## RESUMEN
Indicador | Valor
OBJETIVO | Subconjunto homogéneo axial R=-1 sin entallas + A37 por separado
FABEST grupos revisados | 61
FABEST filas experimentales legibles | 3478
FABEST seleccionados | 298
FABEST fallas seleccionadas | 251
FABEST censurados seleccionados | 47
A37 originales fallas | 41
Total seleccionados | 339
Total fallas disponibles | 292
Total run-outs disponibles | 47
FABEST excluidos | 3180
AVISO | A37 y FABEST son aceros distintos: ajustar Basquin por material/grupo; no un modelo único sin efectos de material
CRITERIO | FABEST: axial, R=-1, geometria Unnotched, estado interpretable; A37: 41 fallas del CSV original
Run-outs | No usar como fallas exactas en regresión log-log; requiere tratamiento censurado
Nota | Selección preliminar reproducible; revisar datos de ensayos con comentarios de grieta fuera de sección

## BASE_SELECCIONADA
id_ensayo | fuente | material | grupo_o_tabla | tipo_carga | geometria | R | amplitud_MPa | media_MPa | frecuencia_Hz | ciclos_observados | falla_1_censura_0 | estado | nota_o_direccion | seleccion | doi_fuente | log10_ciclos
FAB001_15B | FABEST | 42CrMo4+QT | FAB001 | Axial | Unnotched hourglass bar | -1 | 720 | 0 | 127 | 7095 | 1 | finished | broken | INCLUIR | https://doi.org/10.5281/zenodo.21509581 | 3.8509524
FAB001_10 | FABEST | 42CrMo4+QT | FAB001 | Axial | Unnotched hourglass bar | -1 | 700 | 0 | 127 | 9290 | 1 | finished | crack (central part) | INCLUIR | https://doi.org/10.5281/zenodo.21509581 | 3.9680157
FAB001_9 | FABEST | 42CrMo4+QT | FAB001 | Axial | Unnotched hourglass bar | -1 | 650 | 0 | 127 | 27701 | 1 | finished | crack (central part) | INCLUIR | https://doi.org/10.5281/zenodo.21509581 | 4.4424954
FAB001_8 | FABEST | 42CrMo4+QT | FAB001 | Axial | Unnotched hourglass bar | -1 | 600 | 0 | 127 | 54496 | 1 | finished | crack (central part) | INCLUIR | https://doi.org/10.5281/zenodo.21509581 | 4.7363646
FAB001_11 | FABEST | 42CrMo4+QT | FAB001 | Axial | Unnotched hourglass bar | -1 | 550 | 0 | 127 | 87107 | 1 | finished | broken | INCLUIR | https://doi.org/10.5281/zenodo.21509581 | 4.9400531
FAB001_17 | FABEST | 42CrMo4+QT | FAB001 | Axial | Unnotched hourglass bar | -1 | 510 | 0 | 127 | 445521 | 1 | finished | crack (central part) | INCLUIR | https://doi.org/10.5281/zenodo.21509581 | 5.6488682
FAB001_13 | FABEST | 42CrMo4+QT | FAB001 | Axial | Unnotched hourglass bar | -1 | 520 | 0 | 127 | 482531 | 1 | finished | crack (central part) | INCLUIR | https://doi.org/10.5281/zenodo.21509581 | 5.6835252
FAB001_12 | FABEST | 42CrMo4+QT | FAB001 | Axial | Unnotched hourglass bar | -1 | 500 | 0 | 127 | 514828 | 1 | finished | broken, metallography | INCLUIR | https://doi.org/10.5281/zenodo.21509581 | 5.7116622
FAB001_16 | FABEST | 42CrMo4+QT | FAB001 | Axial | Unnotched hourglass bar | -1 | 500 | 0 | 127 | 10172700 | 0 | interrupted |  | INCLUIR | https://doi.org/10.5281/zenodo.21509581 | 7.0074362
FAB001_15 | FABEST | 42CrMo4+QT | FAB001 | Axial | Unnotched hourglass bar | -1 | 480 | 0 | 127 | 42761351 | 0 | interrupted |  | INCLUIR | https://doi.org/10.5281/zenodo.21509581 | 7.6310514
FAB002_4 | FABEST | 42CrMo4+QT | FAB002 | Axial | Unnotched dog-bone bar | -1 | 575 | 0 | 100 | 43062 | 1 | finished | broken in the 2nd run | INCLUIR | https://doi.org/10.5281/zenodo.21509581 | 4.6340942
FAB002_2 | FABEST | 42CrMo4+QT | FAB002 | Axial | Unnotched dog-bone bar | -1 | 550 | 0 | 100 | 79927 | 1 | finished | crack (transition to fillet) | INCLUIR | https://doi.org/10.5281/zenodo.21509581 | 4.9026935
FAB002_10 | FABEST | 42CrMo4+QT | FAB002 | Axial | Unnotched dog-bone bar | -1 | 525 | 0 | 100 | 247962 | 1 | finished | crack (transition to fillet) | INCLUIR | https://doi.org/10.5281/zenodo.21509581 | 5.3943851
FAB002_3 | FABEST | 42CrMo4+QT | FAB002 | Axial | Unnotched dog-bone bar | -1 | 500 | 0 | 100 | 385388 | 1 | finished | crack (central part) | INCLUIR | https://doi.org/10.5281/zenodo.21509581 | 5.5858982
FAB002_9 | FABEST | 42CrMo4+QT | FAB002 | Axial | Unnotched dog-bone bar | -1 | 490 | 0 | 100 | 687077 | 1 | finished | crack (transition to fillet), radiography | INCLUIR | https://doi.org/10.5281/zenodo.21509581 | 5.8370054
FAB002_6 | FABEST | 42CrMo4+QT | FAB002 | Axial | Unnotched dog-bone bar | -1 | 480 | 0 | 100 | 1966321 | 1 | finished | crack, radiography | INCLUIR | https://doi.org/10.5281/zenodo.21509581 | 6.2936544
FAB002_8 | FABEST | 42CrMo4+QT | FAB002 | Axial | Unnotched dog-bone bar | -1 | 470 | 0 | 100 | 10000000 | 0 | interrupted |  | INCLUIR | https://doi.org/10.5281/zenodo.21509581 | 7
FAB002_5 | FABEST | 42CrMo4+QT | FAB002 | Axial | Unnotched dog-bone bar | -1 | 450 | 0 | 100 | 10000000 | 0 | interrupted |  | INCLUIR | https://doi.org/10.5281/zenodo.21509581 | 7
FAB003_5 | FABEST | 42CrMo4+QT | FAB003 | Axial | Unnotched hourglass bar | -1 | 650 | 0 | 160 | 7023 | 1 | finished | broken | INCLUIR | https://doi.org/10.5281/zenodo.21509581 | 3.8465227
FAB003_8 | FABEST | 42CrMo4+QT | FAB003 | Axial | Unnotched hourglass bar | -1 | 650 | 0 | 160 | 7268 | 1 | finished | crack (central part) | INCLUIR | https://doi.org/10.5281/zenodo.21509581 | 3.8614149
FAB003_3 | FABEST | 42CrMo4+QT | FAB003 | Axial | Unnotched hourglass bar | -1 | 602.1 | 0 | 160 | 48213 | 1 | finished | crack (central part) | INCLUIR | https://doi.org/10.5281/zenodo.21509581 | 4.6831642
FAB003_1 | FABEST | 42CrMo4+QT | FAB003 | Axial | Unnotched hourglass bar | -1 | 553.3 | 0 | 160 | 219101 | 1 | finished | crack (central part) | INCLUIR | https://doi.org/10.5281/zenodo.21509581 | 5.3406444
FAB003_4 | FABEST | 42CrMo4+QT | FAB003 | Axial | Unnotched hourglass bar | -1 | 530 | 0 | 160 | 244258 | 1 | finished | broken | INCLUIR | https://doi.org/10.5281/zenodo.21509581 | 5.3878488
FAB003_2 | FABEST | 42CrMo4+QT | FAB003 | Axial | Unnotched hourglass bar | -1 | 497.5 | 0 | 160 | 542000 | 1 | finished | crack (central part) | INCLUIR | https://doi.org/10.5281/zenodo.21509581 | 5.7339993
FAB003_6 | FABEST | 42CrMo4+QT | FAB003 | Axial | Unnotched hourglass bar | -1 | 510 | 0 | 160 | 593010 | 1 | finished | crack (central part) | INCLUIR | https://doi.org/10.5281/zenodo.21509581 | 5.773062
FAB003_7 | FABEST | 42CrMo4+QT | FAB003 | Axial | Unnotched hourglass bar | -1 | 510 | 0 | 160 | 1049796 | 1 | finished | broken, radiography | INCLUIR | https://doi.org/10.5281/zenodo.21509581 | 6.0211049
FAB003_10 | FABEST | 42CrMo4+QT | FAB003 | Axial | Unnotched hourglass bar | -1 | 490 | 0 | 160 | 6200803 | 1 | finished | metallography | INCLUIR | https://doi.org/10.5281/zenodo.21509581 | 6.7924479
FAB003_9 | FABEST | 42CrMo4+QT | FAB003 | Axial | Unnotched hourglass bar | -1 | 480 | 0 | 160 | 6212392 | 1 | finished | crack (central part), radiography | INCLUIR | https://doi.org/10.5281/zenodo.21509581 | 6.7932589
FAB004_9 | FABEST | 42CrMo4+QT | FAB004 | Axial | Unnotched dog-bone bar | -1 | 510 | 0 | 130 | 634817 | 1 | finished | crack (transition fillet) | INCLUIR | https://doi.org/10.5281/zenodo.21509581 | 5.8026485
FAB004_2 | FABEST | 42CrMo4+QT | FAB004 | Axial | Unnotched dog-bone bar | -1 | 470 | 0 | 130 | 1602723 | 0 | interrupted | broken at the threads, radiography | INCLUIR | https://doi.org/10.5281/zenodo.21509581 | 6.2048585
FAB004_1 | FABEST | 42CrMo4+QT | FAB004 | Axial | Unnotched dog-bone bar | -1 | 480 | 0 | 130 | 2036795 | 1 | finished | crack (transition fillet) | INCLUIR | https://doi.org/10.5281/zenodo.21509581 | 6.3089473
FAB005_9B | FABEST | 42CrMo4+QT | FAB005 | Axial | Unnotched hourglass hollow | -1 | 750 | 0 | 130 | 4995 | 1 | finished |  | INCLUIR | https://doi.org/10.5281/zenodo.21509581 | 3.6985355
FAB005_8B | FABEST | 42CrMo4+QT | FAB005 | Axial | Unnotched hourglass hollow | -1 | 700 | 0 | 130 | 8404 | 1 | finished |  | INCLUIR | https://doi.org/10.5281/zenodo.21509581 | 3.924486
FAB005_2 | FABEST | 42CrMo4+QT | FAB005 | Axial | Unnotched hourglass hollow | -1 | 650 | 0 | 130 | 15942 | 1 | finished |  | INCLUIR | https://doi.org/10.5281/zenodo.21509581 | 4.2025428
FAB005_3 | FABEST | 42CrMo4+QT | FAB005 | Axial | Unnotched hourglass hollow | -1 | 550 | 0 | 130 | 26183 | 1 | finished |  | INCLUIR | https://doi.org/10.5281/zenodo.21509581 | 4.4180194
FAB005_1 | FABEST | 42CrMo4+QT | FAB005 | Axial | Unnotched hourglass hollow | -1 | 600 | 0 | 130 | 31061 | 1 | finished |  | INCLUIR | https://doi.org/10.5281/zenodo.21509581 | 4.4922154
FAB005_7 | FABEST | 42CrMo4+QT | FAB005 | Axial | Unnotched hourglass hollow | -1 | 520 | 0 | 130 | 137306 | 1 | finished |  | INCLUIR | https://doi.org/10.5281/zenodo.21509581 | 5.1376895
FAB005_4 | FABEST | 42CrMo4+QT | FAB005 | Axial | Unnotched hourglass hollow | -1 | 550 | 0 | 130 | 159012 | 1 | finished |  | INCLUIR | https://doi.org/10.5281/zenodo.21509581 | 5.2014299
FAB005_10 | FABEST | 42CrMo4+QT | FAB005 | Axial | Unnotched hourglass hollow | -1 | 530 | 0 | 130 | 234635 | 1 | finished |  | INCLUIR | https://doi.org/10.5281/zenodo.21509581 | 5.3703928
FAB005_5 | FABEST | 42CrMo4+QT | FAB005 | Axial | Unnotched hourglass hollow | -1 | 530 | 0 | 130 | 246761 | 1 | finished |  | INCLUIR | https://doi.org/10.5281/zenodo.21509581 | 5.3922765
FAB005_6 | FABEST | 42CrMo4+QT | FAB005 | Axial | Unnotched hourglass hollow | -1 | 525 | 0 | 130 | 503907 | 1 | finished |  | INCLUIR | https://doi.org/10.5281/zenodo.21509581 | 5.7023504
FAB005_9 | FABEST | 42CrMo4+QT | FAB005 | Axial | Unnotched hourglass hollow | -1 | 520 | 0 | 130 | 10035415 | 0 | interrupted |  | INCLUIR | https://doi.org/10.5281/zenodo.21509581 | 7.0015353
FAB005_8 | FABEST | 42CrMo4+QT | FAB005 | Axial | Unnotched hourglass hollow | -1 | 510 | 0 | 130 | 20899649 | 0 | interrupted |  | INCLUIR | https://doi.org/10.5281/zenodo.21509581 | 7.320139
FAB006_9B | FABEST | 42CrMo4+QT | FAB006 | Axial | Unnotched dog-bone hollow | -1 | 701.9 | 0 | 100 | 1657 | 1 | finished |  | INCLUIR | https://doi.org/10.5281/zenodo.21509581 | 3.2193225
FAB006_7B | FABEST | 42CrMo4+QT | FAB006 | Axial | Unnotched dog-bone hollow | -1 | 678.2 | 0 | 100 | 4507 | 1 | finished |  | INCLUIR | https://doi.org/10.5281/zenodo.21509581 | 3.6538876
FAB006_4B | FABEST | 42CrMo4+QT | FAB006 | Axial | Unnotched dog-bone hollow | -1 | 644.8 | 0 | 100 | 5125 | 1 | finished |  | INCLUIR | https://doi.org/10.5281/zenodo.21509581 | 3.7096939
FAB006_6 | FABEST | 42CrMo4+QT | FAB006 | Axial | Unnotched dog-bone hollow | -1 | 627.1 | 0 | 100 | 28019 | 1 | finished |  | INCLUIR | https://doi.org/10.5281/zenodo.21509581 | 4.4474526
FAB006_1 | FABEST | 42CrMo4+QT | FAB006 | Axial | Unnotched dog-bone hollow | -1 | 594.8 | 0 | 100 | 28750 | 1 | finished |  | INCLUIR | https://doi.org/10.5281/zenodo.21509581 | 4.4586378
FAB006_3 | FABEST | 42CrMo4+QT | FAB006 | Axial | Unnotched dog-bone hollow | -1 | 562.7 | 0 | 100 | 73450 | 1 | finished |  | INCLUIR | https://doi.org/10.5281/zenodo.21509581 | 4.8659918
FAB006_8 | FABEST | 42CrMo4+QT | FAB006 | Axial | Unnotched dog-bone hollow | -1 | 500 | 0 | 100 | 108534 | 1 | finished |  | INCLUIR | https://doi.org/10.5281/zenodo.21509581 | 5.0355658
FAB006_5 | FABEST | 42CrMo4+QT | FAB006 | Axial | Unnotched dog-bone hollow | -1 | 500 | 0 | 100 | 168515 | 1 | finished |  | INCLUIR | https://doi.org/10.5281/zenodo.21509581 | 5.2266386
FAB006_2 | FABEST | 42CrMo4+QT | FAB006 | Axial | Unnotched dog-bone hollow | -1 | 499.9 | 0 | 100 | 310828 | 1 | finished |  | INCLUIR | https://doi.org/10.5281/zenodo.21509581 | 5.4925201
FAB006_7 | FABEST | 42CrMo4+QT | FAB006 | Axial | Unnotched dog-bone hollow | -1 | 452.1 | 0 | 100 | 10000000 | 0 | interrupted |  | INCLUIR | https://doi.org/10.5281/zenodo.21509581 | 7
FAB006_4 | FABEST | 42CrMo4+QT | FAB006 | Axial | Unnotched dog-bone hollow | -1 | 429.8 | 0 | 100 | 10000000 | 0 | interrupted |  | INCLUIR | https://doi.org/10.5281/zenodo.21509581 | 7
FAB006_10 | FABEST | 42CrMo4+QT | FAB006 | Axial | Unnotched dog-bone hollow | -1 | 500.2 | 0 | 100 | 16725927 | 1 | finished |  | INCLUIR | https://doi.org/10.5281/zenodo.21509581 | 7.2233902
FAB006_9 | FABEST | 42CrMo4+QT | FAB006 | Axial | Unnotched dog-bone hollow | -1 | 451.3 | 0 | 100 | 35000000 | 0 | interrupted |  | INCLUIR | https://doi.org/10.5281/zenodo.21509581 | 7.544068
FAB007_5B | FABEST | 42CrMo4+QT | FAB007 | Axial | Unnotched hourglass hollow | -1 | 730 | 0 | 164 | 3001 | 1 | finished |  | INCLUIR | https://doi.org/10.5281/zenodo.21509581 | 3.477266
FAB007_10B | FABEST | 42CrMo4+QT | FAB007 | Axial | Unnotched hourglass hollow | -1 | 750 | 0 | 164 | 3981 | 1 | finished |  | INCLUIR | https://doi.org/10.5281/zenodo.21509581 | 3.5999922
FAB007_9B | FABEST | 42CrMo4+QT | FAB007 | Axial | Unnotched hourglass hollow | -1 | 715 | 0 | 164 | 14266 | 1 | finished |  | INCLUIR | https://doi.org/10.5281/zenodo.21509581 | 4.1543022
FAB007_7 | FABEST | 42CrMo4+QT | FAB007 | Axial | Unnotched hourglass hollow | -1 | 700 | 0 | 164 | 14447 | 1 | finished |  | INCLUIR | https://doi.org/10.5281/zenodo.21509581 | 4.1597777
FAB007_4 | FABEST | 42CrMo4+QT | FAB007 | Axial | Unnotched hourglass hollow | -1 | 650 | 0 | 164 | 49331 | 1 | finished |  | INCLUIR | https://doi.org/10.5281/zenodo.21509581 | 4.6931199
FAB007_3 | FABEST | 42CrMo4+QT | FAB007 | Axial | Unnotched hourglass hollow | -1 | 675 | 0 | 164 | 55141 | 1 | finished |  | INCLUIR | https://doi.org/10.5281/zenodo.21509581 | 4.7414746
FAB007_1 | FABEST | 42CrMo4+QT | FAB007 | Axial | Unnotched hourglass hollow | -1 | 600 | 0 | 164 | 115808 | 1 | finished |  | INCLUIR | https://doi.org/10.5281/zenodo.21509581 | 5.0637386
FAB007_6 | FABEST | 42CrMo4+QT | FAB007 | Axial | Unnotched hourglass hollow | -1 | 550 | 0 | 164 | 261497 | 1 | finished |  | INCLUIR | https://doi.org/10.5281/zenodo.21509581 | 5.4174667
FAB007_2 | FABEST | 42CrMo4+QT | FAB007 | Axial | Unnotched hourglass hollow | -1 | 550 | 0 | 164 | 295584 | 1 | finished |  | INCLUIR | https://doi.org/10.5281/zenodo.21509581 | 5.4706809
FAB007_8 | FABEST | 42CrMo4+QT | FAB007 | Axial | Unnotched hourglass hollow | -1 | 520 | 0 | 164 | 2161482 | 1 | finished |  | INCLUIR | https://doi.org/10.5281/zenodo.21509581 | 6.3347516
FAB007_9 | FABEST | 42CrMo4+QT | FAB007 | Axial | Unnotched hourglass hollow | -1 | 535 | 0 | 164 | 14075737 | 0 | interrupted |  | INCLUIR | https://doi.org/10.5281/zenodo.21509581 | 7.1484711
FAB007_10 | FABEST | 42CrMo4+QT | FAB007 | Axial | Unnotched hourglass hollow | -1 | 542.5 | 0 | 164 | 60000000 | 0 | interrupted |  | INCLUIR | https://doi.org/10.5281/zenodo.21509581 | 7.7781513
FAB007_5 | FABEST | 42CrMo4+QT | FAB007 | Axial | Unnotched hourglass hollow | -1 | 500 | 0 | 164 | 66380216 | 0 | interrupted |  | INCLUIR | https://doi.org/10.5281/zenodo.21509581 | 7.8220387
FAB008_7B | FABEST | 42CrMo4+QT | FAB008 | Axial | Unnotched dog-bone hollow | -1 | 720 | 0 | 139 | 1170 | 1 | finished |  | INCLUIR | https://doi.org/10.5281/zenodo.21509581 | 3.0681859
FAB008_5 | FABEST | 42CrMo4+QT | FAB008 | Axial | Unnotched dog-bone hollow | -1 | 700 | 0 | 139 | 4918 | 1 | finished |  | INCLUIR | https://doi.org/10.5281/zenodo.21509581 | 3.6917885
FAB008_6 | FABEST | 42CrMo4+QT | FAB008 | Axial | Unnotched dog-bone hollow | -1 | 680 | 0 | 139 | 8118 | 1 | finished |  | INCLUIR | https://doi.org/10.5281/zenodo.21509581 | 3.909449
FAB008_3 | FABEST | 42CrMo4+QT | FAB008 | Axial | Unnotched dog-bone hollow | -1 | 650 | 0 | 139 | 25852 | 1 | finished |  | INCLUIR | https://doi.org/10.5281/zenodo.21509581 | 4.4124941
FAB008_2 | FABEST | 42CrMo4+QT | FAB008 | Axial | Unnotched dog-bone hollow | -1 | 600 | 0 | 139 | 45862 | 1 | finished |  | INCLUIR | https://doi.org/10.5281/zenodo.21509581 | 4.661453
FAB008_1 | FABEST | 42CrMo4+QT | FAB008 | Axial | Unnotched dog-bone hollow | -1 | 550 | 0 | 139 | 87352 | 1 | finished |  | INCLUIR | https://doi.org/10.5281/zenodo.21509581 | 4.9412729
FAB008_4 | FABEST | 42CrMo4+QT | FAB008 | Axial | Unnotched dog-bone hollow | -1 | 520 | 0 | 139 | 122516 | 1 | finished |  | INCLUIR | https://doi.org/10.5281/zenodo.21509581 | 5.0881928
FAB008_8 | FABEST | 42CrMo4+QT | FAB008 | Axial | Unnotched dog-bone hollow | -1 | 510 | 0 | 139 | 128075 | 1 | finished |  | INCLUIR | https://doi.org/10.5281/zenodo.21509581 | 5.1074644
FAB008_9 | FABEST | 42CrMo4+QT | FAB008 | Axial | Unnotched dog-bone hollow | -1 | 500 | 0 | 139 | 186490 | 1 | finished |  | INCLUIR | https://doi.org/10.5281/zenodo.21509581 | 5.2706555
FAB008_10 | FABEST | 42CrMo4+QT | FAB008 | Axial | Unnotched dog-bone hollow | -1 | 490 | 0 | 139 | 186845 | 1 | finished |  | INCLUIR | https://doi.org/10.5281/zenodo.21509581 | 5.2714815
FAB008_7 | FABEST | 42CrMo4+QT | FAB008 | Axial | Unnotched dog-bone hollow | -1 | 490 | 0 | 139 | 10024790 | 0 | interrupted |  | INCLUIR | https://doi.org/10.5281/zenodo.21509581 | 7.0010753
FAB014_8B | FABEST | 42CrMo4+QT | FAB014 | Axial | Unnotched hourglass bar | -1 | 760 | 0 | 125 | 3165 | 1 | finished |  | INCLUIR | https://doi.org/10.5281/zenodo.21509581 | 3.5003737
FAB014_5B | FABEST | 42CrMo4+QT | FAB014 | Axial | Unnotched hourglass bar | -1 | 820 | 0 | 125 | 3595 | 1 | finished |  | INCLUIR | https://doi.org/10.5281/zenodo.21509581 | 3.5556989
FAB014_10B | FABEST | 42CrMo4+QT | FAB014 | Axial | Unnotched hourglass bar | -1 | 750 | 0 | 125 | 5122 | 1 | finished |  | INCLUIR | https://doi.org/10.5281/zenodo.21509581 | 3.7094396
FAB014_7B | FABEST | 42CrMo4+QT | FAB014 | Axial | Unnotched hourglass bar | -1 | 700 | 0 | 125 | 18247 | 1 | finished |  | INCLUIR | https://doi.org/10.5281/zenodo.21509581 | 4.2611915
FAB014_4 | FABEST | 42CrMo4+QT | FAB014 | Axial | Unnotched hourglass bar | -1 | 650 | 0 | 125 | 40287 | 1 | finished |  | INCLUIR | https://doi.org/10.5281/zenodo.21509581 | 4.6051649
FAB014_6 | FABEST | 42CrMo4+QT | FAB014 | Axial | Unnotched hourglass bar | -1 | 600 | 0 | 125 | 138351 | 1 | finished |  | INCLUIR | https://doi.org/10.5281/zenodo.21509581 | 5.1409823
FAB014_1 | FABEST | 42CrMo4+QT | FAB014 | Axial | Unnotched hourglass bar | -1 | 565 | 0 | 125 | 249280 | 1 | finished |  | INCLUIR | https://doi.org/10.5281/zenodo.21509581 | 5.3966874
FAB014_9 | FABEST | 42CrMo4+QT | FAB014 | Axial | Unnotched hourglass bar | -1 | 538 | 0 | 125 | 337642 | 1 | finished |  | INCLUIR | https://doi.org/10.5281/zenodo.21509581 | 5.5284565
FAB014_2 | FABEST | 42CrMo4+QT | FAB014 | Axial | Unnotched hourglass bar | -1 | 543 | 0 | 125 | 750578 | 1 | finished |  | INCLUIR | https://doi.org/10.5281/zenodo.21509581 | 5.8753958
FAB014_10 | FABEST | 42CrMo4+QT | FAB014 | Axial | Unnotched hourglass bar | -1 | 538 | 0 | 125 | 10000000 | 0 | interrupted |  | INCLUIR | https://doi.org/10.5281/zenodo.21509581 | 7
FAB014_8 | FABEST | 42CrMo4+QT | FAB014 | Axial | Unnotched hourglass bar | -1 | 532 | 0 | 125 | 10000000 | 0 | interrupted |  | INCLUIR | https://doi.org/10.5281/zenodo.21509581 | 7
FAB014_5 | FABEST | 42CrMo4+QT | FAB014 | Axial | Unnotched hourglass bar | -1 | 521 | 0 | 125 | 10000000 | 0 | interrupted |  | INCLUIR | https://doi.org/10.5281/zenodo.21509581 | 7
FAB014_7 | FABEST | 42CrMo4+QT | FAB014 | Axial | Unnotched hourglass bar | -1 | 500 | 0 | 125 | 10000000 | 0 | interrupted |  | INCLUIR | https://doi.org/10.5281/zenodo.21509581 | 7
FAB016_8B | FABEST | 42CrMo4+QT | FAB016 | Axial | Unnotched hourglass hollow | -1 | 750 | 0 | 130 | 3648 | 1 | finished |  | INCLUIR | https://doi.org/10.5281/zenodo.21509581 | 3.5620548
FAB016_6 | FABEST | 42CrMo4+QT | FAB016 | Axial | Unnotched hourglass hollow | -1 | 700 | 0 | 130 | 6932 | 1 | finished |  | INCLUIR | https://doi.org/10.5281/zenodo.21509581 | 3.8408586
FAB016_2 | FABEST | 42CrMo4+QT | FAB016 | Axial | Unnotched hourglass hollow | -1 | 650 | 0 | 130 | 35776 | 1 | finished |  | INCLUIR | https://doi.org/10.5281/zenodo.21509581 | 4.5535918
FAB016_4 | FABEST | 42CrMo4+QT | FAB016 | Axial | Unnotched hourglass hollow | -1 | 600 | 0 | 130 | 54037 | 1 | finished |  | INCLUIR | https://doi.org/10.5281/zenodo.21509581 | 4.7326912
FAB016_9 | FABEST | 42CrMo4+QT | FAB016 | Axial | Unnotched hourglass hollow | -1 | 497.5 | 0 | 130 | 128226 | 1 | finished |  | INCLUIR | https://doi.org/10.5281/zenodo.21509581 | 5.1079761
FAB016_3 | FABEST | 42CrMo4+QT | FAB016 | Axial | Unnotched hourglass hollow | -1 | 550 | 0 | 130 | 148454 | 1 | finished |  | INCLUIR | https://doi.org/10.5281/zenodo.21509581 | 5.1715919
FAB016_7 | FABEST | 42CrMo4+QT | FAB016 | Axial | Unnotched hourglass hollow | -1 | 505 | 0 | 130 | 172877 | 1 | finished |  | INCLUIR | https://doi.org/10.5281/zenodo.21509581 | 5.2377372
FAB016_5 | FABEST | 42CrMo4+QT | FAB016 | Axial | Unnotched hourglass hollow | -1 | 520 | 0 | 130 | 187013 | 1 | finished |  | INCLUIR | https://doi.org/10.5281/zenodo.21509581 | 5.2718718
FAB016_1 | FABEST | 42CrMo4+QT | FAB016 | Axial | Unnotched hourglass hollow | -1 | 505 | 0 | 130 | 205221 | 1 | finished |  | INCLUIR | https://doi.org/10.5281/zenodo.21509581 | 5.3122218
FAB016_10 | FABEST | 42CrMo4+QT | FAB016 | Axial | Unnotched hourglass hollow | -1 | 490 | 0 | 130 | 226630 | 1 | finished |  | INCLUIR | https://doi.org/10.5281/zenodo.21509581 | 5.3553174
FAB016_8 | FABEST | 42CrMo4+QT | FAB016 | Axial | Unnotched hourglass hollow | -1 | 490 | 0 | 130 | 10895975 | 1 | finished |  | INCLUIR | https://doi.org/10.5281/zenodo.21509581 | 7.0372661
FAB021_S2 | FABEST | 42CrMo4+QT | FAB021 | Axial | Unnotched dog-bone bar | -1 | 869.4 | 0 | 10 | 1062 | 1 | finished |  | INCLUIR | https://doi.org/10.5281/zenodo.21509581 | 3.0261245
FAB021_S6 | FABEST | 42CrMo4+QT | FAB021 | Axial | Unnotched dog-bone bar | -1 | 780.2 | 0 | 10 | 7043 | 1 | finished |  | INCLUIR | https://doi.org/10.5281/zenodo.21509581 | 3.8477577
FAB021_S3 | FABEST | 42CrMo4+QT | FAB021 | Axial | Unnotched dog-bone bar | -1 | 719.9 | 0 | 10 | 33330 | 1 | finished |  | INCLUIR | https://doi.org/10.5281/zenodo.21509581 | 4.5228353
FAB021_S7 | FABEST | 42CrMo4+QT | FAB021 | Axial | Unnotched dog-bone bar | -1 | 680.7 | 0 | 10 | 55273 | 1 | finished |  | INCLUIR | https://doi.org/10.5281/zenodo.21509581 | 4.742513
FAB021_S1 | FABEST | 42CrMo4+QT | FAB021 | Axial | Unnotched dog-bone bar | -1 | 650.4 | 0 | 10 | 171909 | 1 | finished |  | INCLUIR | https://doi.org/10.5281/zenodo.21509581 | 5.2352986
FAB021_S4 | FABEST | 42CrMo4+QT | FAB021 | Axial | Unnotched dog-bone bar | -1 | 600.8 | 0 | 10 | 201298 | 1 | finished |  | INCLUIR | https://doi.org/10.5281/zenodo.21509581 | 5.3038395
FAB021_S8 | FABEST | 42CrMo4+QT | FAB021 | Axial | Unnotched dog-bone bar | -1 | 600.5 | 0 | 10 | 506820 | 1 | finished |  | INCLUIR | https://doi.org/10.5281/zenodo.21509581 | 5.7048537
FAB022_C6 | FABEST | 42CrMo4+QT | FAB022 | Axial | Unnotched dog-bone bar | -1 | 748.1 | 0 | 10 | 3672 | 1 | finished |  | INCLUIR | https://doi.org/10.5281/zenodo.21509581 | 3.5649027
FAB022_C2 | FABEST | 42CrMo4+QT | FAB022 | Axial | Unnotched dog-bone bar | -1 | 700.5 | 0 | 10 | 10613 | 1 | finished |  | INCLUIR | https://doi.org/10.5281/zenodo.21509581 | 4.0258382
FAB022_C5B | FABEST | 42CrMo4+QT | FAB022 | Axial | Unnotched dog-bone bar | -1 | 712.7 | 0 | 10 | 38290 | 1 | finished | Excluded: Note the suspicion raised on the Hardness sheet | INCLUIR | https://doi.org/10.5281/zenodo.21509581 | 4.5830854
FAB022_C1 | FABEST | 42CrMo4+QT | FAB022 | Axial | Unnotched dog-bone bar | -1 | 650.3 | 0 | 10 | 39098 | 1 | finished |  | INCLUIR | https://doi.org/10.5281/zenodo.21509581 | 4.5921545
FAB022_C4 | FABEST | 42CrMo4+QT | FAB022 | Axial | Unnotched dog-bone bar | -1 | 625.7 | 0 | 10 | 82983 | 1 | finished |  | INCLUIR | https://doi.org/10.5281/zenodo.21509581 | 4.9189891
FAB022_C3 | FABEST | 42CrMo4+QT | FAB022 | Axial | Unnotched dog-bone bar | -1 | 609.9 | 0 | 10 | 96948 | 1 | finished |  | INCLUIR | https://doi.org/10.5281/zenodo.21509581 | 4.9865389
FAB022_C5 | FABEST | 42CrMo4+QT | FAB022 | Axial | Unnotched dog-bone bar | -1 | 600.8 | 0 | 10 | 4000000 | 0 | interrupted | Excluded: Note the suspicion raised on the Hardness sheet | INCLUIR | https://doi.org/10.5281/zenodo.21509581 | 6.60206
FAB025_9 | FABEST | 42CrMo4+QT | FAB025 | Axial | Unnotched hourglass bar | -1 | 625 | 0 | 152 | 24971 | 1 | finished |  | INCLUIR | https://doi.org/10.5281/zenodo.21509581 | 4.3974359
FAB025_5 | FABEST | 42CrMo4+QT | FAB025 | Axial | Unnotched hourglass bar | -1 | 575 | 0 | 152 | 53701 | 1 | finished |  | INCLUIR | https://doi.org/10.5281/zenodo.21509581 | 4.7299824
FAB025_6 | FABEST | 42CrMo4+QT | FAB025 | Axial | Unnotched hourglass bar | -1 | 525 | 0 | 152 | 104702 | 1 | finished |  | INCLUIR | https://doi.org/10.5281/zenodo.21509581 | 5.019955
FAB025_10 | FABEST | 42CrMo4+QT | FAB025 | Axial | Unnotched hourglass bar | -1 | 450 | 0 | 152 | 211643 | 1 | finished |  | INCLUIR | https://doi.org/10.5281/zenodo.21509581 | 5.3256039
FAB025_4 | FABEST | 42CrMo4+QT | FAB025 | Axial | Unnotched hourglass bar | -1 | 425 | 0 | 152 | 246675 | 1 | finished |  | INCLUIR | https://doi.org/10.5281/zenodo.21509581 | 5.3921251
FAB025_7 | FABEST | 42CrMo4+QT | FAB025 | Axial | Unnotched hourglass bar | -1 | 500 | 0 | 152 | 259739 | 1 | finished |  | INCLUIR | https://doi.org/10.5281/zenodo.21509581 | 5.4145372
FAB025_8 | FABEST | 42CrMo4+QT | FAB025 | Axial | Unnotched hourglass bar | -1 | 475 | 0 | 152 | 301200 | 1 | finished |  | INCLUIR | https://doi.org/10.5281/zenodo.21509581 | 5.478855
FAB025_3 | FABEST | 42CrMo4+QT | FAB025 | Axial | Unnotched hourglass bar | -1 | 400 | 0 | 152 | 1537475 | 1 | finished |  | INCLUIR | https://doi.org/10.5281/zenodo.21509581 | 6.1868081
FAB025_1 | FABEST | 42CrMo4+QT | FAB025 | Axial | Unnotched hourglass bar | -1 | 350 | 0 | 152 | 1800014 | 1 | finished |  | INCLUIR | https://doi.org/10.5281/zenodo.21509581 | 6.2552759
FAB025_2 | FABEST | 42CrMo4+QT | FAB025 | Axial | Unnotched hourglass bar | -1 | 375 | 0 | 152 | 1949021 | 1 | finished |  | INCLUIR | https://doi.org/10.5281/zenodo.21509581 | 6.2898165
FAB026_7 | FABEST | 42CrMo4+QT | FAB026 | Axial | Unnotched hourglass bar | -1 | 625 | 0 | 152 | 27711 | 1 | finished |  | INCLUIR | https://doi.org/10.5281/zenodo.21509581 | 4.4426522
FAB026_4 | FABEST | 42CrMo4+QT | FAB026 | Axial | Unnotched hourglass bar | -1 | 525 | 0 | 152 | 49443 | 1 | finished |  | INCLUIR | https://doi.org/10.5281/zenodo.21509581 | 4.6941048
FAB026_3 | FABEST | 42CrMo4+QT | FAB026 | Axial | Unnotched hourglass bar | -1 | 575 | 0 | 152 | 50401 | 1 | finished |  | INCLUIR | https://doi.org/10.5281/zenodo.21509581 | 4.7024392
FAB026_5 | FABEST | 42CrMo4+QT | FAB026 | Axial | Unnotched hourglass bar | -1 | 500 | 0 | 152 | 83524 | 1 | finished |  | INCLUIR | https://doi.org/10.5281/zenodo.21509581 | 4.9218113
FAB026_8 | FABEST | 42CrMo4+QT | FAB026 | Axial | Unnotched hourglass bar | -1 | 450 | 0 | 152 | 127183 | 1 | finished |  | INCLUIR | https://doi.org/10.5281/zenodo.21509581 | 5.1044291
FAB026_6 | FABEST | 42CrMo4+QT | FAB026 | Axial | Unnotched hourglass bar | -1 | 475 | 0 | 152 | 202523 | 1 | finished |  | INCLUIR | https://doi.org/10.5281/zenodo.21509581 | 5.3064744
FAB026_9 | FABEST | 42CrMo4+QT | FAB026 | Axial | Unnotched hourglass bar | -1 | 425 | 0 | 152 | 282078 | 1 | finished |  | INCLUIR | https://doi.org/10.5281/zenodo.21509581 | 5.4503692
FAB026_1 | FABEST | 42CrMo4+QT | FAB026 | Axial | Unnotched hourglass bar | -1 | 350 | 0 | 152 | 2022310 | 1 | finished |  | INCLUIR | https://doi.org/10.5281/zenodo.21509581 | 6.3058477
FAB026_2 | FABEST | 42CrMo4+QT | FAB026 | Axial | Unnotched hourglass bar | -1 | 375 | 0 | 152 | 1447487 | 1 | finished |  | INCLUIR | https://doi.org/10.5281/zenodo.21509581 | 6.1606147
FAB026_10 | FABEST | 42CrMo4+QT | FAB026 | Axial | Unnotched hourglass bar | -1 | 400 | 0 | 152 | 2702896 | 1 | finished |  | INCLUIR | https://doi.org/10.5281/zenodo.21509581 | 6.4318293
FAB027_7 | FABEST | 42CrMo4+QT | FAB027 | Axial | Unnotched hourglass bar | -1 | 625 | 0 | 152 | 32309 | 1 | finished |  | INCLUIR | https://doi.org/10.5281/zenodo.21509581 | 4.5093235
FAB027_3 | FABEST | 42CrMo4+QT | FAB027 | Axial | Unnotched hourglass bar | -1 | 575 | 0 | 152 | 54115 | 1 | finished |  | INCLUIR | https://doi.org/10.5281/zenodo.21509581 | 4.7333177
FAB027_4 | FABEST | 42CrMo4+QT | FAB027 | Axial | Unnotched hourglass bar | -1 | 525 | 0 | 152 | 127151 | 1 | finished |  | INCLUIR | https://doi.org/10.5281/zenodo.21509581 | 5.1043198
FAB027_5 | FABEST | 42CrMo4+QT | FAB027 | Axial | Unnotched hourglass bar | -1 | 500 | 0 | 152 | 184348 | 1 | finished |  | INCLUIR | https://doi.org/10.5281/zenodo.21509581 | 5.2656384
FAB027_6 | FABEST | 42CrMo4+QT | FAB027 | Axial | Unnotched hourglass bar | -1 | 475 | 0 | 152 | 198333 | 1 | finished |  | INCLUIR | https://doi.org/10.5281/zenodo.21509581 | 5.297395
FAB027_8 | FABEST | 42CrMo4+QT | FAB027 | Axial | Unnotched hourglass bar | -1 | 450 | 0 | 152 | 307081 | 1 | finished |  | INCLUIR | https://doi.org/10.5281/zenodo.21509581 | 5.4872529
FAB027_10 | FABEST | 42CrMo4+QT | FAB027 | Axial | Unnotched hourglass bar | -1 | 437.5 | 0 | 152 | 343820 | 1 | finished |  | INCLUIR | https://doi.org/10.5281/zenodo.21509581 | 5.5363311
FAB027_2 | FABEST | 42CrMo4+QT | FAB027 | Axial | Unnotched hourglass bar | -1 | 412.5 | 0 | 152 | 719809 | 1 | finished |  | INCLUIR | https://doi.org/10.5281/zenodo.21509581 | 5.8572173
FAB027_9 | FABEST | 42CrMo4+QT | FAB027 | Axial | Unnotched hourglass bar | -1 | 425 | 0 | 152 | 1278066 | 1 | finished |  | INCLUIR | https://doi.org/10.5281/zenodo.21509581 | 6.1065533
FAB027_1 | FABEST | 42CrMo4+QT | FAB027 | Axial | Unnotched hourglass bar | -1 | 400 | 0 | 152 | 11667970 | 1 | finished | large crack at the thread - parts almost separated | INCLUIR | https://doi.org/10.5281/zenodo.21509581 | 7.0669953
FAB028_7 | FABEST | 42CrMo4+QT | FAB028 | Axial | Unnotched hourglass bar | -1 | 625 | 0 | 152 | 23480 | 1 | finished |  | INCLUIR | https://doi.org/10.5281/zenodo.21509581 | 4.3706981
FAB028_3 | FABEST | 42CrMo4+QT | FAB028 | Axial | Unnotched hourglass bar | -1 | 575 | 0 | 152 | 43118 | 1 | finished |  | INCLUIR | https://doi.org/10.5281/zenodo.21509581 | 4.6346586
FAB028_4 | FABEST | 42CrMo4+QT | FAB028 | Axial | Unnotched hourglass bar | -1 | 525 | 0 | 152 | 72708 | 1 | finished |  | INCLUIR | https://doi.org/10.5281/zenodo.21509581 | 4.8615822
FAB028_6 | FABEST | 42CrMo4+QT | FAB028 | Axial | Unnotched hourglass bar | -1 | 475 | 0 | 152 | 79494 | 1 | finished |  | INCLUIR | https://doi.org/10.5281/zenodo.21509581 | 4.9003344
FAB028_8 | FABEST | 42CrMo4+QT | FAB028 | Axial | Unnotched hourglass bar | -1 | 450 | 0 | 152 | 93518 | 1 | finished |  | INCLUIR | https://doi.org/10.5281/zenodo.21509581 | 4.9708952
FAB028_5 | FABEST | 42CrMo4+QT | FAB028 | Axial | Unnotched hourglass bar | -1 | 500 | 0 | 152 | 102391 | 1 | finished |  | INCLUIR | https://doi.org/10.5281/zenodo.21509581 | 5.0102618
FAB028_9 | FABEST | 42CrMo4+QT | FAB028 | Axial | Unnotched hourglass bar | -1 | 425 | 0 | 152 | 223844 | 1 | finished |  | INCLUIR | https://doi.org/10.5281/zenodo.21509581 | 5.3499455
FAB028_10 | FABEST | 42CrMo4+QT | FAB028 | Axial | Unnotched hourglass bar | -1 | 400 | 0 | 152 | 235894 | 1 | finished |  | INCLUIR | https://doi.org/10.5281/zenodo.21509581 | 5.3727169
FAB028_2 | FABEST | 42CrMo4+QT | FAB028 | Axial | Unnotched hourglass bar | -1 | 375 | 0 | 152 | 363429 | 1 | finished |  | INCLUIR | https://doi.org/10.5281/zenodo.21509581 | 5.5604196
FAB028_1 | FABEST | 42CrMo4+QT | FAB028 | Axial | Unnotched hourglass bar | -1 | 350 | 0 | 152 | 3672974 | 1 | finished |  | INCLUIR | https://doi.org/10.5281/zenodo.21509581 | 6.5650179
FAB029_1 | FABEST | 42CrMo4+QT | FAB029 | Axial | Unnotched hourglass bar | -1 | 675 | 0 | 152 | 6775 | 1 | finished |  | INCLUIR | https://doi.org/10.5281/zenodo.21509581 | 3.8309093
FAB029_2B | FABEST | 42CrMo4+QT | FAB029 | Axial | Unnotched hourglass bar | -1 | 650 | 0 | 152 | 15166 | 1 | finished |  | INCLUIR | https://doi.org/10.5281/zenodo.21509581 | 4.1808711
FAB029_9 | FABEST | 42CrMo4+QT | FAB029 | Axial | Unnotched hourglass bar | -1 | 625 | 0 | 152 | 34667 | 1 | finished |  | INCLUIR | https://doi.org/10.5281/zenodo.21509581 | 4.5399163
FAB029_5 | FABEST | 42CrMo4+QT | FAB029 | Axial | Unnotched hourglass bar | -1 | 575 | 0 | 152 | 53318 | 1 | finished |  | INCLUIR | https://doi.org/10.5281/zenodo.21509581 | 4.7268739
FAB029_7 | FABEST | 42CrMo4+QT | FAB029 | Axial | Unnotched hourglass bar | -1 | 500 | 0 | 152 | 95831 | 1 | finished |  | INCLUIR | https://doi.org/10.5281/zenodo.21509581 | 4.981506
FAB029_6 | FABEST | 42CrMo4+QT | FAB029 | Axial | Unnotched hourglass bar | -1 | 525 | 0 | 152 | 102666 | 1 | finished |  | INCLUIR | https://doi.org/10.5281/zenodo.21509581 | 5.0114266
FAB029_8 | FABEST | 42CrMo4+QT | FAB029 | Axial | Unnotched hourglass bar | -1 | 475 | 0 | 152 | 136602 | 1 | finished |  | INCLUIR | https://doi.org/10.5281/zenodo.21509581 | 5.1354571
FAB029_4 | FABEST | 42CrMo4+QT | FAB029 | Axial | Unnotched hourglass bar | -1 | 462.5 | 0 | 152 | 148213 | 1 | finished |  | INCLUIR | https://doi.org/10.5281/zenodo.21509581 | 5.1708863
FAB029_3 | FABEST | 42CrMo4+QT | FAB029 | Axial | Unnotched hourglass bar | -1 | 450 | 0 | 152 | 201089 | 1 | finished |  | INCLUIR | https://doi.org/10.5281/zenodo.21509581 | 5.3033883
FAB029_19 | FABEST | 42CrMo4+QT | FAB029 | Axial | Unnotched hourglass bar | -1 | 400 | 0 | 152 | 438028 | 1 | finished |  | INCLUIR | https://doi.org/10.5281/zenodo.21509581 | 5.6415019
FAB029_17 | FABEST | 42CrMo4+QT | FAB029 | Axial | Unnotched hourglass bar | -1 | 425 | 0 | 152 | 908932 | 1 | finished |  | INCLUIR | https://doi.org/10.5281/zenodo.21509581 | 5.9585314
FAB029_18 | FABEST | 42CrMo4+QT | FAB029 | Axial | Unnotched hourglass bar | -1 | 425 | 0 | 152 | 1188874 | 1 | finished |  | INCLUIR | https://doi.org/10.5281/zenodo.21509581 | 6.0751358
FAB029_12 | FABEST | 42CrMo4+QT | FAB029 | Axial | Unnotched hourglass bar | -1 | 400 | 0 | 152 | 1469859 | 1 | finished |  | INCLUIR | https://doi.org/10.5281/zenodo.21509581 | 6.1672757
FAB029_10 | FABEST | 42CrMo4+QT | FAB029 | Axial | Unnotched hourglass bar | -1 | 450 | 0 | 152 | 1873724 | 1 | finished |  | INCLUIR | https://doi.org/10.5281/zenodo.21509581 | 6.2727056
FAB029_13 | FABEST | 42CrMo4+QT | FAB029 | Axial | Unnotched hourglass bar | -1 | 375 | 0 | 152 | 3911774 | 1 | finished |  | INCLUIR | https://doi.org/10.5281/zenodo.21509581 | 6.5923738
FAB029_14 | FABEST | 42CrMo4+QT | FAB029 | Axial | Unnotched hourglass bar | -1 | 375 | 0 | 152 | 4667019 | 1 | finished |  | INCLUIR | https://doi.org/10.5281/zenodo.21509581 | 6.6690396
FAB029_2 | FABEST | 42CrMo4+QT | FAB029 | Axial | Unnotched hourglass bar | -1 | 350 | 0 | 152 | 33608010 | 0 | interrupted |  | INCLUIR | https://doi.org/10.5281/zenodo.21509581 | 7.5264428
FAB035_3 | FABEST | 42CrMo4+QT | FAB035 | Axial | Unnotched hourglass bar | -1 | 610 | 0 | 152 | 28353 | 1 | finished | Crack 4 mm from cetner | INCLUIR | https://doi.org/10.5281/zenodo.21509581 | 4.452599
FAB035_4 | FABEST | 42CrMo4+QT | FAB035 | Axial | Unnotched hourglass bar | -1 | 580 | 0 | 152 | 141996 | 1 | finished | Crack in the center | INCLUIR | https://doi.org/10.5281/zenodo.21509581 | 5.1522761
FAB035_6 | FABEST | 42CrMo4+QT | FAB035 | Axial | Unnotched hourglass bar | -1 | 550 | 0 | 152 | 230423 | 1 | finished | Crack in the center | INCLUIR | https://doi.org/10.5281/zenodo.21509581 | 5.3625258
FAB035_7 | FABEST | 42CrMo4+QT | FAB035 | Axial | Unnotched hourglass bar | -1 | 450 | 0 | 152 | 647059 | 0 | interrupted | Broken 3rd thread | INCLUIR | https://doi.org/10.5281/zenodo.21509581 | 5.8109439
FAB035_1 | FABEST | 42CrMo4+QT | FAB035 | Axial | Unnotched hourglass bar | -1 | 460 | 0 | 152 | 738539 | 0 | interrupted | Crack in the 4th thread | INCLUIR | https://doi.org/10.5281/zenodo.21509581 | 5.8683734
FAB035_5 | FABEST | 42CrMo4+QT | FAB035 | Axial | Unnotched hourglass bar | -1 | 520 | 0 | 152 | 1017278 | 0 | interrupted | Crack in some threads | INCLUIR | https://doi.org/10.5281/zenodo.21509581 | 6.0074397
FAB035_8 | FABEST | 42CrMo4+QT | FAB035 | Axial | Unnotched hourglass bar | -1 | 430 | 0 | 152 | 1649124 | 0 | interrupted | Broken 3rd and 4th thread | INCLUIR | https://doi.org/10.5281/zenodo.21509581 | 6.2172533
FAB035_11 | FABEST | 42CrMo4+QT | FAB035 | Axial | Unnotched hourglass bar | -1 | 480 | 0 | 152 | 1973019 | 0 | interrupted | Broken in the thread (2 pieces) | INCLUIR | https://doi.org/10.5281/zenodo.21509581 | 6.2951313
FAB035_9 | FABEST | 42CrMo4+QT | FAB035 | Axial | Unnotched hourglass bar | -1 | 410 | 0 | 152 | 3497006 | 0 | interrupted | Broken 4th and 5th thread, crack 7 mm from center | INCLUIR | https://doi.org/10.5281/zenodo.21509581 | 6.5436964
FAB036_3 | FABEST | 42CrMo4+QT | FAB036 | Axial | Unnotched hourglass bar | -1 | 610 | 0 | 152 | 36714 | 1 | finished | No visible crack | INCLUIR | https://doi.org/10.5281/zenodo.21509581 | 4.5648317
FAB036_2 | FABEST | 42CrMo4+QT | FAB036 | Axial | Unnotched hourglass bar | -1 | 580 | 0 | 152 | 90771 | 1 | finished | Crack in the center | INCLUIR | https://doi.org/10.5281/zenodo.21509581 | 4.9579471
FAB036_6 | FABEST | 42CrMo4+QT | FAB036 | Axial | Unnotched hourglass bar | -1 | 550 | 0 | 152 | 192391 | 1 | finished | Crack in the center | INCLUIR | https://doi.org/10.5281/zenodo.21509581 | 5.2841848
FAB036_8 | FABEST | 42CrMo4+QT | FAB036 | Axial | Unnotched hourglass bar | -1 | 430 | 0 | 152 | 400904 | 0 | interrupted | Broken 4th thread | INCLUIR | https://doi.org/10.5281/zenodo.21509581 | 5.6030404
FAB036_1 | FABEST | 42CrMo4+QT | FAB036 | Axial | Unnotched hourglass bar | -1 | 450 | 0 | 152 | 439452 | 1 | finished | Crack in the center | INCLUIR | https://doi.org/10.5281/zenodo.21509581 | 5.6429114
FAB036_4 | FABEST | 42CrMo4+QT | FAB036 | Axial | Unnotched hourglass bar | -1 | 520 | 0 | 152 | 478255 | 1 | finished | Crack in the center | INCLUIR | https://doi.org/10.5281/zenodo.21509581 | 5.6796595
FAB036_10 | FABEST | 42CrMo4+QT | FAB036 | Axial | Unnotched hourglass bar | -1 | 480 | 0 | 152 | 814588 | 1 | finished | Crack in the center | INCLUIR | https://doi.org/10.5281/zenodo.21509581 | 5.910938
FAB036_9 | FABEST | 42CrMo4+QT | FAB036 | Axial | Unnotched hourglass bar | -1 | 415 | 0 | 152 | 1868255 | 1 | finished |  | INCLUIR | https://doi.org/10.5281/zenodo.21509581 | 6.2714362
FAB036_7 | FABEST | 42CrMo4+QT | FAB036 | Axial | Unnotched hourglass bar | -1 | 460 | 0 | 152 | 2581659 | 0 | interrupted | Broken 2nd thread | INCLUIR | https://doi.org/10.5281/zenodo.21509581 | 6.4118989
FAB037_10 | FABEST | 42CrMo4+QT | FAB037 | Axial | Unnotched hourglass bar | -1 | 610 | 0 | 152 | 44483 | 1 | finished | 2 pieces (crack in the center) | INCLUIR | https://doi.org/10.5281/zenodo.21509581 | 4.6481941
FAB037_6 | FABEST | 42CrMo4+QT | FAB037 | Axial | Unnotched hourglass bar | -1 | 580 | 0 | 152 | 115864 | 1 | finished | Crack in the center | INCLUIR | https://doi.org/10.5281/zenodo.21509581 | 5.0639485
FAB037_2 | FABEST | 42CrMo4+QT | FAB037 | Axial | Unnotched hourglass bar | -1 | 550 | 0 | 152 | 131619 | 1 | finished | Crack in the center | INCLUIR | https://doi.org/10.5281/zenodo.21509581 | 5.1193186
FAB037_5 | FABEST | 42CrMo4+QT | FAB037 | Axial | Unnotched hourglass bar | -1 | 510 | 0 | 152 | 244096 | 1 | finished | Crack in the center | INCLUIR | https://doi.org/10.5281/zenodo.21509581 | 5.3875607
FAB037_1 | FABEST | 42CrMo4+QT | FAB037 | Axial | Unnotched hourglass bar | -1 | 460 | 0 | 152 | 316274 | 1 | finished | Crack in the center | INCLUIR | https://doi.org/10.5281/zenodo.21509581 | 5.5000635
FAB037_3 | FABEST | 42CrMo4+QT | FAB037 | Axial | Unnotched hourglass bar | -1 | 480 | 0 | 152 | 342672 | 1 | finished | Crack in the center | INCLUIR | https://doi.org/10.5281/zenodo.21509581 | 5.5348786
FAB037_4 | FABEST | 42CrMo4+QT | FAB037 | Axial | Unnotched hourglass bar | -1 | 430 | 0 | 152 | 663604 | 0 | interrupted | Crack in the 3rd thread | INCLUIR | https://doi.org/10.5281/zenodo.21509581 | 5.821909
FAB037_11 | FABEST | 42CrMo4+QT | FAB037 | Axial | Unnotched hourglass bar | -1 | 415 | 0 | 152 | 3405723 | 0 | interrupted | Multiple broken threads | INCLUIR | https://doi.org/10.5281/zenodo.21509581 | 6.5322093
FAB037_7 | FABEST | 42CrMo4+QT | FAB037 | Axial | Unnotched hourglass bar | -1 | 400 | 0 | 152 | 3698885 | 0 | interrupted | Crack in the 2nd thread | INCLUIR | https://doi.org/10.5281/zenodo.21509581 | 6.5680708
FAB037_8 | FABEST | 42CrMo4+QT | FAB037 | Axial | Unnotched hourglass bar | -1 | 400 | 0 | 152 | 9397210 | 1 | finished |  | INCLUIR | https://doi.org/10.5281/zenodo.21509581 | 6.9729989
FAB038_8 | FABEST | 42CrMo4+QT | FAB038 | Axial | Unnotched hourglass bar | -1 | 550 | 0 | 153 | 130446 | 1 | finished |  | INCLUIR | https://doi.org/10.5281/zenodo.21509581 | 5.1154308
FAB038_15 | FABEST | 42CrMo4+QT | FAB038 | Axial | Unnotched hourglass bar | -1 | 475 | 0 | 153 | 276553 | 1 | finished |  | INCLUIR | https://doi.org/10.5281/zenodo.21509581 | 5.4417784
FAB038_9 | FABEST | 42CrMo4+QT | FAB038 | Axial | Unnotched hourglass bar | -1 | 525 | 0 | 153 | 330885 | 1 | finished |  | INCLUIR | https://doi.org/10.5281/zenodo.21509581 | 5.5196771
FAB038_14 | FABEST | 42CrMo4+QT | FAB038 | Axial | Unnotched hourglass bar | -1 | 487.5 | 0 | 153 | 1213159 | 1 | finished |  | INCLUIR | https://doi.org/10.5281/zenodo.21509581 | 6.0839177
FAB045_8 | FABEST | 42CrMo4+QT | FAB045 | Axial | Unnotched hourglass hollow | -1 | 700 | 0 | 78 | 24965 | 1 | finished |  | INCLUIR | https://doi.org/10.5281/zenodo.21509581 | 4.3973316
FAB045_6 | FABEST | 42CrMo4+QT | FAB045 | Axial | Unnotched hourglass hollow | -1 | 650 | 0 | 78 | 57700 | 1 | finished |  | INCLUIR | https://doi.org/10.5281/zenodo.21509581 | 4.7611758
FAB045_1 | FABEST | 42CrMo4+QT | FAB045 | Axial | Unnotched hourglass hollow | -1 | 600 | 0 | 78 | 95288 | 1 | finished |  | INCLUIR | https://doi.org/10.5281/zenodo.21509581 | 4.9790382
FAB045_4 | FABEST | 42CrMo4+QT | FAB045 | Axial | Unnotched hourglass hollow | -1 | 560.2 | 0 | 78 | 196098 | 1 | finished |  | INCLUIR | https://doi.org/10.5281/zenodo.21509581 | 5.2924732
FAB045_3 | FABEST | 42CrMo4+QT | FAB045 | Axial | Unnotched hourglass hollow | -1 | 535.9 | 0 | 78 | 246664 | 1 | finished |  | INCLUIR | https://doi.org/10.5281/zenodo.21509581 | 5.3921058
FAB045_7 | FABEST | 42CrMo4+QT | FAB045 | Axial | Unnotched hourglass hollow | -1 | 520 | 0 | 78 | 3856533 | 1 | finished |  | INCLUIR | https://doi.org/10.5281/zenodo.21509581 | 6.5861971
FAB045_5 | FABEST | 42CrMo4+QT | FAB045 | Axial | Unnotched hourglass hollow | -1 | 501.3 | 0 | 78 | 10100000 | 0 | interrupted |  | INCLUIR | https://doi.org/10.5281/zenodo.21509581 | 7.0043214
FAB045_2 | FABEST | 42CrMo4+QT | FAB045 | Axial | Unnotched hourglass hollow | -1 | 499.8 | 0 | 78 | 12616755 | 1 | finished |  | INCLUIR | https://doi.org/10.5281/zenodo.21509581 | 7.1009477
FAB046_6 | FABEST | 42CrMo4+QT | FAB046 | Axial | Unnotched hourglass hollow | -1 | 750 | 0 | 78 | 14614 | 1 | finished |  | INCLUIR | https://doi.org/10.5281/zenodo.21509581 | 4.1647691
FAB046_3 | FABEST | 42CrMo4+QT | FAB046 | Axial | Unnotched hourglass hollow | -1 | 700 | 0 | 78 | 39810 | 1 | finished |  | INCLUIR | https://doi.org/10.5281/zenodo.21509581 | 4.5999922
FAB046_4 | FABEST | 42CrMo4+QT | FAB046 | Axial | Unnotched hourglass hollow | -1 | 650 | 0 | 78 | 172382 | 1 | finished |  | INCLUIR | https://doi.org/10.5281/zenodo.21509581 | 5.2364919
FAB046_8 | FABEST | 42CrMo4+QT | FAB046 | Axial | Unnotched hourglass hollow | -1 | 605 | 0 | 78 | 193360 | 1 | finished |  | INCLUIR | https://doi.org/10.5281/zenodo.21509581 | 5.2863666
FAB046_7 | FABEST | 42CrMo4+QT | FAB046 | Axial | Unnotched hourglass hollow | -1 | 615 | 0 | 78 | 199032 | 1 | finished |  | INCLUIR | https://doi.org/10.5281/zenodo.21509581 | 5.2989229
FAB046_9 | FABEST | 42CrMo4+QT | FAB046 | Axial | Unnotched hourglass hollow | -1 | 580 | 0 | 78 | 256120 | 1 | finished |  | INCLUIR | https://doi.org/10.5281/zenodo.21509581 | 5.4084435
FAB046_5 | FABEST | 42CrMo4+QT | FAB046 | Axial | Unnotched hourglass hollow | -1 | 630 | 0 | 78 | 506360 | 1 | finished |  | INCLUIR | https://doi.org/10.5281/zenodo.21509581 | 5.7044594
FAB046_1 | FABEST | 42CrMo4+QT | FAB046 | Axial | Unnotched hourglass hollow | -1 | 526 | 0 | 78 | 10100000 | 0 | interrupted |  | INCLUIR | https://doi.org/10.5281/zenodo.21509581 | 7.0043214
FAB046_2 | FABEST | 42CrMo4+QT | FAB046 | Axial | Unnotched hourglass hollow | -1 | 600.2 | 0 | 78 | 10100008 | 0 | interrupted |  | INCLUIR | https://doi.org/10.5281/zenodo.21509581 | 7.0043217
FAB046_10 | FABEST | 42CrMo4+QT | FAB046 | Axial | Unnotched hourglass hollow | -1 | 550 | 0 | 78 | 10100009 | 0 | interrupted |  | INCLUIR | https://doi.org/10.5281/zenodo.21509581 | 7.0043218
FAB047_1 | FABEST | 42CrMo4+QT | FAB047 | Axial | Unnotched hourglass hollow | -1 | 650 | 0 | 78 | 84315 | 1 | finished |  | INCLUIR | https://doi.org/10.5281/zenodo.21509581 | 4.9259048
FAB047_5 | FABEST | 42CrMo4+QT | FAB047 | Axial | Unnotched hourglass hollow | -1 | 600 | 0 | 78 | 89807 | 1 | finished |  | INCLUIR | https://doi.org/10.5281/zenodo.21509581 | 4.9533102
FAB047_6 | FABEST | 42CrMo4+QT | FAB047 | Axial | Unnotched hourglass hollow | -1 | 560 | 0 | 78 | 123469 | 1 | finished |  | INCLUIR | https://doi.org/10.5281/zenodo.21509581 | 5.0915579
FAB047_2 | FABEST | 42CrMo4+QT | FAB047 | Axial | Unnotched hourglass hollow | -1 | 620 | 0 | 78 | 132327 | 1 | finished |  | INCLUIR | https://doi.org/10.5281/zenodo.21509581 | 5.1216485
FAB047_8 | FABEST | 42CrMo4+QT | FAB047 | Axial | Unnotched hourglass hollow | -1 | 490 | 0 | 78 | 455586 | 1 | finished |  | INCLUIR | https://doi.org/10.5281/zenodo.21509581 | 5.6585704
FAB047_7 | FABEST | 42CrMo4+QT | FAB047 | Axial | Unnotched hourglass hollow | -1 | 510 | 0 | 78 | 553002 | 1 | finished |  | INCLUIR | https://doi.org/10.5281/zenodo.21509581 | 5.7427267
FAB047_3 | FABEST | 42CrMo4+QT | FAB047 | Axial | Unnotched hourglass hollow | -1 | 530 | 0 | 78 | 829717 | 1 | finished |  | INCLUIR | https://doi.org/10.5281/zenodo.21509581 | 5.91893
FAB047_4 | FABEST | 42CrMo4+QT | FAB047 | Axial | Unnotched hourglass hollow | -1 | 580 | 0 | 78 | 10100002 | 0 | interrupted |  | INCLUIR | https://doi.org/10.5281/zenodo.21509581 | 7.0043215
FAB047_10 | FABEST | 42CrMo4+QT | FAB047 | Axial | Unnotched hourglass hollow | -1 | 470 | 0 | 78 | 10100002 | 0 | interrupted |  | INCLUIR | https://doi.org/10.5281/zenodo.21509581 | 7.0043215
FAB047_9 | FABEST | 42CrMo4+QT | FAB047 | Axial | Unnotched hourglass hollow | -1 | 450 | 0 | 78 | 10100006 | 0 | interrupted |  | INCLUIR | https://doi.org/10.5281/zenodo.21509581 | 7.0043216
FAB060_A37-02B | FABEST | 42CrMo4+QT | FAB060 | Axial | Unnotched hourglass hollow | -1 | 800 | 0 | 10 | 11893 | 1 | finished |  | INCLUIR | https://doi.org/10.5281/zenodo.21509581 | 4.0752914
FAB060_A37-10B | FABEST | 42CrMo4+QT | FAB060 | Axial | Unnotched hourglass hollow | -1 | 750 | 0 | 10 | 24023 | 1 | finished |  | INCLUIR | https://doi.org/10.5281/zenodo.21509581 | 4.3806272
FAB060_A37-08 | FABEST | 42CrMo4+QT | FAB060 | Axial | Unnotched hourglass hollow | -1 | 700 | 0 | 20 | 29508 | 1 | finished |  | INCLUIR | https://doi.org/10.5281/zenodo.21509581 | 4.4699398
FAB060_A37-09 | FABEST | 42CrMo4+QT | FAB060 | Axial | Unnotched hourglass hollow | -1 | 680 | 0 | 20 | 72234 | 1 | finished |  | INCLUIR | https://doi.org/10.5281/zenodo.21509581 | 4.8587417
FAB060_A37-01 | FABEST | 42CrMo4+QT | FAB060 | Axial | Unnotched hourglass hollow | -1 | 650 | 0 | 20 | 79684 | 1 | finished |  | INCLUIR | https://doi.org/10.5281/zenodo.21509581 | 4.9013711
FAB060_A37-04 | FABEST | 42CrMo4+QT | FAB060 | Axial | Unnotched hourglass hollow | -1 | 630 | 0 | 30 | 117765 | 1 | finished |  | INCLUIR | https://doi.org/10.5281/zenodo.21509581 | 5.0710162
FAB060_A37-05 | FABEST | 42CrMo4+QT | FAB060 | Axial | Unnotched hourglass hollow | -1 | 620 | 0 | 31 | 123052 | 1 | finished |  | INCLUIR | https://doi.org/10.5281/zenodo.21509581 | 5.0900887
FAB060_A37-03 | FABEST | 42CrMo4+QT | FAB060 | Axial | Unnotched hourglass hollow | -1 | 640 | 0 | 20 | 128799 | 1 | finished |  | INCLUIR | https://doi.org/10.5281/zenodo.21509581 | 5.1099125
FAB060_A37-07 | FABEST | 42CrMo4+QT | FAB060 | Axial | Unnotched hourglass hollow | -1 | 660 | 0 | 20 | 134001 | 1 | finished |  | INCLUIR | https://doi.org/10.5281/zenodo.21509581 | 5.127108
FAB060_A37-06 | FABEST | 42CrMo4+QT | FAB060 | Axial | Unnotched hourglass hollow | -1 | 610 | 0 | 31 | 195976 | 1 | finished |  | INCLUIR | https://doi.org/10.5281/zenodo.21509581 | 5.2922029
FAB060_A37-10 | FABEST | 42CrMo4+QT | FAB060 | Axial | Unnotched hourglass hollow | -1 | 600 | 0 | 39 | 2634775 | 0 | interrupted |  | INCLUIR | https://doi.org/10.5281/zenodo.21509581 | 6.4207435
FAB060_A37-02 | FABEST | 42CrMo4+QT | FAB060 | Axial | Unnotched hourglass hollow | -1 | 600 | 0 | 38 | 13149279 | 0 | interrupted |  | INCLUIR | https://doi.org/10.5281/zenodo.21509581 | 7.1189019
FAB070_A35-02 | FABEST | 42CrMo4+QT | FAB070 | Axial | Unnotched hourglass hollow | -1 | 800 | 0 | 10 | 4339 | 1 | finished |  | INCLUIR | https://doi.org/10.5281/zenodo.21509581 | 3.6373897
FAB070_A35-01 | FABEST | 42CrMo4+QT | FAB070 | Axial | Unnotched hourglass hollow | -1 | 750 | 0 | 10 | 13680 | 1 | finished |  | INCLUIR | https://doi.org/10.5281/zenodo.21509581 | 4.1360861
FAB070_A35-03 | FABEST | 42CrMo4+QT | FAB070 | Axial | Unnotched hourglass hollow | -1 | 700 | 0 | 20 | 38302 | 1 | finished |  | INCLUIR | https://doi.org/10.5281/zenodo.21509581 | 4.5832215
FAB070_A35-04 | FABEST | 42CrMo4+QT | FAB070 | Axial | Unnotched hourglass hollow | -1 | 650 | 0 | 39 | 104282 | 1 | finished |  | INCLUIR | https://doi.org/10.5281/zenodo.21509581 | 5.0182094
FAB070_A35-06 | FABEST | 42CrMo4+QT | FAB070 | Axial | Unnotched hourglass hollow | -1 | 615 | 0 | 30 | 131464 | 1 | finished |  | INCLUIR | https://doi.org/10.5281/zenodo.21509581 | 5.1188068
FAB070_A35-07 | FABEST | 42CrMo4+QT | FAB070 | Axial | Unnotched hourglass hollow | -1 | 605 | 0 | 30 | 181720 | 1 | finished |  | INCLUIR | https://doi.org/10.5281/zenodo.21509581 | 5.2594027
FAB070_A35-05 | FABEST | 42CrMo4+QT | FAB070 | Axial | Unnotched hourglass hollow | -1 | 630 | 0 | 39 | 186481 | 1 | finished |  | INCLUIR | https://doi.org/10.5281/zenodo.21509581 | 5.2706346
FAB070_A35-08 | FABEST | 42CrMo4+QT | FAB070 | Axial | Unnotched hourglass hollow | -1 | 590 | 0 | 30 | 252223 | 1 | finished |  | INCLUIR | https://doi.org/10.5281/zenodo.21509581 | 5.4017847
FAB070_A35-09 | FABEST | 42CrMo4+QT | FAB070 | Axial | Unnotched hourglass hollow | -1 | 570 | 0 | 33 | 333885 | 1 | finished |  | INCLUIR | https://doi.org/10.5281/zenodo.21509581 | 5.5235969
FAB070_A35-10 | FABEST | 42CrMo4+QT | FAB070 | Axial | Unnotched hourglass hollow | -1 | 530 | 0 | 39 | 461347 | 1 | finished |  | INCLUIR | https://doi.org/10.5281/zenodo.21509581 | 5.6640277
FAB081_6A | FABEST | 42CrMo4+QT | FAB081 | Axial | Unnotched hourglass bar | -1 | 700 | 0 | 119 | 13045 | 1 | finished | 214degC | INCLUIR | https://doi.org/10.5281/zenodo.21509581 | 4.1154441
FAB081_11A | FABEST | 42CrMo4+QT | FAB081 | Axial | Unnotched hourglass bar | -1 | 700 | 0 | 119 | 13510 | 1 | finished | 220degC | INCLUIR | https://doi.org/10.5281/zenodo.21509581 | 4.1306553
FAB081_8 | FABEST | 42CrMo4+QT | FAB081 | Axial | Unnotched hourglass bar | -1 | 660 | 0 | 119 | 42502 | 1 | finished | 150degC | INCLUIR | https://doi.org/10.5281/zenodo.21509581 | 4.6284094
FAB081_7 | FABEST | 42CrMo4+QT | FAB081 | Axial | Unnotched hourglass bar | -1 | 630 | 0 | 119 | 120371 | 1 | finished |  | INCLUIR | https://doi.org/10.5281/zenodo.21509581 | 5.0805219
FAB081_3 | FABEST | 42CrMo4+QT | FAB081 | Axial | Unnotched hourglass bar | -1 | 600 | 0 | 119 | 155519 | 1 | finished |  | INCLUIR | https://doi.org/10.5281/zenodo.21509581 | 5.1917835
FAB081_9 | FABEST | 42CrMo4+QT | FAB081 | Axial | Unnotched hourglass bar | -1 | 575 | 0 | 119 | 276832 | 1 | finished |  | INCLUIR | https://doi.org/10.5281/zenodo.21509581 | 5.4422163
FAB081_5 | FABEST | 42CrMo4+QT | FAB081 | Axial | Unnotched hourglass bar | -1 | 550 | 0 | 119 | 387270 | 1 | finished |  | INCLUIR | https://doi.org/10.5281/zenodo.21509581 | 5.5880139
FAB081_4 | FABEST | 42CrMo4+QT | FAB081 | Axial | Unnotched hourglass bar | -1 | 520 | 0 | 119 | 1157707 | 1 | finished |  | INCLUIR | https://doi.org/10.5281/zenodo.21509581 | 6.0635987
FAB081_12 | FABEST | 42CrMo4+QT | FAB081 | Axial | Unnotched hourglass bar | -1 | 530 | 0 | 119 | 1349358 | 1 | finished |  | INCLUIR | https://doi.org/10.5281/zenodo.21509581 | 6.1301272
FAB081_10 | FABEST | 42CrMo4+QT | FAB081 | Axial | Unnotched hourglass bar | -1 | 535 | 0 | 119 | 1829679 | 1 | finished |  | INCLUIR | https://doi.org/10.5281/zenodo.21509581 | 6.2623749
FAB081_6 | FABEST | 42CrMo4+QT | FAB081 | Axial | Unnotched hourglass bar | -1 | 510 | 0 | 119 | 15041627 | 0 | interrupted |  | INCLUIR | https://doi.org/10.5281/zenodo.21509581 | 7.1772948
FAB081_11 | FABEST | 42CrMo4+QT | FAB081 | Axial | Unnotched hourglass bar | -1 | 520 | 0 | 119 | 22600000 | 0 | interrupted |  | INCLUIR | https://doi.org/10.5281/zenodo.21509581 | 7.3541084
FAB082_7 | FABEST | 42CrMo4+QT | FAB082 | Axial | Unnotched dog-bone bar | -1 | 650 | 0 | 100 | 9436 | 1 | finished | 520degC | INCLUIR | https://doi.org/10.5281/zenodo.21509581 | 3.9747879
FAB082_10A | FABEST | 42CrMo4+QT | FAB082 | Axial | Unnotched dog-bone bar | -1 | 650 | 0 | 100 | 17117 | 1 | finished | 525degC | INCLUIR | https://doi.org/10.5281/zenodo.21509581 | 4.2334277
FAB082_3 | FABEST | 42CrMo4+QT | FAB082 | Axial | Unnotched dog-bone bar | -1 | 600 | 0 | 100 | 46844 | 1 | finished | 450degC | INCLUIR | https://doi.org/10.5281/zenodo.21509581 | 4.670654
FAB082_9A | FABEST | 42CrMo4+QT | FAB082 | Axial | Unnotched dog-bone bar | -1 | 625 | 0 | 100 | 52210 | 1 | finished | 350degC | INCLUIR | https://doi.org/10.5281/zenodo.21509581 | 4.7177537
FAB082_11 | FABEST | 42CrMo4+QT | FAB082 | Axial | Unnotched dog-bone bar | -1 | 600 | 0 | 100 | 76749 | 1 | finished |  | INCLUIR | https://doi.org/10.5281/zenodo.21509581 | 4.8850727
FAB082_6 | FABEST | 42CrMo4+QT | FAB082 | Axial | Unnotched dog-bone bar | -1 | 575 | 0 | 100 | 140333 | 1 | finished |  | INCLUIR | https://doi.org/10.5281/zenodo.21509581 | 5.1471598
FAB082_4 | FABEST | 42CrMo4+QT | FAB082 | Axial | Unnotched dog-bone bar | -1 | 550 | 0 | 100 | 178877 | 1 | finished | 105degC | INCLUIR | https://doi.org/10.5281/zenodo.21509581 | 5.2525545
FAB082_8 | FABEST | 42CrMo4+QT | FAB082 | Axial | Unnotched dog-bone bar | -1 | 515 | 0 | 100 | 445994 | 1 | finished |  | INCLUIR | https://doi.org/10.5281/zenodo.21509581 | 5.649329
FAB082_12 | FABEST | 42CrMo4+QT | FAB082 | Axial | Unnotched dog-bone bar | -1 | 530 | 0 | 100 | 525076 | 1 | finished |  | INCLUIR | https://doi.org/10.5281/zenodo.21509581 | 5.7202222
FAB082_5 | FABEST | 42CrMo4+QT | FAB082 | Axial | Unnotched dog-bone bar | -1 | 530 | 0 | 100 | 552107 | 1 | finished |  | INCLUIR | https://doi.org/10.5281/zenodo.21509581 | 5.7420233
FAB082_13 | FABEST | 42CrMo4+QT | FAB082 | Axial | Unnotched dog-bone bar | -1 | 515 | 0 | 100 | 1023419 | 1 | finished |  | INCLUIR | https://doi.org/10.5281/zenodo.21509581 | 6.0100535
FAB082_10 | FABEST | 42CrMo4+QT | FAB082 | Axial | Unnotched dog-bone bar | -1 | 515 | 0 | 100 | 15545352 | 0 | interrupted |  | INCLUIR | https://doi.org/10.5281/zenodo.21509581 | 7.1916006
FAB082_9 | FABEST | 42CrMo4+QT | FAB082 | Axial | Unnotched dog-bone bar | -1 | 500 | 0 | 100 | 21018136 | 0 | interrupted |  | INCLUIR | https://doi.org/10.5281/zenodo.21509581 | 7.3225942
FAB110_12 | FABEST | 42CrMo4+QT | FAB110 | Axial | Unnotched hourglass bar | -1 | 750 | 0 | 13 | 10068 | 1 | finished |  | INCLUIR | https://doi.org/10.5281/zenodo.21509581 | 4.0029432
FAB110_28 | FABEST | 42CrMo4+QT | FAB110 | Axial | Unnotched hourglass bar | -1 | 750 | 0 | 13 | 10146 | 1 | finished |  | INCLUIR | https://doi.org/10.5281/zenodo.21509581 | 4.0062949
FAB110_27 | FABEST | 42CrMo4+QT | FAB110 | Axial | Unnotched hourglass bar | -1 | 700 | 0 | 13 | 30644 | 1 | finished |  | INCLUIR | https://doi.org/10.5281/zenodo.21509581 | 4.4863455
FAB110_24B | FABEST | 42CrMo4+QT | FAB110 | Axial | Unnotched hourglass bar | -1 | 700 | 0 | 13 | 41324 | 1 | finished | too low stress increase from previous step | INCLUIR | https://doi.org/10.5281/zenodo.21509581 | 4.6162024
FAB110_1 | FABEST | 42CrMo4+QT | FAB110 | Axial | Unnotched hourglass bar | -1 | 650 | 0 | 13 | 55650 | 1 | finished |  | INCLUIR | https://doi.org/10.5281/zenodo.21509581 | 4.7454652
FAB110_39 | FABEST | 42CrMo4+QT | FAB110 | Axial | Unnotched hourglass bar | -1 | 600 | 0 | 13 | 60172 | 1 | finished |  | INCLUIR | https://doi.org/10.5281/zenodo.21509581 | 4.7793944
FAB110_41 | FABEST | 42CrMo4+QT | FAB110 | Axial | Unnotched hourglass bar | -1 | 600 | 0 | 13 | 65432 | 1 | finished |  | INCLUIR | https://doi.org/10.5281/zenodo.21509581 | 4.8157902
FAB110_52 | FABEST | 42CrMo4+QT | FAB110 | Axial | Unnotched hourglass bar | -1 | 575 | 0 | 13 | 100400 | 1 | finished |  | INCLUIR | https://doi.org/10.5281/zenodo.21509581 | 5.0017337
FAB110_47 | FABEST | 42CrMo4+QT | FAB110 | Axial | Unnotched hourglass bar | -1 | 550 | 0 | 13 | 114589 | 1 | finished |  | INCLUIR | https://doi.org/10.5281/zenodo.21509581 | 5.0591429
FAB110_11 | FABEST | 42CrMo4+QT | FAB110 | Axial | Unnotched hourglass bar | -1 | 550 | 0 | 13 | 158633 | 1 | finished |  | INCLUIR | https://doi.org/10.5281/zenodo.21509581 | 5.2003935
FAB110_36 | FABEST | 42CrMo4+QT | FAB110 | Axial | Unnotched hourglass bar | -1 | 560 | 0 | 13 | 185610 | 1 | finished |  | INCLUIR | https://doi.org/10.5281/zenodo.21509581 | 5.2686014
FAB110_4 | FABEST | 42CrMo4+QT | FAB110 | Axial | Unnotched hourglass bar | -1 | 525 | 0 | 13 | 217739 | 1 | finished |  | INCLUIR | https://doi.org/10.5281/zenodo.21509581 | 5.3379362
FAB110_33C | FABEST | 42CrMo4+QT | FAB110 | Axial | Unnotched hourglass bar | -1 | 512 | 0 | 13 | 753473 | 1 | finished | too low stress increase from previous step | INCLUIR | https://doi.org/10.5281/zenodo.21509581 | 5.8770677
FAB110_24 | FABEST | 42CrMo4+QT | FAB110 | Axial | Unnotched hourglass bar | -1 | 550 | 0 | 13 | 2534353 | 0 | interrupted |  | INCLUIR | https://doi.org/10.5281/zenodo.21509581 | 6.4038671
FAB110_33B | FABEST | 42CrMo4+QT | FAB110 | Axial | Unnotched hourglass bar | -1 | 500 | 0 | 13 | 2551413 | 0 | interrupted | too low stress increase from previous step | INCLUIR | https://doi.org/10.5281/zenodo.21509581 | 6.4067808
FAB110_33 | FABEST | 42CrMo4+QT | FAB110 | Axial | Unnotched hourglass bar | -1 | 450 | 0 | 13 | 3483768 | 0 | interrupted |  | INCLUIR | https://doi.org/10.5281/zenodo.21509581 | 6.5420492
H_001 | Hectors_2023 | A37JC/S235 | A1 | Axial (según fuente) | probeta plana |  | 232.44 |  | 66.66667 | 1727054 | 1 | finished | TD | INCLUIR_A37 | https://doi.org/10.3390/met13030621 | 6.2373059
H_002 | Hectors_2023 | A37JC/S235 | A1 | Axial (según fuente) | probeta plana |  | 234.83 |  | 66.66667 | 2077810 | 1 | finished | TD | INCLUIR_A37 | https://doi.org/10.3390/met13030621 | 6.3176058
H_003 | Hectors_2023 | A37JC/S235 | A1 | Axial (según fuente) | probeta plana |  | 234.84 |  | 66.66667 | 1328522 | 1 | finished | TD | INCLUIR_A37 | https://doi.org/10.3390/met13030621 | 6.1233688
H_004 | Hectors_2023 | A37JC/S235 | A1 | Axial (según fuente) | probeta plana |  | 234.98 |  | 66.66667 | 1072703 | 1 | finished | TD | INCLUIR_A37 | https://doi.org/10.3390/met13030621 | 6.0304795
H_005 | Hectors_2023 | A37JC/S235 | A1 | Axial (según fuente) | probeta plana |  | 235.02 |  | 66.66667 | 502629 | 1 | finished | TD | INCLUIR_A37 | https://doi.org/10.3390/met13030621 | 5.7012475
H_006 | Hectors_2023 | A37JC/S235 | A1 | Axial (según fuente) | probeta plana |  | 235.13 |  | 66.66667 | 7292489 | 1 | finished | TD | INCLUIR_A37 | https://doi.org/10.3390/met13030621 | 6.8628758
H_007 | Hectors_2023 | A37JC/S235 | A1 | Axial (según fuente) | probeta plana |  | 235.31 |  | 66.66667 | 918216 | 1 | finished | TD | INCLUIR_A37 | https://doi.org/10.3390/met13030621 | 5.9629449
H_008 | Hectors_2023 | A37JC/S235 | A1 | Axial (según fuente) | probeta plana |  | 235.61 |  | 66.66667 | 705992 | 1 | finished | TD | INCLUIR_A37 | https://doi.org/10.3390/met13030621 | 5.8487998
H_009 | Hectors_2023 | A37JC/S235 | A1 | Axial (según fuente) | probeta plana |  | 237.8 |  | 66.66667 | 1655916 | 1 | finished | TD | INCLUIR_A37 | https://doi.org/10.3390/met13030621 | 6.2190383
H_010 | Hectors_2023 | A37JC/S235 | A1 | Axial (según fuente) | probeta plana |  | 240.08 |  | 66.66667 | 1068136 | 1 | finished | TD | INCLUIR_A37 | https://doi.org/10.3390/met13030621 | 6.0286266
H_011 | Hectors_2023 | A37JC/S235 | A1 | Axial (según fuente) | probeta plana |  | 242.53 |  | 66.66667 | 956867 | 1 | finished | TD | INCLUIR_A37 | https://doi.org/10.3390/met13030621 | 5.9808516
H_012 | Hectors_2023 | A37JC/S235 | A1 | Axial (según fuente) | probeta plana |  | 245.35 |  | 50 | 495745 | 1 | finished | TD | INCLUIR_A37 | https://doi.org/10.3390/met13030621 | 5.6952583
H_013 | Hectors_2023 | A37JC/S235 | A1 | Axial (según fuente) | probeta plana |  | 246.43 |  | 33.33333 | 607824 | 1 | finished | TD | INCLUIR_A37 | https://doi.org/10.3390/met13030621 | 5.7837778
H_014 | Hectors_2023 | A37JC/S235 | A1 | Axial (según fuente) | probeta plana |  | 247.38 |  | 66.66667 | 384489 | 1 | finished | TD | INCLUIR_A37 | https://doi.org/10.3390/met13030621 | 5.5848839
H_015 | Hectors_2023 | A37JC/S235 | A1 | Axial (según fuente) | probeta plana |  | 250.21 |  | 66.66667 | 425629 | 1 | finished | TD | INCLUIR_A37 | https://doi.org/10.3390/met13030621 | 5.6290312
H_016 | Hectors_2023 | A37JC/S235 | A1 | Axial (según fuente) | probeta plana |  | 252.35 |  | 25 | 659037 | 1 | finished | TD | INCLUIR_A37 | https://doi.org/10.3390/met13030621 | 5.8189098
H_017 | Hectors_2023 | A37JC/S235 | A1 | Axial (según fuente) | probeta plana |  | 255.19 |  | 33.33333 | 603090 | 1 | finished | TD | INCLUIR_A37 | https://doi.org/10.3390/met13030621 | 5.7803821
H_018 | Hectors_2023 | A37JC/S235 | A1 | Axial (según fuente) | probeta plana |  | 260.15 |  | 33.33333 | 288380 | 1 | finished | TD | INCLUIR_A37 | https://doi.org/10.3390/met13030621 | 5.4599651
H_019 | Hectors_2023 | A37JC/S235 | A1 | Axial (según fuente) | probeta plana |  | 265.12 |  | 66.66667 | 105487 | 1 | finished | TD | INCLUIR_A37 | https://doi.org/10.3390/met13030621 | 5.0231989
H_020 | Hectors_2023 | A37JC/S235 | A1 | Axial (según fuente) | probeta plana |  | 273.02 |  | 50 | 87287 | 1 | finished | TD | INCLUIR_A37 | https://doi.org/10.3390/met13030621 | 4.9409496
H_021 | Hectors_2023 | A37JC/S235 | A1 | Axial (según fuente) | probeta plana |  | 282.26 |  | 50 | 67402 | 1 | finished | TD | INCLUIR_A37 | https://doi.org/10.3390/met13030621 | 4.8286728
H_022 | Hectors_2023 | A37JC/S235 | A1 | Axial (según fuente) | probeta plana |  | 311.15 |  | 8.333333 | 36145 | 1 | finished | TD | INCLUIR_A37 | https://doi.org/10.3390/met13030621 | 4.5580482
H_023 | Hectors_2023 | A37JC/S235 | A2 | Axial (según fuente) | probeta plana |  | 224.86 |  | 66.66667 | 1634316 | 1 | finished | RD | INCLUIR_A37 | https://doi.org/10.3390/met13030621 | 6.213336
H_024 | Hectors_2023 | A37JC/S235 | A2 | Axial (según fuente) | probeta plana |  | 227.26 |  | 66.66667 | 1411137 | 1 | finished | RD | INCLUIR_A37 | https://doi.org/10.3390/met13030621 | 6.1495692
H_025 | Hectors_2023 | A37JC/S235 | A2 | Axial (según fuente) | probeta plana |  | 227.55 |  | 66.66667 | 3407330 | 1 | finished | RD | INCLUIR_A37 | https://doi.org/10.3390/met13030621 | 6.5324142
H_026 | Hectors_2023 | A37JC/S235 | A2 | Axial (según fuente) | probeta plana |  | 229.93 |  | 66.66667 | 2468304 | 1 | finished | RD | INCLUIR_A37 | https://doi.org/10.3390/met13030621 | 6.3923986
H_027 | Hectors_2023 | A37JC/S235 | A2 | Axial (según fuente) | probeta plana |  | 230 |  | 66.66667 | 1241237 | 1 | finished | RD | INCLUIR_A37 | https://doi.org/10.3390/met13030621 | 6.0938547
H_028 | Hectors_2023 | A37JC/S235 | A2 | Axial (según fuente) | probeta plana |  | 230 |  | 66.66667 | 3099455 | 1 | finished | RD | INCLUIR_A37 | https://doi.org/10.3390/met13030621 | 6.4912853
H_029 | Hectors_2023 | A37JC/S235 | A2 | Axial (según fuente) | probeta plana |  | 232.43 |  | 66.66667 | 1755321 | 1 | finished | RD | INCLUIR_A37 | https://doi.org/10.3390/met13030621 | 6.2443565
H_030 | Hectors_2023 | A37JC/S235 | A2 | Axial (según fuente) | probeta plana |  | 234.8 |  | 66.66667 | 2323842 | 1 | finished | RD | INCLUIR_A37 | https://doi.org/10.3390/met13030621 | 6.3662066
H_031 | Hectors_2023 | A37JC/S235 | A2 | Axial (según fuente) | probeta plana |  | 234.98 |  | 66.66667 | 904263 | 1 | finished | RD | INCLUIR_A37 | https://doi.org/10.3390/met13030621 | 5.9562948
H_032 | Hectors_2023 | A37JC/S235 | A2 | Axial (según fuente) | probeta plana |  | 236.99 |  | 66.66667 | 424037 | 1 | finished | RD | INCLUIR_A37 | https://doi.org/10.3390/met13030621 | 5.6274038
H_033 | Hectors_2023 | A37JC/S235 | A2 | Axial (según fuente) | probeta plana |  | 237.36 |  | 66.66667 | 812867 | 1 | finished | RD | INCLUIR_A37 | https://doi.org/10.3390/met13030621 | 5.9100195
H_034 | Hectors_2023 | A37JC/S235 | A2 | Axial (según fuente) | probeta plana |  | 239.25 |  | 66.66667 | 802647 | 1 | finished | RD | INCLUIR_A37 | https://doi.org/10.3390/met13030621 | 5.9045246
H_035 | Hectors_2023 | A37JC/S235 | A2 | Axial (según fuente) | probeta plana |  | 243.26 |  | 66.66667 | 693499 | 1 | finished | RD | INCLUIR_A37 | https://doi.org/10.3390/met13030621 | 5.8410458
H_036 | Hectors_2023 | A37JC/S235 | A2 | Axial (según fuente) | probeta plana |  | 256.02 |  | 66.66667 | 216364 | 1 | finished | RD | INCLUIR_A37 | https://doi.org/10.3390/met13030621 | 5.335185
H_037 | Hectors_2023 | A37JC/S235 | A2 | Axial (según fuente) | probeta plana |  | 260.59 |  | 25 | 414138 | 1 | finished | RD | INCLUIR_A37 | https://doi.org/10.3390/met13030621 | 5.6171451
H_038 | Hectors_2023 | A37JC/S235 | A2 | Axial (según fuente) | probeta plana |  | 265.33 |  | 25 | 175072 | 1 | finished | RD | INCLUIR_A37 | https://doi.org/10.3390/met13030621 | 5.2432167
H_039 | Hectors_2023 | A37JC/S235 | A2 | Axial (según fuente) | probeta plana |  | 269.98 |  | 16.66667 | 226824 | 1 | finished | RD | INCLUIR_A37 | https://doi.org/10.3390/met13030621 | 5.355689
H_040 | Hectors_2023 | A37JC/S235 | A2 | Axial (según fuente) | probeta plana |  | 274.72 |  | 16.66667 | 127698 | 1 | finished | RD | INCLUIR_A37 | https://doi.org/10.3390/met13030621 | 5.1061841
H_041 | Hectors_2023 | A37JC/S235 | A2 | Axial (según fuente) | probeta plana |  | 279.69 |  | 8.333333 | 124317 | 1 | finished | RD | INCLUIR_A37 | https://doi.org/10.3390/met13030621 | 5.0945305

## FABEST_COMPLETO
id_ensayo | fuente | material | grupo_o_tabla | tipo_carga | geometria | R | amplitud_MPa | media_MPa | frecuencia_Hz | ciclos_observados | falla_1_censura_0 | estado | nota_o_direccion | seleccion | doi_fuente | log10_ciclos
FAB001_16B | FABEST | 42CrMo4+QT | FAB001 | Axial | Unnotched hourglass bar | -1 | 740 | 0 | 127 | 3169 | 0 | finished | no crack found | evento ambiguo: sin grieta | https://doi.org/10.5281/zenodo.21509581 | 3.5009222
FAB001_15B | FABEST | 42CrMo4+QT | FAB001 | Axial | Unnotched hourglass bar | -1 | 720 | 0 | 127 | 7095 | 1 | finished | broken | INCLUIR | https://doi.org/10.5281/zenodo.21509581 | 3.8509524
FAB001_10 | FABEST | 42CrMo4+QT | FAB001 | Axial | Unnotched hourglass bar | -1 | 700 | 0 | 127 | 9290 | 1 | finished | crack (central part) | INCLUIR | https://doi.org/10.5281/zenodo.21509581 | 3.9680157
FAB001_9 | FABEST | 42CrMo4+QT | FAB001 | Axial | Unnotched hourglass bar | -1 | 650 | 0 | 127 | 27701 | 1 | finished | crack (central part) | INCLUIR | https://doi.org/10.5281/zenodo.21509581 | 4.4424954
FAB001_8 | FABEST | 42CrMo4+QT | FAB001 | Axial | Unnotched hourglass bar | -1 | 600 | 0 | 127 | 54496 | 1 | finished | crack (central part) | INCLUIR | https://doi.org/10.5281/zenodo.21509581 | 4.7363646
FAB001_11 | FABEST | 42CrMo4+QT | FAB001 | Axial | Unnotched hourglass bar | -1 | 550 | 0 | 127 | 87107 | 1 | finished | broken | INCLUIR | https://doi.org/10.5281/zenodo.21509581 | 4.9400531
FAB001_17 | FABEST | 42CrMo4+QT | FAB001 | Axial | Unnotched hourglass bar | -1 | 510 | 0 | 127 | 445521 | 1 | finished | crack (central part) | INCLUIR | https://doi.org/10.5281/zenodo.21509581 | 5.6488682
FAB001_13 | FABEST | 42CrMo4+QT | FAB001 | Axial | Unnotched hourglass bar | -1 | 520 | 0 | 127 | 482531 | 1 | finished | crack (central part) | INCLUIR | https://doi.org/10.5281/zenodo.21509581 | 5.6835252
FAB001_12 | FABEST | 42CrMo4+QT | FAB001 | Axial | Unnotched hourglass bar | -1 | 500 | 0 | 127 | 514828 | 1 | finished | broken, metallography | INCLUIR | https://doi.org/10.5281/zenodo.21509581 | 5.7116622
FAB001_16 | FABEST | 42CrMo4+QT | FAB001 | Axial | Unnotched hourglass bar | -1 | 500 | 0 | 127 | 10172700 | 0 | interrupted |  | INCLUIR | https://doi.org/10.5281/zenodo.21509581 | 7.0074362
FAB001_15 | FABEST | 42CrMo4+QT | FAB001 | Axial | Unnotched hourglass bar | -1 | 480 | 0 | 127 | 42761351 | 0 | interrupted |  | INCLUIR | https://doi.org/10.5281/zenodo.21509581 | 7.6310514
FAB001_1E+3 | FABEST | 42CrMo4+QT | FAB001 | Axial | Unnotched hourglass bar | -1 | 832.5869 | 0 | 127 | 1000 | 0 |  |  | evento ambiguo: sin grieta | https://doi.org/10.5281/zenodo.21509581 | 3
FAB001_2E+3 | FABEST | 42CrMo4+QT | FAB001 | Axial | Unnotched hourglass bar | -1 | 786.9842 | 0 | 127 | 2000 | 0 |  |  | evento ambiguo: sin grieta | https://doi.org/10.5281/zenodo.21509581 | 3.30103
FAB001_5E+3 | FABEST | 42CrMo4+QT | FAB001 | Axial | Unnotched hourglass bar | -1 | 730.5113 | 0 | 127 | 5000 | 0 |  |  | evento ambiguo: sin grieta | https://doi.org/10.5281/zenodo.21509581 | 3.69897
FAB001_1E+4 | FABEST | 42CrMo4+QT | FAB001 | Axial | Unnotched hourglass bar | -1 | 690.4995 | 0 | 127 | 10000 | 0 |  |  | evento ambiguo: sin grieta | https://doi.org/10.5281/zenodo.21509581 | 4
FAB001_2E+4 | FABEST | 42CrMo4+QT | FAB001 | Axial | Unnotched hourglass bar | -1 | 652.6793 | 0 | 127 | 20000 | 0 |  |  | evento ambiguo: sin grieta | https://doi.org/10.5281/zenodo.21509581 | 4.30103
FAB001_5E+4 | FABEST | 42CrMo4+QT | FAB001 | Axial | Unnotched hourglass bar | -1 | 605.8439 | 0 | 127 | 50000 | 0 |  |  | evento ambiguo: sin grieta | https://doi.org/10.5281/zenodo.21509581 | 4.69897
FAB001_1E+5 | FABEST | 42CrMo4+QT | FAB001 | Axial | Unnotched hourglass bar | -1 | 572.6604 | 0 | 127 | 100000 | 0 |  |  | evento ambiguo: sin grieta | https://doi.org/10.5281/zenodo.21509581 | 5
FAB001_2E+5 | FABEST | 42CrMo4+QT | FAB001 | Axial | Unnotched hourglass bar | -1 | 541.2945 | 0 | 127 | 200000 | 0 |  |  | evento ambiguo: sin grieta | https://doi.org/10.5281/zenodo.21509581 | 5.30103
FAB001_5E+5 | FABEST | 42CrMo4+QT | FAB001 | Axial | Unnotched hourglass bar | -1 | 502.4519 | 0 | 127 | 500000 | 0 |  |  | evento ambiguo: sin grieta | https://doi.org/10.5281/zenodo.21509581 | 5.69897
FAB001_1E+6 | FABEST | 42CrMo4+QT | FAB001 | Axial | Unnotched hourglass bar | -1 | 474.9315 | 0 | 127 | 1000000 | 0 |  |  | evento ambiguo: sin grieta | https://doi.org/10.5281/zenodo.21509581 | 6
FAB001_2E+6 | FABEST | 42CrMo4+QT | FAB001 | Axial | Unnotched hourglass bar | -1 | 448.9184 | 0 | 127 | 2000000 | 0 |  |  | evento ambiguo: sin grieta | https://doi.org/10.5281/zenodo.21509581 | 6.30103
FAB001_5E+6 | FABEST | 42CrMo4+QT | FAB001 | Axial | Unnotched hourglass bar | -1 | 416.7046 | 0 | 127 | 5000000 | 0 |  |  | evento ambiguo: sin grieta | https://doi.org/10.5281/zenodo.21509581 | 6.69897
FAB001_1E+7 | FABEST | 42CrMo4+QT | FAB001 | Axial | Unnotched hourglass bar | -1 | 393.8807 | 0 | 127 | 10000000 | 0 |  |  | evento ambiguo: sin grieta | https://doi.org/10.5281/zenodo.21509581 | 7
FAB001_2E+7 | FABEST | 42CrMo4+QT | FAB001 | Axial | Unnotched hourglass bar | -1 | 372.307 | 0 | 127 | 20000000 | 0 |  |  | evento ambiguo: sin grieta | https://doi.org/10.5281/zenodo.21509581 | 7.30103
FAB001_5E+7 | FABEST | 42CrMo4+QT | FAB001 | Axial | Unnotched hourglass bar | -1 | 345.5907 | 0 | 127 | 50000000 | 0 |  |  | evento ambiguo: sin grieta | https://doi.org/10.5281/zenodo.21509581 | 7.69897
FAB001_1E+8 | FABEST | 42CrMo4+QT | FAB001 | Axial | Unnotched hourglass bar | -1 | 326.6619 | 0 | 127 | 100000000 | 0 |  |  | evento ambiguo: sin grieta | https://doi.org/10.5281/zenodo.21509581 | 8
FAB001_1E+3 | FABEST | 42CrMo4+QT | FAB001 | Axial | Unnotched hourglass bar | -1 | 758.3088 | 0 | 127 | 1000 | 0 |  |  | evento ambiguo: sin grieta | https://doi.org/10.5281/zenodo.21509581 | 3
FAB001_2E+3 | FABEST | 42CrMo4+QT | FAB001 | Axial | Unnotched hourglass bar | -1 | 750.4891 | 0 | 127 | 2000 | 0 |  |  | evento ambiguo: sin grieta | https://doi.org/10.5281/zenodo.21509581 | 3.30103
FAB001_5E+3 | FABEST | 42CrMo4+QT | FAB001 | Axial | Unnotched hourglass bar | -1 | 729.5825 | 0 | 127 | 5000 | 0 |  |  | evento ambiguo: sin grieta | https://doi.org/10.5281/zenodo.21509581 | 3.69897
FAB001_1E+4 | FABEST | 42CrMo4+QT | FAB001 | Axial | Unnotched hourglass bar | -1 | 701.4089 | 0 | 127 | 10000 | 0 |  |  | evento ambiguo: sin grieta | https://doi.org/10.5281/zenodo.21509581 | 4
FAB001_2E+4 | FABEST | 42CrMo4+QT | FAB001 | Axial | Unnotched hourglass bar | -1 | 661.3684 | 0 | 127 | 20000 | 0 |  |  | evento ambiguo: sin grieta | https://doi.org/10.5281/zenodo.21509581 | 4.30103
FAB001_5E+4 | FABEST | 42CrMo4+QT | FAB001 | Axial | Unnotched hourglass bar | -1 | 599.911 | 0 | 127 | 50000 | 0 |  |  | evento ambiguo: sin grieta | https://doi.org/10.5281/zenodo.21509581 | 4.69897
FAB001_1E+5 | FABEST | 42CrMo4+QT | FAB001 | Axial | Unnotched hourglass bar | -1 | 559.5625 | 0 | 127 | 100000 | 0 |  |  | evento ambiguo: sin grieta | https://doi.org/10.5281/zenodo.21509581 | 5
FAB001_2E+5 | FABEST | 42CrMo4+QT | FAB001 | Axial | Unnotched hourglass bar | -1 | 531.0198 | 0 | 127 | 200000 | 0 |  |  | evento ambiguo: sin grieta | https://doi.org/10.5281/zenodo.21509581 | 5.30103
FAB001_5E+5 | FABEST | 42CrMo4+QT | FAB001 | Axial | Unnotched hourglass bar | -1 | 509.7536 | 0 | 127 | 500000 | 0 |  |  | evento ambiguo: sin grieta | https://doi.org/10.5281/zenodo.21509581 | 5.69897
FAB001_1E+6 | FABEST | 42CrMo4+QT | FAB001 | Axial | Unnotched hourglass bar | -1 | 501.7798 | 0 | 127 | 1000000 | 0 |  |  | evento ambiguo: sin grieta | https://doi.org/10.5281/zenodo.21509581 | 6
FAB001_2E+6 | FABEST | 42CrMo4+QT | FAB001 | Axial | Unnotched hourglass bar | -1 | 497.6031 | 0 | 127 | 2000000 | 0 |  |  | evento ambiguo: sin grieta | https://doi.org/10.5281/zenodo.21509581 | 6.30103
FAB001_5E+6 | FABEST | 42CrMo4+QT | FAB001 | Axial | Unnotched hourglass bar | -1 | 495.0328 | 0 | 127 | 5000000 | 0 |  |  | evento ambiguo: sin grieta | https://doi.org/10.5281/zenodo.21509581 | 6.69897
FAB001_1E+7 | FABEST | 42CrMo4+QT | FAB001 | Axial | Unnotched hourglass bar | -1 | 494.165 | 0 | 127 | 10000000 | 0 |  |  | evento ambiguo: sin grieta | https://doi.org/10.5281/zenodo.21509581 | 7
FAB001_2E+7 | FABEST | 42CrMo4+QT | FAB001 | Axial | Unnotched hourglass bar | -1 | 493.729 | 0 | 127 | 20000000 | 0 |  |  | evento ambiguo: sin grieta | https://doi.org/10.5281/zenodo.21509581 | 7.30103
FAB001_5E+7 | FABEST | 42CrMo4+QT | FAB001 | Axial | Unnotched hourglass bar | -1 | 493.4667 | 0 | 127 | 50000000 | 0 |  |  | evento ambiguo: sin grieta | https://doi.org/10.5281/zenodo.21509581 | 7.69897
FAB001_1E+8 | FABEST | 42CrMo4+QT | FAB001 | Axial | Unnotched hourglass bar | -1 | 493.3791 | 0 | 127 | 100000000 | 0 |  |  | evento ambiguo: sin grieta | https://doi.org/10.5281/zenodo.21509581 | 8
FAB001_1E+3 | FABEST | 42CrMo4+QT | FAB001 | Axial | Unnotched hourglass bar | -1 | 806.7137 | 0 | 127 | 1000 | 0 |  |  | evento ambiguo: sin grieta | https://doi.org/10.5281/zenodo.21509581 | 3
FAB001_2E+3 | FABEST | 42CrMo4+QT | FAB001 | Axial | Unnotched hourglass bar | -1 | 772.2917 | 0 | 127 | 2000 | 0 |  |  | evento ambiguo: sin grieta | https://doi.org/10.5281/zenodo.21509581 | 3.30103
FAB001_5E+3 | FABEST | 42CrMo4+QT | FAB001 | Axial | Unnotched hourglass bar | -1 | 726.7883 | 0 | 127 | 5000 | 0 |  |  | evento ambiguo: sin grieta | https://doi.org/10.5281/zenodo.21509581 | 3.69897
FAB001_1E+4 | FABEST | 42CrMo4+QT | FAB001 | Axial | Unnotched hourglass bar | -1 | 692.3664 | 0 | 127 | 10000 | 0 |  |  | evento ambiguo: sin grieta | https://doi.org/10.5281/zenodo.21509581 | 4
FAB001_2E+4 | FABEST | 42CrMo4+QT | FAB001 | Axial | Unnotched hourglass bar | -1 | 657.9444 | 0 | 127 | 20000 | 0 |  |  | evento ambiguo: sin grieta | https://doi.org/10.5281/zenodo.21509581 | 4.30103
FAB001_5E+4 | FABEST | 42CrMo4+QT | FAB001 | Axial | Unnotched hourglass bar | -1 | 612.441 | 0 | 127 | 50000 | 0 |  |  | evento ambiguo: sin grieta | https://doi.org/10.5281/zenodo.21509581 | 4.69897
FAB001_1E+5 | FABEST | 42CrMo4+QT | FAB001 | Axial | Unnotched hourglass bar | -1 | 578.0191 | 0 | 127 | 100000 | 0 |  |  | evento ambiguo: sin grieta | https://doi.org/10.5281/zenodo.21509581 | 5
FAB001_2E+5 | FABEST | 42CrMo4+QT | FAB001 | Axial | Unnotched hourglass bar | -1 | 543.5971 | 0 | 127 | 200000 | 0 |  |  | evento ambiguo: sin grieta | https://doi.org/10.5281/zenodo.21509581 | 5.30103
FAB001_5E+5 | FABEST | 42CrMo4+QT | FAB001 | Axial | Unnotched hourglass bar | -1 | 498.0937 | 0 | 127 | 500000 | 0 |  |  | evento ambiguo: sin grieta | https://doi.org/10.5281/zenodo.21509581 | 5.69897
FAB001_1E+6 | FABEST | 42CrMo4+QT | FAB001 | Axial | Unnotched hourglass bar | -1 | 463.6718 | 0 | 127 | 1000000 | 0 |  |  | evento ambiguo: sin grieta | https://doi.org/10.5281/zenodo.21509581 | 6
FAB001_2E+6 | FABEST | 42CrMo4+QT | FAB001 | Axial | Unnotched hourglass bar | -1 | 429.2498 | 0 | 127 | 2000000 | 0 |  |  | evento ambiguo: sin grieta | https://doi.org/10.5281/zenodo.21509581 | 6.30103
FAB001_5E+6 | FABEST | 42CrMo4+QT | FAB001 | Axial | Unnotched hourglass bar | -1 | 383.7464 | 0 | 127 | 5000000 | 0 |  |  | evento ambiguo: sin grieta | https://doi.org/10.5281/zenodo.21509581 | 6.69897
FAB001_1E+7 | FABEST | 42CrMo4+QT | FAB001 | Axial | Unnotched hourglass bar | -1 | 349.3245 | 0 | 127 | 10000000 | 0 |  |  | evento ambiguo: sin grieta | https://doi.org/10.5281/zenodo.21509581 | 7
FAB001_2E+7 | FABEST | 42CrMo4+QT | FAB001 | Axial | Unnotched hourglass bar | -1 | 314.9025 | 0 | 127 | 20000000 | 0 |  |  | evento ambiguo: sin grieta | https://doi.org/10.5281/zenodo.21509581 | 7.30103
FAB001_5E+7 | FABEST | 42CrMo4+QT | FAB001 | Axial | Unnotched hourglass bar | -1 | 269.3992 | 0 | 127 | 50000000 | 0 |  |  | evento ambiguo: sin grieta | https://doi.org/10.5281/zenodo.21509581 | 7.69897
FAB001_1E+8 | FABEST | 42CrMo4+QT | FAB001 | Axial | Unnotched hourglass bar | -1 | 234.9772 | 0 | 127 | 100000000 | 0 |  |  | evento ambiguo: sin grieta | https://doi.org/10.5281/zenodo.21509581 | 8
FAB002_8B | FABEST | 42CrMo4+QT | FAB002 | Axial | Unnotched dog-bone bar | -1 | 640 | 0 | 100 | 4888 | 0 | finished | no crack | evento ambiguo: sin grieta | https://doi.org/10.5281/zenodo.21509581 | 3.6891312
FAB002_7 | FABEST | 42CrMo4+QT | FAB002 | Axial | Unnotched dog-bone bar | -1 | 640 | 0 | 100 | 6647 | 0 | finished | no crack | evento ambiguo: sin grieta | https://doi.org/10.5281/zenodo.21509581 | 3.8226257
FAB002_1 | FABEST | 42CrMo4+QT | FAB002 | Axial | Unnotched dog-bone bar | -1 | 600 | 0 | 100 | 16188 | 0 | finished | no crack | evento ambiguo: sin grieta | https://doi.org/10.5281/zenodo.21509581 | 4.2091932
FAB002_4 | FABEST | 42CrMo4+QT | FAB002 | Axial | Unnotched dog-bone bar | -1 | 575 | 0 | 100 | 43062 | 1 | finished | broken in the 2nd run | INCLUIR | https://doi.org/10.5281/zenodo.21509581 | 4.6340942
FAB002_2 | FABEST | 42CrMo4+QT | FAB002 | Axial | Unnotched dog-bone bar | -1 | 550 | 0 | 100 | 79927 | 1 | finished | crack (transition to fillet) | INCLUIR | https://doi.org/10.5281/zenodo.21509581 | 4.9026935
FAB002_10 | FABEST | 42CrMo4+QT | FAB002 | Axial | Unnotched dog-bone bar | -1 | 525 | 0 | 100 | 247962 | 1 | finished | crack (transition to fillet) | INCLUIR | https://doi.org/10.5281/zenodo.21509581 | 5.3943851
FAB002_3 | FABEST | 42CrMo4+QT | FAB002 | Axial | Unnotched dog-bone bar | -1 | 500 | 0 | 100 | 385388 | 1 | finished | crack (central part) | INCLUIR | https://doi.org/10.5281/zenodo.21509581 | 5.5858982
FAB002_9 | FABEST | 42CrMo4+QT | FAB002 | Axial | Unnotched dog-bone bar | -1 | 490 | 0 | 100 | 687077 | 1 | finished | crack (transition to fillet), radiography | INCLUIR | https://doi.org/10.5281/zenodo.21509581 | 5.8370054
FAB002_6 | FABEST | 42CrMo4+QT | FAB002 | Axial | Unnotched dog-bone bar | -1 | 480 | 0 | 100 | 1966321 | 1 | finished | crack, radiography | INCLUIR | https://doi.org/10.5281/zenodo.21509581 | 6.2936544
FAB002_8 | FABEST | 42CrMo4+QT | FAB002 | Axial | Unnotched dog-bone bar | -1 | 470 | 0 | 100 | 10000000 | 0 | interrupted |  | INCLUIR | https://doi.org/10.5281/zenodo.21509581 | 7
FAB002_5 | FABEST | 42CrMo4+QT | FAB002 | Axial | Unnotched dog-bone bar | -1 | 450 | 0 | 100 | 10000000 | 0 | interrupted |  | INCLUIR | https://doi.org/10.5281/zenodo.21509581 | 7
FAB002_1E+3 | FABEST | 42CrMo4+QT | FAB002 | Axial | Unnotched dog-bone bar | -1 | 699.2807 | 0 | 100 | 1000 | 0 |  |  | evento ambiguo: sin grieta | https://doi.org/10.5281/zenodo.21509581 | 3
FAB002_2E+3 | FABEST | 42CrMo4+QT | FAB002 | Axial | Unnotched dog-bone bar | -1 | 674.0517 | 0 | 100 | 2000 | 0 |  |  | evento ambiguo: sin grieta | https://doi.org/10.5281/zenodo.21509581 | 3.30103
FAB002_5E+3 | FABEST | 42CrMo4+QT | FAB002 | Axial | Unnotched dog-bone bar | -1 | 642.0923 | 0 | 100 | 5000 | 0 |  |  | evento ambiguo: sin grieta | https://doi.org/10.5281/zenodo.21509581 | 3.69897
FAB002_1E+4 | FABEST | 42CrMo4+QT | FAB002 | Axial | Unnotched dog-bone bar | -1 | 618.9266 | 0 | 100 | 10000 | 0 |  |  | evento ambiguo: sin grieta | https://doi.org/10.5281/zenodo.21509581 | 4
FAB002_2E+4 | FABEST | 42CrMo4+QT | FAB002 | Axial | Unnotched dog-bone bar | -1 | 596.5967 | 0 | 100 | 20000 | 0 |  |  | evento ambiguo: sin grieta | https://doi.org/10.5281/zenodo.21509581 | 4.30103
FAB002_5E+4 | FABEST | 42CrMo4+QT | FAB002 | Axial | Unnotched dog-bone bar | -1 | 568.3097 | 0 | 100 | 50000 | 0 |  |  | evento ambiguo: sin grieta | https://doi.org/10.5281/zenodo.21509581 | 4.69897
FAB002_1E+5 | FABEST | 42CrMo4+QT | FAB002 | Axial | Unnotched dog-bone bar | -1 | 547.8059 | 0 | 100 | 100000 | 0 |  |  | evento ambiguo: sin grieta | https://doi.org/10.5281/zenodo.21509581 | 5
FAB002_2E+5 | FABEST | 42CrMo4+QT | FAB002 | Axial | Unnotched dog-bone bar | -1 | 528.0419 | 0 | 100 | 200000 | 0 |  |  | evento ambiguo: sin grieta | https://doi.org/10.5281/zenodo.21509581 | 5.30103
FAB002_5E+5 | FABEST | 42CrMo4+QT | FAB002 | Axial | Unnotched dog-bone bar | -1 | 503.0054 | 0 | 100 | 500000 | 0 |  |  | evento ambiguo: sin grieta | https://doi.org/10.5281/zenodo.21509581 | 5.69897
FAB002_1E+6 | FABEST | 42CrMo4+QT | FAB002 | Axial | Unnotched dog-bone bar | -1 | 484.8577 | 0 | 100 | 1000000 | 0 |  |  | evento ambiguo: sin grieta | https://doi.org/10.5281/zenodo.21509581 | 6
FAB002_2E+6 | FABEST | 42CrMo4+QT | FAB002 | Axial | Unnotched dog-bone bar | -1 | 467.3648 | 0 | 100 | 2000000 | 0 |  |  | evento ambiguo: sin grieta | https://doi.org/10.5281/zenodo.21509581 | 6.30103
FAB002_5E+6 | FABEST | 42CrMo4+QT | FAB002 | Axial | Unnotched dog-bone bar | -1 | 445.2052 | 0 | 100 | 5000000 | 0 |  |  | evento ambiguo: sin grieta | https://doi.org/10.5281/zenodo.21509581 | 6.69897
FAB002_1E+7 | FABEST | 42CrMo4+QT | FAB002 | Axial | Unnotched dog-bone bar | -1 | 429.1429 | 0 | 100 | 10000000 | 0 |  |  | evento ambiguo: sin grieta | https://doi.org/10.5281/zenodo.21509581 | 7
FAB002_2E+7 | FABEST | 42CrMo4+QT | FAB002 | Axial | Unnotched dog-bone bar | -1 | 413.6601 | 0 | 100 | 20000000 | 0 |  |  | evento ambiguo: sin grieta | https://doi.org/10.5281/zenodo.21509581 | 7.30103
FAB002_5E+7 | FABEST | 42CrMo4+QT | FAB002 | Axial | Unnotched dog-bone bar | -1 | 394.0468 | 0 | 100 | 50000000 | 0 |  |  | evento ambiguo: sin grieta | https://doi.org/10.5281/zenodo.21509581 | 7.69897
FAB002_1E+8 | FABEST | 42CrMo4+QT | FAB002 | Axial | Unnotched dog-bone bar | -1 | 379.8302 | 0 | 100 | 100000000 | 0 |  |  | evento ambiguo: sin grieta | https://doi.org/10.5281/zenodo.21509581 | 8
FAB002_1E+3 | FABEST | 42CrMo4+QT | FAB002 | Axial | Unnotched dog-bone bar | -1 | 675.0874 | 0 | 100 | 1000 | 0 |  |  | evento ambiguo: sin grieta | https://doi.org/10.5281/zenodo.21509581 | 3
FAB002_2E+3 | FABEST | 42CrMo4+QT | FAB002 | Axial | Unnotched dog-bone bar | -1 | 664.1413 | 0 | 100 | 2000 | 0 |  |  | evento ambiguo: sin grieta | https://doi.org/10.5281/zenodo.21509581 | 3.30103
FAB002_5E+3 | FABEST | 42CrMo4+QT | FAB002 | Axial | Unnotched dog-bone bar | -1 | 642.414 | 0 | 100 | 5000 | 0 |  |  | evento ambiguo: sin grieta | https://doi.org/10.5281/zenodo.21509581 | 3.69897
FAB002_1E+4 | FABEST | 42CrMo4+QT | FAB002 | Axial | Unnotched dog-bone bar | -1 | 621.4238 | 0 | 100 | 10000 | 0 |  |  | evento ambiguo: sin grieta | https://doi.org/10.5281/zenodo.21509581 | 4
FAB002_2E+4 | FABEST | 42CrMo4+QT | FAB002 | Axial | Unnotched dog-bone bar | -1 | 598.2418 | 0 | 100 | 20000 | 0 |  |  | evento ambiguo: sin grieta | https://doi.org/10.5281/zenodo.21509581 | 4.30103
FAB002_5E+4 | FABEST | 42CrMo4+QT | FAB002 | Axial | Unnotched dog-bone bar | -1 | 566.8467 | 0 | 100 | 50000 | 0 |  |  | evento ambiguo: sin grieta | https://doi.org/10.5281/zenodo.21509581 | 4.69897
FAB002_1E+5 | FABEST | 42CrMo4+QT | FAB002 | Axial | Unnotched dog-bone bar | -1 | 544.0455 | 0 | 100 | 100000 | 0 |  |  | evento ambiguo: sin grieta | https://doi.org/10.5281/zenodo.21509581 | 5
FAB002_2E+5 | FABEST | 42CrMo4+QT | FAB002 | Axial | Unnotched dog-bone bar | -1 | 523.1259 | 0 | 100 | 200000 | 0 |  |  | evento ambiguo: sin grieta | https://doi.org/10.5281/zenodo.21509581 | 5.30103
FAB002_5E+5 | FABEST | 42CrMo4+QT | FAB002 | Axial | Unnotched dog-bone bar | -1 | 499.9256 | 0 | 100 | 500000 | 0 |  |  | evento ambiguo: sin grieta | https://doi.org/10.5281/zenodo.21509581 | 5.69897
FAB002_1E+6 | FABEST | 42CrMo4+QT | FAB002 | Axial | Unnotched dog-bone bar | -1 | 486.7389 | 0 | 100 | 1000000 | 0 |  |  | evento ambiguo: sin grieta | https://doi.org/10.5281/zenodo.21509581 | 6
FAB002_2E+6 | FABEST | 42CrMo4+QT | FAB002 | Axial | Unnotched dog-bone bar | -1 | 477.5537 | 0 | 100 | 2000000 | 0 |  |  | evento ambiguo: sin grieta | https://doi.org/10.5281/zenodo.21509581 | 6.30103
FAB002_5E+6 | FABEST | 42CrMo4+QT | FAB002 | Axial | Unnotched dog-bone bar | -1 | 470.5234 | 0 | 100 | 5000000 | 0 |  |  | evento ambiguo: sin grieta | https://doi.org/10.5281/zenodo.21509581 | 6.69897
FAB002_1E+7 | FABEST | 42CrMo4+QT | FAB002 | Axial | Unnotched dog-bone bar | -1 | 467.8036 | 0 | 100 | 10000000 | 0 |  |  | evento ambiguo: sin grieta | https://doi.org/10.5281/zenodo.21509581 | 7
FAB002_2E+7 | FABEST | 42CrMo4+QT | FAB002 | Axial | Unnotched dog-bone bar | -1 | 466.3542 | 0 | 100 | 20000000 | 0 |  |  | evento ambiguo: sin grieta | https://doi.org/10.5281/zenodo.21509581 | 7.30103
FAB002_5E+7 | FABEST | 42CrMo4+QT | FAB002 | Axial | Unnotched dog-bone bar | -1 | 465.4528 | 0 | 100 | 50000000 | 0 |  |  | evento ambiguo: sin grieta | https://doi.org/10.5281/zenodo.21509581 | 7.69897
FAB002_1E+8 | FABEST | 42CrMo4+QT | FAB002 | Axial | Unnotched dog-bone bar | -1 | 465.1467 | 0 | 100 | 100000000 | 0 |  |  | evento ambiguo: sin grieta | https://doi.org/10.5281/zenodo.21509581 | 8
FAB002_1E+3 | FABEST | 42CrMo4+QT | FAB002 | Axial | Unnotched dog-bone bar | -1 | 687.3727 | 0 | 100 | 1000 | 0 |  |  | evento ambiguo: sin grieta | https://doi.org/10.5281/zenodo.21509581 | 3
FAB002_2E+3 | FABEST | 42CrMo4+QT | FAB002 | Axial | Unnotched dog-bone bar | -1 | 666.811 | 0 | 100 | 2000 | 0 |  |  | evento ambiguo: sin grieta | https://doi.org/10.5281/zenodo.21509581 | 3.30103
FAB002_5E+3 | FABEST | 42CrMo4+QT | FAB002 | Axial | Unnotched dog-bone bar | -1 | 639.6301 | 0 | 100 | 5000 | 0 |  |  | evento ambiguo: sin grieta | https://doi.org/10.5281/zenodo.21509581 | 3.69897
FAB002_1E+4 | FABEST | 42CrMo4+QT | FAB002 | Axial | Unnotched dog-bone bar | -1 | 619.0685 | 0 | 100 | 10000 | 0 |  |  | evento ambiguo: sin grieta | https://doi.org/10.5281/zenodo.21509581 | 4
FAB002_2E+4 | FABEST | 42CrMo4+QT | FAB002 | Axial | Unnotched dog-bone bar | -1 | 598.5068 | 0 | 100 | 20000 | 0 |  |  | evento ambiguo: sin grieta | https://doi.org/10.5281/zenodo.21509581 | 4.30103
FAB002_5E+4 | FABEST | 42CrMo4+QT | FAB002 | Axial | Unnotched dog-bone bar | -1 | 571.3259 | 0 | 100 | 50000 | 0 |  |  | evento ambiguo: sin grieta | https://doi.org/10.5281/zenodo.21509581 | 4.69897
FAB002_1E+5 | FABEST | 42CrMo4+QT | FAB002 | Axial | Unnotched dog-bone bar | -1 | 550.7643 | 0 | 100 | 100000 | 0 |  |  | evento ambiguo: sin grieta | https://doi.org/10.5281/zenodo.21509581 | 5
FAB002_2E+5 | FABEST | 42CrMo4+QT | FAB002 | Axial | Unnotched dog-bone bar | -1 | 530.2026 | 0 | 100 | 200000 | 0 |  |  | evento ambiguo: sin grieta | https://doi.org/10.5281/zenodo.21509581 | 5.30103
FAB002_5E+5 | FABEST | 42CrMo4+QT | FAB002 | Axial | Unnotched dog-bone bar | -1 | 503.0217 | 0 | 100 | 500000 | 0 |  |  | evento ambiguo: sin grieta | https://doi.org/10.5281/zenodo.21509581 | 5.69897
FAB002_1E+6 | FABEST | 42CrMo4+QT | FAB002 | Axial | Unnotched dog-bone bar | -1 | 482.46 | 0 | 100 | 1000000 | 0 |  |  | evento ambiguo: sin grieta | https://doi.org/10.5281/zenodo.21509581 | 6
FAB002_2E+6 | FABEST | 42CrMo4+QT | FAB002 | Axial | Unnotched dog-bone bar | -1 | 461.8984 | 0 | 100 | 2000000 | 0 |  |  | evento ambiguo: sin grieta | https://doi.org/10.5281/zenodo.21509581 | 6.30103
FAB002_5E+6 | FABEST | 42CrMo4+QT | FAB002 | Axial | Unnotched dog-bone bar | -1 | 434.7175 | 0 | 100 | 5000000 | 0 |  |  | evento ambiguo: sin grieta | https://doi.org/10.5281/zenodo.21509581 | 6.69897
FAB002_1E+7 | FABEST | 42CrMo4+QT | FAB002 | Axial | Unnotched dog-bone bar | -1 | 414.1558 | 0 | 100 | 10000000 | 0 |  |  | evento ambiguo: sin grieta | https://doi.org/10.5281/zenodo.21509581 | 7
FAB002_2E+7 | FABEST | 42CrMo4+QT | FAB002 | Axial | Unnotched dog-bone bar | -1 | 393.5942 | 0 | 100 | 20000000 | 0 |  |  | evento ambiguo: sin grieta | https://doi.org/10.5281/zenodo.21509581 | 7.30103
FAB002_5E+7 | FABEST | 42CrMo4+QT | FAB002 | Axial | Unnotched dog-bone bar | -1 | 366.4133 | 0 | 100 | 50000000 | 0 |  |  | evento ambiguo: sin grieta | https://doi.org/10.5281/zenodo.21509581 | 7.69897
FAB002_1E+8 | FABEST | 42CrMo4+QT | FAB002 | Axial | Unnotched dog-bone bar | -1 | 345.8516 | 0 | 100 | 100000000 | 0 |  |  | evento ambiguo: sin grieta | https://doi.org/10.5281/zenodo.21509581 | 8
FAB003_5 | FABEST | 42CrMo4+QT | FAB003 | Axial | Unnotched hourglass bar | -1 | 650 | 0 | 160 | 7023 | 1 | finished | broken | INCLUIR | https://doi.org/10.5281/zenodo.21509581 | 3.8465227
FAB003_8 | FABEST | 42CrMo4+QT | FAB003 | Axial | Unnotched hourglass bar | -1 | 650 | 0 | 160 | 7268 | 1 | finished | crack (central part) | INCLUIR | https://doi.org/10.5281/zenodo.21509581 | 3.8614149
FAB003_3 | FABEST | 42CrMo4+QT | FAB003 | Axial | Unnotched hourglass bar | -1 | 602.1 | 0 | 160 | 48213 | 1 | finished | crack (central part) | INCLUIR | https://doi.org/10.5281/zenodo.21509581 | 4.6831642
FAB003_1 | FABEST | 42CrMo4+QT | FAB003 | Axial | Unnotched hourglass bar | -1 | 553.3 | 0 | 160 | 219101 | 1 | finished | crack (central part) | INCLUIR | https://doi.org/10.5281/zenodo.21509581 | 5.3406444
FAB003_4 | FABEST | 42CrMo4+QT | FAB003 | Axial | Unnotched hourglass bar | -1 | 530 | 0 | 160 | 244258 | 1 | finished | broken | INCLUIR | https://doi.org/10.5281/zenodo.21509581 | 5.3878488
FAB003_2 | FABEST | 42CrMo4+QT | FAB003 | Axial | Unnotched hourglass bar | -1 | 497.5 | 0 | 160 | 542000 | 1 | finished | crack (central part) | INCLUIR | https://doi.org/10.5281/zenodo.21509581 | 5.7339993
FAB003_6 | FABEST | 42CrMo4+QT | FAB003 | Axial | Unnotched hourglass bar | -1 | 510 | 0 | 160 | 593010 | 1 | finished | crack (central part) | INCLUIR | https://doi.org/10.5281/zenodo.21509581 | 5.773062
FAB003_7 | FABEST | 42CrMo4+QT | FAB003 | Axial | Unnotched hourglass bar | -1 | 510 | 0 | 160 | 1049796 | 1 | finished | broken, radiography | INCLUIR | https://doi.org/10.5281/zenodo.21509581 | 6.0211049
FAB003_10 | FABEST | 42CrMo4+QT | FAB003 | Axial | Unnotched hourglass bar | -1 | 490 | 0 | 160 | 6200803 | 1 | finished | metallography | INCLUIR | https://doi.org/10.5281/zenodo.21509581 | 6.7924479
FAB003_9 | FABEST | 42CrMo4+QT | FAB003 | Axial | Unnotched hourglass bar | -1 | 480 | 0 | 160 | 6212392 | 1 | finished | crack (central part), radiography | INCLUIR | https://doi.org/10.5281/zenodo.21509581 | 6.7932589
FAB003_1E+3 | FABEST | 42CrMo4+QT | FAB003 | Axial | Unnotched hourglass bar | -1 | 735.126 | 0 | 160 | 1000 | 0 |  |  | evento ambiguo: sin grieta | https://doi.org/10.5281/zenodo.21509581 | 3
FAB003_2E+3 | FABEST | 42CrMo4+QT | FAB003 | Axial | Unnotched hourglass bar | -1 | 706.7271 | 0 | 160 | 2000 | 0 |  |  | evento ambiguo: sin grieta | https://doi.org/10.5281/zenodo.21509581 | 3.30103
FAB003_5E+3 | FABEST | 42CrMo4+QT | FAB003 | Axial | Unnotched hourglass bar | -1 | 670.8626 | 0 | 160 | 5000 | 0 |  |  | evento ambiguo: sin grieta | https://doi.org/10.5281/zenodo.21509581 | 3.69897
FAB003_1E+4 | FABEST | 42CrMo4+QT | FAB003 | Axial | Unnotched hourglass bar | -1 | 644.9463 | 0 | 160 | 10000 | 0 |  |  | evento ambiguo: sin grieta | https://doi.org/10.5281/zenodo.21509581 | 4
FAB003_2E+4 | FABEST | 42CrMo4+QT | FAB003 | Axial | Unnotched hourglass bar | -1 | 620.0312 | 0 | 160 | 20000 | 0 |  |  | evento ambiguo: sin grieta | https://doi.org/10.5281/zenodo.21509581 | 4.30103
FAB003_5E+4 | FABEST | 42CrMo4+QT | FAB003 | Axial | Unnotched hourglass bar | -1 | 588.5663 | 0 | 160 | 50000 | 0 |  |  | evento ambiguo: sin grieta | https://doi.org/10.5281/zenodo.21509581 | 4.69897
FAB003_1E+5 | FABEST | 42CrMo4+QT | FAB003 | Axial | Unnotched hourglass bar | -1 | 565.8292 | 0 | 160 | 100000 | 0 |  |  | evento ambiguo: sin grieta | https://doi.org/10.5281/zenodo.21509581 | 5
FAB003_2E+5 | FABEST | 42CrMo4+QT | FAB003 | Axial | Unnotched hourglass bar | -1 | 543.9705 | 0 | 160 | 200000 | 0 |  |  | evento ambiguo: sin grieta | https://doi.org/10.5281/zenodo.21509581 | 5.30103
FAB003_5E+5 | FABEST | 42CrMo4+QT | FAB003 | Axial | Unnotched hourglass bar | -1 | 516.3654 | 0 | 160 | 500000 | 0 |  |  | evento ambiguo: sin grieta | https://doi.org/10.5281/zenodo.21509581 | 5.69897
FAB003_1E+6 | FABEST | 42CrMo4+QT | FAB003 | Axial | Unnotched hourglass bar | -1 | 496.4176 | 0 | 160 | 1000000 | 0 |  |  | evento ambiguo: sin grieta | https://doi.org/10.5281/zenodo.21509581 | 6
FAB003_2E+6 | FABEST | 42CrMo4+QT | FAB003 | Axial | Unnotched hourglass bar | -1 | 477.2403 | 0 | 160 | 2000000 | 0 |  |  | evento ambiguo: sin grieta | https://doi.org/10.5281/zenodo.21509581 | 6.30103
FAB003_5E+6 | FABEST | 42CrMo4+QT | FAB003 | Axial | Unnotched hourglass bar | -1 | 453.0217 | 0 | 160 | 5000000 | 0 |  |  | evento ambiguo: sin grieta | https://doi.org/10.5281/zenodo.21509581 | 6.69897
FAB003_1E+7 | FABEST | 42CrMo4+QT | FAB003 | Axial | Unnotched hourglass bar | -1 | 435.5209 | 0 | 160 | 10000000 | 0 |  |  | evento ambiguo: sin grieta | https://doi.org/10.5281/zenodo.21509581 | 7
FAB003_2E+7 | FABEST | 42CrMo4+QT | FAB003 | Axial | Unnotched hourglass bar | -1 | 418.6961 | 0 | 160 | 20000000 | 0 |  |  | evento ambiguo: sin grieta | https://doi.org/10.5281/zenodo.21509581 | 7.30103
FAB003_5E+7 | FABEST | 42CrMo4+QT | FAB003 | Axial | Unnotched hourglass bar | -1 | 397.4484 | 0 | 160 | 50000000 | 0 |  |  | evento ambiguo: sin grieta | https://doi.org/10.5281/zenodo.21509581 | 7.69897
FAB003_1E+8 | FABEST | 42CrMo4+QT | FAB003 | Axial | Unnotched hourglass bar | -1 | 382.0945 | 0 | 160 | 100000000 | 0 |  |  | evento ambiguo: sin grieta | https://doi.org/10.5281/zenodo.21509581 | 8
FAB003_1E+3 | FABEST | 42CrMo4+QT | FAB003 | Axial | Unnotched hourglass bar | -1 | 659.9338 | 0 | 160 | 1000 | 0 |  |  | evento ambiguo: sin grieta | https://doi.org/10.5281/zenodo.21509581 | 3
FAB003_2E+3 | FABEST | 42CrMo4+QT | FAB003 | Axial | Unnotched hourglass bar | -1 | 658.1881 | 0 | 160 | 2000 | 0 |  |  | evento ambiguo: sin grieta | https://doi.org/10.5281/zenodo.21509581 | 3.30103
FAB003_5E+3 | FABEST | 42CrMo4+QT | FAB003 | Axial | Unnotched hourglass bar | -1 | 653.1632 | 0 | 160 | 5000 | 0 |  |  | evento ambiguo: sin grieta | https://doi.org/10.5281/zenodo.21509581 | 3.69897
FAB003_1E+4 | FABEST | 42CrMo4+QT | FAB003 | Axial | Unnotched hourglass bar | -1 | 645.4318 | 0 | 160 | 10000 | 0 |  |  | evento ambiguo: sin grieta | https://doi.org/10.5281/zenodo.21509581 | 4
FAB003_2E+4 | FABEST | 42CrMo4+QT | FAB003 | Axial | Unnotched hourglass bar | -1 | 631.9877 | 0 | 160 | 20000 | 0 |  |  | evento ambiguo: sin grieta | https://doi.org/10.5281/zenodo.21509581 | 4.30103
FAB003_5E+4 | FABEST | 42CrMo4+QT | FAB003 | Axial | Unnotched hourglass bar | -1 | 602.6693 | 0 | 160 | 50000 | 0 |  |  | evento ambiguo: sin grieta | https://doi.org/10.5281/zenodo.21509581 | 4.69897
FAB003_1E+5 | FABEST | 42CrMo4+QT | FAB003 | Axial | Unnotched hourglass bar | -1 | 573.4524 | 0 | 160 | 100000 | 0 |  |  | evento ambiguo: sin grieta | https://doi.org/10.5281/zenodo.21509581 | 5
FAB003_2E+5 | FABEST | 42CrMo4+QT | FAB003 | Axial | Unnotched hourglass bar | -1 | 544.0032 | 0 | 160 | 200000 | 0 |  |  | evento ambiguo: sin grieta | https://doi.org/10.5281/zenodo.21509581 | 5.30103
FAB003_5E+5 | FABEST | 42CrMo4+QT | FAB003 | Axial | Unnotched hourglass bar | -1 | 513.9331 | 0 | 160 | 500000 | 0 |  |  | evento ambiguo: sin grieta | https://doi.org/10.5281/zenodo.21509581 | 5.69897
FAB003_1E+6 | FABEST | 42CrMo4+QT | FAB003 | Axial | Unnotched hourglass bar | -1 | 499.9328 | 0 | 160 | 1000000 | 0 |  |  | evento ambiguo: sin grieta | https://doi.org/10.5281/zenodo.21509581 | 6
FAB003_2E+6 | FABEST | 42CrMo4+QT | FAB003 | Axial | Unnotched hourglass bar | -1 | 491.8095 | 0 | 160 | 2000000 | 0 |  |  | evento ambiguo: sin grieta | https://doi.org/10.5281/zenodo.21509581 | 6.30103
FAB003_5E+6 | FABEST | 42CrMo4+QT | FAB003 | Axial | Unnotched hourglass bar | -1 | 486.4987 | 0 | 160 | 5000000 | 0 |  |  | evento ambiguo: sin grieta | https://doi.org/10.5281/zenodo.21509581 | 6.69897
FAB003_1E+7 | FABEST | 42CrMo4+QT | FAB003 | Axial | Unnotched hourglass bar | -1 | 484.6475 | 0 | 160 | 10000000 | 0 |  |  | evento ambiguo: sin grieta | https://doi.org/10.5281/zenodo.21509581 | 7
FAB003_2E+7 | FABEST | 42CrMo4+QT | FAB003 | Axial | Unnotched hourglass bar | -1 | 483.7059 | 0 | 160 | 20000000 | 0 |  |  | evento ambiguo: sin grieta | https://doi.org/10.5281/zenodo.21509581 | 7.30103
FAB003_5E+7 | FABEST | 42CrMo4+QT | FAB003 | Axial | Unnotched hourglass bar | -1 | 483.1356 | 0 | 160 | 50000000 | 0 |  |  | evento ambiguo: sin grieta | https://doi.org/10.5281/zenodo.21509581 | 7.69897
FAB003_1E+8 | FABEST | 42CrMo4+QT | FAB003 | Axial | Unnotched hourglass bar | -1 | 482.9447 | 0 | 160 | 100000000 | 0 |  |  | evento ambiguo: sin grieta | https://doi.org/10.5281/zenodo.21509581 | 8
FAB003_1E+3 | FABEST | 42CrMo4+QT | FAB003 | Axial | Unnotched hourglass bar | -1 | 718.568 | 0 | 160 | 1000 | 0 |  |  | evento ambiguo: sin grieta | https://doi.org/10.5281/zenodo.21509581 | 3
FAB003_2E+3 | FABEST | 42CrMo4+QT | FAB003 | Axial | Unnotched hourglass bar | -1 | 696.0438 | 0 | 160 | 2000 | 0 |  |  | evento ambiguo: sin grieta | https://doi.org/10.5281/zenodo.21509581 | 3.30103
FAB003_5E+3 | FABEST | 42CrMo4+QT | FAB003 | Axial | Unnotched hourglass bar | -1 | 666.2686 | 0 | 160 | 5000 | 0 |  |  | evento ambiguo: sin grieta | https://doi.org/10.5281/zenodo.21509581 | 3.69897
FAB003_1E+4 | FABEST | 42CrMo4+QT | FAB003 | Axial | Unnotched hourglass bar | -1 | 643.7445 | 0 | 160 | 10000 | 0 |  |  | evento ambiguo: sin grieta | https://doi.org/10.5281/zenodo.21509581 | 4
FAB003_2E+4 | FABEST | 42CrMo4+QT | FAB003 | Axial | Unnotched hourglass bar | -1 | 621.2203 | 0 | 160 | 20000 | 0 |  |  | evento ambiguo: sin grieta | https://doi.org/10.5281/zenodo.21509581 | 4.30103
FAB003_5E+4 | FABEST | 42CrMo4+QT | FAB003 | Axial | Unnotched hourglass bar | -1 | 591.4451 | 0 | 160 | 50000 | 0 |  |  | evento ambiguo: sin grieta | https://doi.org/10.5281/zenodo.21509581 | 4.69897
FAB003_1E+5 | FABEST | 42CrMo4+QT | FAB003 | Axial | Unnotched hourglass bar | -1 | 568.921 | 0 | 160 | 100000 | 0 |  |  | evento ambiguo: sin grieta | https://doi.org/10.5281/zenodo.21509581 | 5
FAB003_2E+5 | FABEST | 42CrMo4+QT | FAB003 | Axial | Unnotched hourglass bar | -1 | 546.3969 | 0 | 160 | 200000 | 0 |  |  | evento ambiguo: sin grieta | https://doi.org/10.5281/zenodo.21509581 | 5.30103
FAB003_5E+5 | FABEST | 42CrMo4+QT | FAB003 | Axial | Unnotched hourglass bar | -1 | 516.6216 | 0 | 160 | 500000 | 0 |  |  | evento ambiguo: sin grieta | https://doi.org/10.5281/zenodo.21509581 | 5.69897
FAB003_1E+6 | FABEST | 42CrMo4+QT | FAB003 | Axial | Unnotched hourglass bar | -1 | 494.0975 | 0 | 160 | 1000000 | 0 |  |  | evento ambiguo: sin grieta | https://doi.org/10.5281/zenodo.21509581 | 6
FAB003_2E+6 | FABEST | 42CrMo4+QT | FAB003 | Axial | Unnotched hourglass bar | -1 | 471.5734 | 0 | 160 | 2000000 | 0 |  |  | evento ambiguo: sin grieta | https://doi.org/10.5281/zenodo.21509581 | 6.30103
FAB003_5E+6 | FABEST | 42CrMo4+QT | FAB003 | Axial | Unnotched hourglass bar | -1 | 441.7981 | 0 | 160 | 5000000 | 0 |  |  | evento ambiguo: sin grieta | https://doi.org/10.5281/zenodo.21509581 | 6.69897
FAB003_1E+7 | FABEST | 42CrMo4+QT | FAB003 | Axial | Unnotched hourglass bar | -1 | 419.274 | 0 | 160 | 10000000 | 0 |  |  | evento ambiguo: sin grieta | https://doi.org/10.5281/zenodo.21509581 | 7
FAB003_2E+7 | FABEST | 42CrMo4+QT | FAB003 | Axial | Unnotched hourglass bar | -1 | 396.7499 | 0 | 160 | 20000000 | 0 |  |  | evento ambiguo: sin grieta | https://doi.org/10.5281/zenodo.21509581 | 7.30103
FAB003_5E+7 | FABEST | 42CrMo4+QT | FAB003 | Axial | Unnotched hourglass bar | -1 | 366.9746 | 0 | 160 | 50000000 | 0 |  |  | evento ambiguo: sin grieta | https://doi.org/10.5281/zenodo.21509581 | 7.69897
FAB003_1E+8 | FABEST | 42CrMo4+QT | FAB003 | Axial | Unnotched hourglass bar | -1 | 344.4505 | 0 | 160 | 100000000 | 0 |  |  | evento ambiguo: sin grieta | https://doi.org/10.5281/zenodo.21509581 | 8
FAB004_7 | FABEST | 42CrMo4+QT | FAB004 | Axial | Unnotched dog-bone bar | -1 | 650 | 0 | 130 | 2284 | 0 | finished | no crack | evento ambiguo: sin grieta | https://doi.org/10.5281/zenodo.21509581 | 3.3586961
FAB004_3 | FABEST | 42CrMo4+QT | FAB004 | Axial | Unnotched dog-bone bar | -1 | 600 | 0 | 130 | 11362 | 0 | finished | no crack | evento ambiguo: sin grieta | https://doi.org/10.5281/zenodo.21509581 | 4.0554548
FAB004_6 | FABEST | 42CrMo4+QT | FAB004 | Axial | Unnotched dog-bone bar | -1 | 575 | 0 | 130 | 24209 | 0 | finished | no crack | evento ambiguo: sin grieta | https://doi.org/10.5281/zenodo.21509581 | 4.3839769
FAB004_4 | FABEST | 42CrMo4+QT | FAB004 | Axial | Unnotched dog-bone bar | -1 | 550 | 0 | 130 | 66638 | 0 | finished | no crack | evento ambiguo: sin grieta | https://doi.org/10.5281/zenodo.21509581 | 4.823722
FAB004_8 | FABEST | 42CrMo4+QT | FAB004 | Axial | Unnotched dog-bone bar | -1 | 530 | 0 | 130 | 179247 | 0 | finished | no crack | evento ambiguo: sin grieta | https://doi.org/10.5281/zenodo.21509581 | 5.2534519
FAB004_9 | FABEST | 42CrMo4+QT | FAB004 | Axial | Unnotched dog-bone bar | -1 | 510 | 0 | 130 | 634817 | 1 | finished | crack (transition fillet) | INCLUIR | https://doi.org/10.5281/zenodo.21509581 | 5.8026485
FAB004_10 | FABEST | 42CrMo4+QT | FAB004 | Axial | Unnotched dog-bone bar | -1 | 490 | 0 | 130 | 768957 | 0 | finished | metallography, no crack found | evento ambiguo: sin grieta | https://doi.org/10.5281/zenodo.21509581 | 5.8859021
FAB004_5 | FABEST | 42CrMo4+QT | FAB004 | Axial | Unnotched dog-bone bar | -1 | 500 | 0 | 130 | 1020122 | 0 | finished | no crack, radiography | evento ambiguo: sin grieta | https://doi.org/10.5281/zenodo.21509581 | 6.0086521
FAB004_2 | FABEST | 42CrMo4+QT | FAB004 | Axial | Unnotched dog-bone bar | -1 | 470 | 0 | 130 | 1602723 | 0 | interrupted | broken at the threads, radiography | INCLUIR | https://doi.org/10.5281/zenodo.21509581 | 6.2048585
FAB004_1 | FABEST | 42CrMo4+QT | FAB004 | Axial | Unnotched dog-bone bar | -1 | 480 | 0 | 130 | 2036795 | 1 | finished | crack (transition fillet) | INCLUIR | https://doi.org/10.5281/zenodo.21509581 | 6.3089473
FAB004_1E+3 | FABEST | 42CrMo4+QT | FAB004 | Axial | Unnotched dog-bone bar | -1 | 668.3207 | 0 | 130 | 1000 | 0 |  |  | evento ambiguo: sin grieta | https://doi.org/10.5281/zenodo.21509581 | 3
FAB004_2E+3 | FABEST | 42CrMo4+QT | FAB004 | Axial | Unnotched dog-bone bar | -1 | 648.2282 | 0 | 130 | 2000 | 0 |  |  | evento ambiguo: sin grieta | https://doi.org/10.5281/zenodo.21509581 | 3.30103
FAB004_5E+3 | FABEST | 42CrMo4+QT | FAB004 | Axial | Unnotched dog-bone bar | -1 | 622.5914 | 0 | 130 | 5000 | 0 |  |  | evento ambiguo: sin grieta | https://doi.org/10.5281/zenodo.21509581 | 3.69897
FAB004_1E+4 | FABEST | 42CrMo4+QT | FAB004 | Axial | Unnotched dog-bone bar | -1 | 603.8737 | 0 | 130 | 10000 | 0 |  |  | evento ambiguo: sin grieta | https://doi.org/10.5281/zenodo.21509581 | 4
FAB004_2E+4 | FABEST | 42CrMo4+QT | FAB004 | Axial | Unnotched dog-bone bar | -1 | 585.7188 | 0 | 130 | 20000 | 0 |  |  | evento ambiguo: sin grieta | https://doi.org/10.5281/zenodo.21509581 | 4.30103
FAB004_5E+4 | FABEST | 42CrMo4+QT | FAB004 | Axial | Unnotched dog-bone bar | -1 | 562.5542 | 0 | 130 | 50000 | 0 |  |  | evento ambiguo: sin grieta | https://doi.org/10.5281/zenodo.21509581 | 4.69897
FAB004_1E+5 | FABEST | 42CrMo4+QT | FAB004 | Axial | Unnotched dog-bone bar | -1 | 545.6415 | 0 | 130 | 100000 | 0 |  |  | evento ambiguo: sin grieta | https://doi.org/10.5281/zenodo.21509581 | 5
FAB004_2E+5 | FABEST | 42CrMo4+QT | FAB004 | Axial | Unnotched dog-bone bar | -1 | 529.2373 | 0 | 130 | 200000 | 0 |  |  | evento ambiguo: sin grieta | https://doi.org/10.5281/zenodo.21509581 | 5.30103
FAB004_5E+5 | FABEST | 42CrMo4+QT | FAB004 | Axial | Unnotched dog-bone bar | -1 | 508.3065 | 0 | 130 | 500000 | 0 |  |  | evento ambiguo: sin grieta | https://doi.org/10.5281/zenodo.21509581 | 5.69897
FAB004_1E+6 | FABEST | 42CrMo4+QT | FAB004 | Axial | Unnotched dog-bone bar | -1 | 493.0247 | 0 | 130 | 1000000 | 0 |  |  | evento ambiguo: sin grieta | https://doi.org/10.5281/zenodo.21509581 | 6
FAB004_2E+6 | FABEST | 42CrMo4+QT | FAB004 | Axial | Unnotched dog-bone bar | -1 | 478.2023 | 0 | 130 | 2000000 | 0 |  |  | evento ambiguo: sin grieta | https://doi.org/10.5281/zenodo.21509581 | 6.30103
FAB004_5E+6 | FABEST | 42CrMo4+QT | FAB004 | Axial | Unnotched dog-bone bar | -1 | 459.2899 | 0 | 130 | 5000000 | 0 |  |  | evento ambiguo: sin grieta | https://doi.org/10.5281/zenodo.21509581 | 6.69897
FAB004_1E+7 | FABEST | 42CrMo4+QT | FAB004 | Axial | Unnotched dog-bone bar | -1 | 445.4817 | 0 | 130 | 10000000 | 0 |  |  | evento ambiguo: sin grieta | https://doi.org/10.5281/zenodo.21509581 | 7
FAB004_2E+7 | FABEST | 42CrMo4+QT | FAB004 | Axial | Unnotched dog-bone bar | -1 | 432.0887 | 0 | 130 | 20000000 | 0 |  |  | evento ambiguo: sin grieta | https://doi.org/10.5281/zenodo.21509581 | 7.30103
FAB004_5E+7 | FABEST | 42CrMo4+QT | FAB004 | Axial | Unnotched dog-bone bar | -1 | 415 | 0 | 130 | 50000000 | 0 |  |  | evento ambiguo: sin grieta | https://doi.org/10.5281/zenodo.21509581 | 7.69897
FAB004_1E+8 | FABEST | 42CrMo4+QT | FAB004 | Axial | Unnotched dog-bone bar | -1 | 402.5234 | 0 | 130 | 100000000 | 0 |  |  | evento ambiguo: sin grieta | https://doi.org/10.5281/zenodo.21509581 | 8
FAB004_1E+3 | FABEST | 42CrMo4+QT | FAB004 | Axial | Unnotched dog-bone bar | -1 | 673.3415 | 0 | 130 | 1000 | 0 |  |  | evento ambiguo: sin grieta | https://doi.org/10.5281/zenodo.21509581 | 3
FAB004_2E+3 | FABEST | 42CrMo4+QT | FAB004 | Axial | Unnotched dog-bone bar | -1 | 651.5887 | 0 | 130 | 2000 | 0 |  |  | evento ambiguo: sin grieta | https://doi.org/10.5281/zenodo.21509581 | 3.30103
FAB004_5E+3 | FABEST | 42CrMo4+QT | FAB004 | Axial | Unnotched dog-bone bar | -1 | 623.9194 | 0 | 130 | 5000 | 0 |  |  | evento ambiguo: sin grieta | https://doi.org/10.5281/zenodo.21509581 | 3.69897
FAB004_1E+4 | FABEST | 42CrMo4+QT | FAB004 | Axial | Unnotched dog-bone bar | -1 | 603.803 | 0 | 130 | 10000 | 0 |  |  | evento ambiguo: sin grieta | https://doi.org/10.5281/zenodo.21509581 | 4
FAB004_2E+4 | FABEST | 42CrMo4+QT | FAB004 | Axial | Unnotched dog-bone bar | -1 | 584.3955 | 0 | 130 | 20000 | 0 |  |  | evento ambiguo: sin grieta | https://doi.org/10.5281/zenodo.21509581 | 4.30103
FAB004_5E+4 | FABEST | 42CrMo4+QT | FAB004 | Axial | Unnotched dog-bone bar | -1 | 559.889 | 0 | 130 | 50000 | 0 |  |  | evento ambiguo: sin grieta | https://doi.org/10.5281/zenodo.21509581 | 4.69897
FAB004_1E+5 | FABEST | 42CrMo4+QT | FAB004 | Axial | Unnotched dog-bone bar | -1 | 542.3361 | 0 | 130 | 100000 | 0 |  |  | evento ambiguo: sin grieta | https://doi.org/10.5281/zenodo.21509581 | 5
FAB004_2E+5 | FABEST | 42CrMo4+QT | FAB004 | Axial | Unnotched dog-bone bar | -1 | 525.8412 | 0 | 130 | 200000 | 0 |  |  | evento ambiguo: sin grieta | https://doi.org/10.5281/zenodo.21509581 | 5.30103
FAB004_5E+5 | FABEST | 42CrMo4+QT | FAB004 | Axial | Unnotched dog-bone bar | -1 | 506.2654 | 0 | 130 | 500000 | 0 |  |  | evento ambiguo: sin grieta | https://doi.org/10.5281/zenodo.21509581 | 5.69897
FAB004_1E+6 | FABEST | 42CrMo4+QT | FAB004 | Axial | Unnotched dog-bone bar | -1 | 493.8181 | 0 | 130 | 1000000 | 0 |  |  | evento ambiguo: sin grieta | https://doi.org/10.5281/zenodo.21509581 | 6
FAB004_2E+6 | FABEST | 42CrMo4+QT | FAB004 | Axial | Unnotched dog-bone bar | -1 | 484.0045 | 0 | 130 | 2000000 | 0 |  |  | evento ambiguo: sin grieta | https://doi.org/10.5281/zenodo.21509581 | 6.30103
FAB004_5E+6 | FABEST | 42CrMo4+QT | FAB004 | Axial | Unnotched dog-bone bar | -1 | 475.3609 | 0 | 130 | 5000000 | 0 |  |  | evento ambiguo: sin grieta | https://doi.org/10.5281/zenodo.21509581 | 6.69897
FAB004_1E+7 | FABEST | 42CrMo4+QT | FAB004 | Axial | Unnotched dog-bone bar | -1 | 471.604 | 0 | 130 | 10000000 | 0 |  |  | evento ambiguo: sin grieta | https://doi.org/10.5281/zenodo.21509581 | 7
FAB004_2E+7 | FABEST | 42CrMo4+QT | FAB004 | Axial | Unnotched dog-bone bar | -1 | 469.4735 | 0 | 130 | 20000000 | 0 |  |  | evento ambiguo: sin grieta | https://doi.org/10.5281/zenodo.21509581 | 7.30103
FAB004_5E+7 | FABEST | 42CrMo4+QT | FAB004 | Axial | Unnotched dog-bone bar | -1 | 468.0954 | 0 | 130 | 50000000 | 0 |  |  | evento ambiguo: sin grieta | https://doi.org/10.5281/zenodo.21509581 | 7.69897
FAB004_1E+8 | FABEST | 42CrMo4+QT | FAB004 | Axial | Unnotched dog-bone bar | -1 | 467.6173 | 0 | 130 | 100000000 | 0 |  |  | evento ambiguo: sin grieta | https://doi.org/10.5281/zenodo.21509581 | 8
FAB004_1E+3 | FABEST | 42CrMo4+QT | FAB004 | Axial | Unnotched dog-bone bar | -1 | 661.6518 | 0 | 130 | 1000 | 0 |  |  | evento ambiguo: sin grieta | https://doi.org/10.5281/zenodo.21509581 | 3
FAB004_2E+3 | FABEST | 42CrMo4+QT | FAB004 | Axial | Unnotched dog-bone bar | -1 | 644.5947 | 0 | 130 | 2000 | 0 |  |  | evento ambiguo: sin grieta | https://doi.org/10.5281/zenodo.21509581 | 3.30103
FAB004_5E+3 | FABEST | 42CrMo4+QT | FAB004 | Axial | Unnotched dog-bone bar | -1 | 622.0465 | 0 | 130 | 5000 | 0 |  |  | evento ambiguo: sin grieta | https://doi.org/10.5281/zenodo.21509581 | 3.69897
FAB004_1E+4 | FABEST | 42CrMo4+QT | FAB004 | Axial | Unnotched dog-bone bar | -1 | 604.9895 | 0 | 130 | 10000 | 0 |  |  | evento ambiguo: sin grieta | https://doi.org/10.5281/zenodo.21509581 | 4
FAB004_2E+4 | FABEST | 42CrMo4+QT | FAB004 | Axial | Unnotched dog-bone bar | -1 | 587.9325 | 0 | 130 | 20000 | 0 |  |  | evento ambiguo: sin grieta | https://doi.org/10.5281/zenodo.21509581 | 4.30103
FAB004_5E+4 | FABEST | 42CrMo4+QT | FAB004 | Axial | Unnotched dog-bone bar | -1 | 565.3843 | 0 | 130 | 50000 | 0 |  |  | evento ambiguo: sin grieta | https://doi.org/10.5281/zenodo.21509581 | 4.69897
FAB004_1E+5 | FABEST | 42CrMo4+QT | FAB004 | Axial | Unnotched dog-bone bar | -1 | 548.3272 | 0 | 130 | 100000 | 0 |  |  | evento ambiguo: sin grieta | https://doi.org/10.5281/zenodo.21509581 | 5
FAB004_2E+5 | FABEST | 42CrMo4+QT | FAB004 | Axial | Unnotched dog-bone bar | -1 | 531.2702 | 0 | 130 | 200000 | 0 |  |  | evento ambiguo: sin grieta | https://doi.org/10.5281/zenodo.21509581 | 5.30103
FAB004_5E+5 | FABEST | 42CrMo4+QT | FAB004 | Axial | Unnotched dog-bone bar | -1 | 508.722 | 0 | 130 | 500000 | 0 |  |  | evento ambiguo: sin grieta | https://doi.org/10.5281/zenodo.21509581 | 5.69897
FAB004_1E+6 | FABEST | 42CrMo4+QT | FAB004 | Axial | Unnotched dog-bone bar | -1 | 491.665 | 0 | 130 | 1000000 | 0 |  |  | evento ambiguo: sin grieta | https://doi.org/10.5281/zenodo.21509581 | 6
FAB004_2E+6 | FABEST | 42CrMo4+QT | FAB004 | Axial | Unnotched dog-bone bar | -1 | 474.6079 | 0 | 130 | 2000000 | 0 |  |  | evento ambiguo: sin grieta | https://doi.org/10.5281/zenodo.21509581 | 6.30103
FAB004_5E+6 | FABEST | 42CrMo4+QT | FAB004 | Axial | Unnotched dog-bone bar | -1 | 452.0597 | 0 | 130 | 5000000 | 0 |  |  | evento ambiguo: sin grieta | https://doi.org/10.5281/zenodo.21509581 | 6.69897
FAB004_1E+7 | FABEST | 42CrMo4+QT | FAB004 | Axial | Unnotched dog-bone bar | -1 | 435.0027 | 0 | 130 | 10000000 | 0 |  |  | evento ambiguo: sin grieta | https://doi.org/10.5281/zenodo.21509581 | 7
FAB004_2E+7 | FABEST | 42CrMo4+QT | FAB004 | Axial | Unnotched dog-bone bar | -1 | 417.9456 | 0 | 130 | 20000000 | 0 |  |  | evento ambiguo: sin grieta | https://doi.org/10.5281/zenodo.21509581 | 7.30103
FAB004_5E+7 | FABEST | 42CrMo4+QT | FAB004 | Axial | Unnotched dog-bone bar | -1 | 395.3975 | 0 | 130 | 50000000 | 0 |  |  | evento ambiguo: sin grieta | https://doi.org/10.5281/zenodo.21509581 | 7.69897
FAB004_1E+8 | FABEST | 42CrMo4+QT | FAB004 | Axial | Unnotched dog-bone bar | -1 | 378.3404 | 0 | 130 | 100000000 | 0 |  |  | evento ambiguo: sin grieta | https://doi.org/10.5281/zenodo.21509581 | 8
FAB005_9B | FABEST | 42CrMo4+QT | FAB005 | Axial | Unnotched hourglass hollow | -1 | 750 | 0 | 130 | 4995 | 1 | finished |  | INCLUIR | https://doi.org/10.5281/zenodo.21509581 | 3.6985355
FAB005_8B | FABEST | 42CrMo4+QT | FAB005 | Axial | Unnotched hourglass hollow | -1 | 700 | 0 | 130 | 8404 | 1 | finished |  | INCLUIR | https://doi.org/10.5281/zenodo.21509581 | 3.924486
FAB005_2 | FABEST | 42CrMo4+QT | FAB005 | Axial | Unnotched hourglass hollow | -1 | 650 | 0 | 130 | 15942 | 1 | finished |  | INCLUIR | https://doi.org/10.5281/zenodo.21509581 | 4.2025428
FAB005_3 | FABEST | 42CrMo4+QT | FAB005 | Axial | Unnotched hourglass hollow | -1 | 550 | 0 | 130 | 26183 | 1 | finished |  | INCLUIR | https://doi.org/10.5281/zenodo.21509581 | 4.4180194
FAB005_1 | FABEST | 42CrMo4+QT | FAB005 | Axial | Unnotched hourglass hollow | -1 | 600 | 0 | 130 | 31061 | 1 | finished |  | INCLUIR | https://doi.org/10.5281/zenodo.21509581 | 4.4922154
FAB005_7 | FABEST | 42CrMo4+QT | FAB005 | Axial | Unnotched hourglass hollow | -1 | 520 | 0 | 130 | 137306 | 1 | finished |  | INCLUIR | https://doi.org/10.5281/zenodo.21509581 | 5.1376895
FAB005_4 | FABEST | 42CrMo4+QT | FAB005 | Axial | Unnotched hourglass hollow | -1 | 550 | 0 | 130 | 159012 | 1 | finished |  | INCLUIR | https://doi.org/10.5281/zenodo.21509581 | 5.2014299
FAB005_10 | FABEST | 42CrMo4+QT | FAB005 | Axial | Unnotched hourglass hollow | -1 | 530 | 0 | 130 | 234635 | 1 | finished |  | INCLUIR | https://doi.org/10.5281/zenodo.21509581 | 5.3703928
FAB005_5 | FABEST | 42CrMo4+QT | FAB005 | Axial | Unnotched hourglass hollow | -1 | 530 | 0 | 130 | 246761 | 1 | finished |  | INCLUIR | https://doi.org/10.5281/zenodo.21509581 | 5.3922765
FAB005_6 | FABEST | 42CrMo4+QT | FAB005 | Axial | Unnotched hourglass hollow | -1 | 525 | 0 | 130 | 503907 | 1 | finished |  | INCLUIR | https://doi.org/10.5281/zenodo.21509581 | 5.7023504
FAB005_9 | FABEST | 42CrMo4+QT | FAB005 | Axial | Unnotched hourglass hollow | -1 | 520 | 0 | 130 | 10035415 | 0 | interrupted |  | INCLUIR | https://doi.org/10.5281/zenodo.21509581 | 7.0015353
FAB005_8 | FABEST | 42CrMo4+QT | FAB005 | Axial | Unnotched hourglass hollow | -1 | 510 | 0 | 130 | 20899649 | 0 | interrupted |  | INCLUIR | https://doi.org/10.5281/zenodo.21509581 | 7.320139
FAB005_1E+3 | FABEST | 42CrMo4+QT | FAB005 | Axial | Unnotched hourglass hollow | -1 | 846.3858 | 0 | 130 | 1000 | 0 |  |  | evento ambiguo: sin grieta | https://doi.org/10.5281/zenodo.21509581 | 3
FAB005_2E+3 | FABEST | 42CrMo4+QT | FAB005 | Axial | Unnotched hourglass hollow | -1 | 794.5571 | 0 | 130 | 2000 | 0 |  |  | evento ambiguo: sin grieta | https://doi.org/10.5281/zenodo.21509581 | 3.30103
FAB005_5E+3 | FABEST | 42CrMo4+QT | FAB005 | Axial | Unnotched hourglass hollow | -1 | 730.8817 | 0 | 130 | 5000 | 0 |  |  | evento ambiguo: sin grieta | https://doi.org/10.5281/zenodo.21509581 | 3.69897
FAB005_1E+4 | FABEST | 42CrMo4+QT | FAB005 | Axial | Unnotched hourglass hollow | -1 | 686.126 | 0 | 130 | 10000 | 0 |  |  | evento ambiguo: sin grieta | https://doi.org/10.5281/zenodo.21509581 | 4
FAB005_2E+4 | FABEST | 42CrMo4+QT | FAB005 | Axial | Unnotched hourglass hollow | -1 | 644.1108 | 0 | 130 | 20000 | 0 |  |  | evento ambiguo: sin grieta | https://doi.org/10.5281/zenodo.21509581 | 4.30103
FAB005_5E+4 | FABEST | 42CrMo4+QT | FAB005 | Axial | Unnotched hourglass hollow | -1 | 592.4921 | 0 | 130 | 50000 | 0 |  |  | evento ambiguo: sin grieta | https://doi.org/10.5281/zenodo.21509581 | 4.69897
FAB005_1E+5 | FABEST | 42CrMo4+QT | FAB005 | Axial | Unnotched hourglass hollow | -1 | 556.2107 | 0 | 130 | 100000 | 0 |  |  | evento ambiguo: sin grieta | https://doi.org/10.5281/zenodo.21509581 | 5
FAB005_2E+5 | FABEST | 42CrMo4+QT | FAB005 | Axial | Unnotched hourglass hollow | -1 | 522.151 | 0 | 130 | 200000 | 0 |  |  | evento ambiguo: sin grieta | https://doi.org/10.5281/zenodo.21509581 | 5.30103
FAB005_5E+5 | FABEST | 42CrMo4+QT | FAB005 | Axial | Unnotched hourglass hollow | -1 | 480.3061 | 0 | 130 | 500000 | 0 |  |  | evento ambiguo: sin grieta | https://doi.org/10.5281/zenodo.21509581 | 5.69897
FAB005_1E+6 | FABEST | 42CrMo4+QT | FAB005 | Axial | Unnotched hourglass hollow | -1 | 450.8944 | 0 | 130 | 1000000 | 0 |  |  | evento ambiguo: sin grieta | https://doi.org/10.5281/zenodo.21509581 | 6
FAB005_2E+6 | FABEST | 42CrMo4+QT | FAB005 | Axial | Unnotched hourglass hollow | -1 | 423.2837 | 0 | 130 | 2000000 | 0 |  |  | evento ambiguo: sin grieta | https://doi.org/10.5281/zenodo.21509581 | 6.30103
FAB005_5E+6 | FABEST | 42CrMo4+QT | FAB005 | Axial | Unnotched hourglass hollow | -1 | 389.362 | 0 | 130 | 5000000 | 0 |  |  | evento ambiguo: sin grieta | https://doi.org/10.5281/zenodo.21509581 | 6.69897
FAB005_1E+7 | FABEST | 42CrMo4+QT | FAB005 | Axial | Unnotched hourglass hollow | -1 | 365.5193 | 0 | 130 | 10000000 | 0 |  |  | evento ambiguo: sin grieta | https://doi.org/10.5281/zenodo.21509581 | 7
FAB005_2E+7 | FABEST | 42CrMo4+QT | FAB005 | Axial | Unnotched hourglass hollow | -1 | 343.1366 | 0 | 130 | 20000000 | 0 |  |  | evento ambiguo: sin grieta | https://doi.org/10.5281/zenodo.21509581 | 7.30103
FAB005_5E+7 | FABEST | 42CrMo4+QT | FAB005 | Axial | Unnotched hourglass hollow | -1 | 315.6378 | 0 | 130 | 50000000 | 0 |  |  | evento ambiguo: sin grieta | https://doi.org/10.5281/zenodo.21509581 | 7.69897
FAB005_1E+8 | FABEST | 42CrMo4+QT | FAB005 | Axial | Unnotched hourglass hollow | -1 | 296.3096 | 0 | 130 | 100000000 | 0 |  |  | evento ambiguo: sin grieta | https://doi.org/10.5281/zenodo.21509581 | 8
FAB005_1E+3 | FABEST | 42CrMo4+QT | FAB005 | Axial | Unnotched hourglass hollow | -1 | 918.2234 | 0 | 130 | 1000 | 0 |  |  | evento ambiguo: sin grieta | https://doi.org/10.5281/zenodo.21509581 | 3
FAB005_2E+3 | FABEST | 42CrMo4+QT | FAB005 | Axial | Unnotched hourglass hollow | -1 | 858.9338 | 0 | 130 | 2000 | 0 |  |  | evento ambiguo: sin grieta | https://doi.org/10.5281/zenodo.21509581 | 3.30103
FAB005_5E+3 | FABEST | 42CrMo4+QT | FAB005 | Axial | Unnotched hourglass hollow | -1 | 754.5063 | 0 | 130 | 5000 | 0 |  |  | evento ambiguo: sin grieta | https://doi.org/10.5281/zenodo.21509581 | 3.69897
FAB005_1E+4 | FABEST | 42CrMo4+QT | FAB005 | Axial | Unnotched hourglass hollow | -1 | 674.9889 | 0 | 130 | 10000 | 0 |  |  | evento ambiguo: sin grieta | https://doi.org/10.5281/zenodo.21509581 | 4
FAB005_2E+4 | FABEST | 42CrMo4+QT | FAB005 | Axial | Unnotched hourglass hollow | -1 | 612.2136 | 0 | 130 | 20000 | 0 |  |  | evento ambiguo: sin grieta | https://doi.org/10.5281/zenodo.21509581 | 4.30103
FAB005_5E+4 | FABEST | 42CrMo4+QT | FAB005 | Axial | Unnotched hourglass hollow | -1 | 561.2676 | 0 | 130 | 50000 | 0 |  |  | evento ambiguo: sin grieta | https://doi.org/10.5281/zenodo.21509581 | 4.69897
FAB005_1E+5 | FABEST | 42CrMo4+QT | FAB005 | Axial | Unnotched hourglass hollow | -1 | 541.1275 | 0 | 130 | 100000 | 0 |  |  | evento ambiguo: sin grieta | https://doi.org/10.5281/zenodo.21509581 | 5
FAB005_2E+5 | FABEST | 42CrMo4+QT | FAB005 | Axial | Unnotched hourglass hollow | -1 | 530.3343 | 0 | 130 | 200000 | 0 |  |  | evento ambiguo: sin grieta | https://doi.org/10.5281/zenodo.21509581 | 5.30103
FAB005_5E+5 | FABEST | 42CrMo4+QT | FAB005 | Axial | Unnotched hourglass hollow | -1 | 523.6059 | 0 | 130 | 500000 | 0 |  |  | evento ambiguo: sin grieta | https://doi.org/10.5281/zenodo.21509581 | 5.69897
FAB005_1E+6 | FABEST | 42CrMo4+QT | FAB005 | Axial | Unnotched hourglass hollow | -1 | 521.3192 | 0 | 130 | 1000000 | 0 |  |  | evento ambiguo: sin grieta | https://doi.org/10.5281/zenodo.21509581 | 6
FAB005_2E+6 | FABEST | 42CrMo4+QT | FAB005 | Axial | Unnotched hourglass hollow | -1 | 520.1674 | 0 | 130 | 2000000 | 0 |  |  | evento ambiguo: sin grieta | https://doi.org/10.5281/zenodo.21509581 | 6.30103
FAB005_5E+6 | FABEST | 42CrMo4+QT | FAB005 | Axial | Unnotched hourglass hollow | -1 | 519.4735 | 0 | 130 | 5000000 | 0 |  |  | evento ambiguo: sin grieta | https://doi.org/10.5281/zenodo.21509581 | 6.69897
FAB005_1E+7 | FABEST | 42CrMo4+QT | FAB005 | Axial | Unnotched hourglass hollow | -1 | 519.2418 | 0 | 130 | 10000000 | 0 |  |  | evento ambiguo: sin grieta | https://doi.org/10.5281/zenodo.21509581 | 7
FAB005_2E+7 | FABEST | 42CrMo4+QT | FAB005 | Axial | Unnotched hourglass hollow | -1 | 519.1259 | 0 | 130 | 20000000 | 0 |  |  | evento ambiguo: sin grieta | https://doi.org/10.5281/zenodo.21509581 | 7.30103
FAB005_5E+7 | FABEST | 42CrMo4+QT | FAB005 | Axial | Unnotched hourglass hollow | -1 | 519.0563 | 0 | 130 | 50000000 | 0 |  |  | evento ambiguo: sin grieta | https://doi.org/10.5281/zenodo.21509581 | 7.69897
FAB005_1E+8 | FABEST | 42CrMo4+QT | FAB005 | Axial | Unnotched hourglass hollow | -1 | 519.0331 | 0 | 130 | 100000000 | 0 |  |  | evento ambiguo: sin grieta | https://doi.org/10.5281/zenodo.21509581 | 8
FAB005_1E+3 | FABEST | 42CrMo4+QT | FAB005 | Axial | Unnotched hourglass hollow | -1 | 820.7644 | 0 | 130 | 1000 | 0 |  |  | evento ambiguo: sin grieta | https://doi.org/10.5281/zenodo.21509581 | 3
FAB005_2E+3 | FABEST | 42CrMo4+QT | FAB005 | Axial | Unnotched hourglass hollow | -1 | 781.2451 | 0 | 130 | 2000 | 0 |  |  | evento ambiguo: sin grieta | https://doi.org/10.5281/zenodo.21509581 | 3.30103
FAB005_5E+3 | FABEST | 42CrMo4+QT | FAB005 | Axial | Unnotched hourglass hollow | -1 | 729.0036 | 0 | 130 | 5000 | 0 |  |  | evento ambiguo: sin grieta | https://doi.org/10.5281/zenodo.21509581 | 3.69897
FAB005_1E+4 | FABEST | 42CrMo4+QT | FAB005 | Axial | Unnotched hourglass hollow | -1 | 689.4843 | 0 | 130 | 10000 | 0 |  |  | evento ambiguo: sin grieta | https://doi.org/10.5281/zenodo.21509581 | 4
FAB005_2E+4 | FABEST | 42CrMo4+QT | FAB005 | Axial | Unnotched hourglass hollow | -1 | 649.9651 | 0 | 130 | 20000 | 0 |  |  | evento ambiguo: sin grieta | https://doi.org/10.5281/zenodo.21509581 | 4.30103
FAB005_5E+4 | FABEST | 42CrMo4+QT | FAB005 | Axial | Unnotched hourglass hollow | -1 | 597.7235 | 0 | 130 | 50000 | 0 |  |  | evento ambiguo: sin grieta | https://doi.org/10.5281/zenodo.21509581 | 4.69897
FAB005_1E+5 | FABEST | 42CrMo4+QT | FAB005 | Axial | Unnotched hourglass hollow | -1 | 558.2043 | 0 | 130 | 100000 | 0 |  |  | evento ambiguo: sin grieta | https://doi.org/10.5281/zenodo.21509581 | 5
FAB005_2E+5 | FABEST | 42CrMo4+QT | FAB005 | Axial | Unnotched hourglass hollow | -1 | 518.6851 | 0 | 130 | 200000 | 0 |  |  | evento ambiguo: sin grieta | https://doi.org/10.5281/zenodo.21509581 | 5.30103
FAB005_5E+5 | FABEST | 42CrMo4+QT | FAB005 | Axial | Unnotched hourglass hollow | -1 | 466.4435 | 0 | 130 | 500000 | 0 |  |  | evento ambiguo: sin grieta | https://doi.org/10.5281/zenodo.21509581 | 5.69897
FAB005_1E+6 | FABEST | 42CrMo4+QT | FAB005 | Axial | Unnotched hourglass hollow | -1 | 426.9243 | 0 | 130 | 1000000 | 0 |  |  | evento ambiguo: sin grieta | https://doi.org/10.5281/zenodo.21509581 | 6
FAB005_2E+6 | FABEST | 42CrMo4+QT | FAB005 | Axial | Unnotched hourglass hollow | -1 | 387.4051 | 0 | 130 | 2000000 | 0 |  |  | evento ambiguo: sin grieta | https://doi.org/10.5281/zenodo.21509581 | 6.30103
FAB005_5E+6 | FABEST | 42CrMo4+QT | FAB005 | Axial | Unnotched hourglass hollow | -1 | 335.1635 | 0 | 130 | 5000000 | 0 |  |  | evento ambiguo: sin grieta | https://doi.org/10.5281/zenodo.21509581 | 6.69897
FAB005_1E+7 | FABEST | 42CrMo4+QT | FAB005 | Axial | Unnotched hourglass hollow | -1 | 295.6443 | 0 | 130 | 10000000 | 0 |  |  | evento ambiguo: sin grieta | https://doi.org/10.5281/zenodo.21509581 | 7
FAB005_2E+7 | FABEST | 42CrMo4+QT | FAB005 | Axial | Unnotched hourglass hollow | -1 | 256.125 | 0 | 130 | 20000000 | 0 |  |  | evento ambiguo: sin grieta | https://doi.org/10.5281/zenodo.21509581 | 7.30103
FAB005_5E+7 | FABEST | 42CrMo4+QT | FAB005 | Axial | Unnotched hourglass hollow | -1 | 203.8835 | 0 | 130 | 50000000 | 0 |  |  | evento ambiguo: sin grieta | https://doi.org/10.5281/zenodo.21509581 | 7.69897
FAB005_1E+8 | FABEST | 42CrMo4+QT | FAB005 | Axial | Unnotched hourglass hollow | -1 | 164.3642 | 0 | 130 | 100000000 | 0 |  |  | evento ambiguo: sin grieta | https://doi.org/10.5281/zenodo.21509581 | 8
FAB006_9B | FABEST | 42CrMo4+QT | FAB006 | Axial | Unnotched dog-bone hollow | -1 | 701.9 | 0 | 100 | 1657 | 1 | finished |  | INCLUIR | https://doi.org/10.5281/zenodo.21509581 | 3.2193225
FAB006_7B | FABEST | 42CrMo4+QT | FAB006 | Axial | Unnotched dog-bone hollow | -1 | 678.2 | 0 | 100 | 4507 | 1 | finished |  | INCLUIR | https://doi.org/10.5281/zenodo.21509581 | 3.6538876
FAB006_4B | FABEST | 42CrMo4+QT | FAB006 | Axial | Unnotched dog-bone hollow | -1 | 644.8 | 0 | 100 | 5125 | 1 | finished |  | INCLUIR | https://doi.org/10.5281/zenodo.21509581 | 3.7096939
FAB006_6 | FABEST | 42CrMo4+QT | FAB006 | Axial | Unnotched dog-bone hollow | -1 | 627.1 | 0 | 100 | 28019 | 1 | finished |  | INCLUIR | https://doi.org/10.5281/zenodo.21509581 | 4.4474526
FAB006_1 | FABEST | 42CrMo4+QT | FAB006 | Axial | Unnotched dog-bone hollow | -1 | 594.8 | 0 | 100 | 28750 | 1 | finished |  | INCLUIR | https://doi.org/10.5281/zenodo.21509581 | 4.4586378
FAB006_3 | FABEST | 42CrMo4+QT | FAB006 | Axial | Unnotched dog-bone hollow | -1 | 562.7 | 0 | 100 | 73450 | 1 | finished |  | INCLUIR | https://doi.org/10.5281/zenodo.21509581 | 4.8659918
FAB006_8 | FABEST | 42CrMo4+QT | FAB006 | Axial | Unnotched dog-bone hollow | -1 | 500 | 0 | 100 | 108534 | 1 | finished |  | INCLUIR | https://doi.org/10.5281/zenodo.21509581 | 5.0355658
FAB006_5 | FABEST | 42CrMo4+QT | FAB006 | Axial | Unnotched dog-bone hollow | -1 | 500 | 0 | 100 | 168515 | 1 | finished |  | INCLUIR | https://doi.org/10.5281/zenodo.21509581 | 5.2266386
FAB006_2 | FABEST | 42CrMo4+QT | FAB006 | Axial | Unnotched dog-bone hollow | -1 | 499.9 | 0 | 100 | 310828 | 1 | finished |  | INCLUIR | https://doi.org/10.5281/zenodo.21509581 | 5.4925201
FAB006_7 | FABEST | 42CrMo4+QT | FAB006 | Axial | Unnotched dog-bone hollow | -1 | 452.1 | 0 | 100 | 10000000 | 0 | interrupted |  | INCLUIR | https://doi.org/10.5281/zenodo.21509581 | 7
FAB006_4 | FABEST | 42CrMo4+QT | FAB006 | Axial | Unnotched dog-bone hollow | -1 | 429.8 | 0 | 100 | 10000000 | 0 | interrupted |  | INCLUIR | https://doi.org/10.5281/zenodo.21509581 | 7
FAB006_10 | FABEST | 42CrMo4+QT | FAB006 | Axial | Unnotched dog-bone hollow | -1 | 500.2 | 0 | 100 | 16725927 | 1 | finished |  | INCLUIR | https://doi.org/10.5281/zenodo.21509581 | 7.2233902
FAB006_9 | FABEST | 42CrMo4+QT | FAB006 | Axial | Unnotched dog-bone hollow | -1 | 451.3 | 0 | 100 | 35000000 | 0 | interrupted |  | INCLUIR | https://doi.org/10.5281/zenodo.21509581 | 7.544068
FAB006_1E+3 | FABEST | 42CrMo4+QT | FAB006 | Axial | Unnotched dog-bone hollow | -1 | 760.267 | 0 | 100 | 1000 | 0 |  |  | evento ambiguo: sin grieta | https://doi.org/10.5281/zenodo.21509581 | 3
FAB006_2E+3 | FABEST | 42CrMo4+QT | FAB006 | Axial | Unnotched dog-bone hollow | -1 | 720.2438 | 0 | 100 | 2000 | 0 |  |  | evento ambiguo: sin grieta | https://doi.org/10.5281/zenodo.21509581 | 3.30103
FAB006_5E+3 | FABEST | 42CrMo4+QT | FAB006 | Axial | Unnotched dog-bone hollow | -1 | 670.5512 | 0 | 100 | 5000 | 0 |  |  | evento ambiguo: sin grieta | https://doi.org/10.5281/zenodo.21509581 | 3.69897
FAB006_1E+4 | FABEST | 42CrMo4+QT | FAB006 | Axial | Unnotched dog-bone hollow | -1 | 635.2511 | 0 | 100 | 10000 | 0 |  |  | evento ambiguo: sin grieta | https://doi.org/10.5281/zenodo.21509581 | 4
FAB006_2E+4 | FABEST | 42CrMo4+QT | FAB006 | Axial | Unnotched dog-bone hollow | -1 | 601.8092 | 0 | 100 | 20000 | 0 |  |  | evento ambiguo: sin grieta | https://doi.org/10.5281/zenodo.21509581 | 4.30103
FAB006_5E+4 | FABEST | 42CrMo4+QT | FAB006 | Axial | Unnotched dog-bone hollow | -1 | 560.2879 | 0 | 100 | 50000 | 0 |  |  | evento ambiguo: sin grieta | https://doi.org/10.5281/zenodo.21509581 | 4.69897
FAB006_1E+5 | FABEST | 42CrMo4+QT | FAB006 | Axial | Unnotched dog-bone hollow | -1 | 530.7924 | 0 | 100 | 100000 | 0 |  |  | evento ambiguo: sin grieta | https://doi.org/10.5281/zenodo.21509581 | 5
FAB006_2E+5 | FABEST | 42CrMo4+QT | FAB006 | Axial | Unnotched dog-bone hollow | -1 | 502.8496 | 0 | 100 | 200000 | 0 |  |  | evento ambiguo: sin grieta | https://doi.org/10.5281/zenodo.21509581 | 5.30103
FAB006_5E+5 | FABEST | 42CrMo4+QT | FAB006 | Axial | Unnotched dog-bone hollow | -1 | 468.1559 | 0 | 100 | 500000 | 0 |  |  | evento ambiguo: sin grieta | https://doi.org/10.5281/zenodo.21509581 | 5.69897
FAB006_1E+6 | FABEST | 42CrMo4+QT | FAB006 | Axial | Unnotched dog-bone hollow | -1 | 443.5105 | 0 | 100 | 1000000 | 0 |  |  | evento ambiguo: sin grieta | https://doi.org/10.5281/zenodo.21509581 | 6
FAB006_2E+6 | FABEST | 42CrMo4+QT | FAB006 | Axial | Unnotched dog-bone hollow | -1 | 420.1626 | 0 | 100 | 2000000 | 0 |  |  | evento ambiguo: sin grieta | https://doi.org/10.5281/zenodo.21509581 | 6.30103
FAB006_5E+6 | FABEST | 42CrMo4+QT | FAB006 | Axial | Unnotched dog-bone hollow | -1 | 391.1738 | 0 | 100 | 5000000 | 0 |  |  | evento ambiguo: sin grieta | https://doi.org/10.5281/zenodo.21509581 | 6.69897
FAB006_1E+7 | FABEST | 42CrMo4+QT | FAB006 | Axial | Unnotched dog-bone hollow | -1 | 370.581 | 0 | 100 | 10000000 | 0 |  |  | evento ambiguo: sin grieta | https://doi.org/10.5281/zenodo.21509581 | 7
FAB006_2E+7 | FABEST | 42CrMo4+QT | FAB006 | Axial | Unnotched dog-bone hollow | -1 | 351.0723 | 0 | 100 | 20000000 | 0 |  |  | evento ambiguo: sin grieta | https://doi.org/10.5281/zenodo.21509581 | 7.30103
FAB006_5E+7 | FABEST | 42CrMo4+QT | FAB006 | Axial | Unnotched dog-bone hollow | -1 | 326.8504 | 0 | 100 | 50000000 | 0 |  |  | evento ambiguo: sin grieta | https://doi.org/10.5281/zenodo.21509581 | 7.69897
FAB006_1E+8 | FABEST | 42CrMo4+QT | FAB006 | Axial | Unnotched dog-bone hollow | -1 | 309.6438 | 0 | 100 | 100000000 | 0 |  |  | evento ambiguo: sin grieta | https://doi.org/10.5281/zenodo.21509581 | 8
FAB006_1E+3 | FABEST | 42CrMo4+QT | FAB006 | Axial | Unnotched dog-bone hollow | -1 | 695.503 | 0 | 100 | 1000 | 0 |  |  | evento ambiguo: sin grieta | https://doi.org/10.5281/zenodo.21509581 | 3
FAB006_2E+3 | FABEST | 42CrMo4+QT | FAB006 | Axial | Unnotched dog-bone hollow | -1 | 689.0423 | 0 | 100 | 2000 | 0 |  |  | evento ambiguo: sin grieta | https://doi.org/10.5281/zenodo.21509581 | 3.30103
FAB006_5E+3 | FABEST | 42CrMo4+QT | FAB006 | Axial | Unnotched dog-bone hollow | -1 | 671.8283 | 0 | 100 | 5000 | 0 |  |  | evento ambiguo: sin grieta | https://doi.org/10.5281/zenodo.21509581 | 3.69897
FAB006_1E+4 | FABEST | 42CrMo4+QT | FAB006 | Axial | Unnotched dog-bone hollow | -1 | 648.7576 | 0 | 100 | 10000 | 0 |  |  | evento ambiguo: sin grieta | https://doi.org/10.5281/zenodo.21509581 | 4
FAB006_2E+4 | FABEST | 42CrMo4+QT | FAB006 | Axial | Unnotched dog-bone hollow | -1 | 616.1909 | 0 | 100 | 20000 | 0 |  |  | evento ambiguo: sin grieta | https://doi.org/10.5281/zenodo.21509581 | 4.30103
FAB006_5E+4 | FABEST | 42CrMo4+QT | FAB006 | Axial | Unnotched dog-bone hollow | -1 | 566.6107 | 0 | 100 | 50000 | 0 |  |  | evento ambiguo: sin grieta | https://doi.org/10.5281/zenodo.21509581 | 4.69897
FAB006_1E+5 | FABEST | 42CrMo4+QT | FAB006 | Axial | Unnotched dog-bone hollow | -1 | 534.2506 | 0 | 100 | 100000 | 0 |  |  | evento ambiguo: sin grieta | https://doi.org/10.5281/zenodo.21509581 | 5
FAB006_2E+5 | FABEST | 42CrMo4+QT | FAB006 | Axial | Unnotched dog-bone hollow | -1 | 511.4141 | 0 | 100 | 200000 | 0 |  |  | evento ambiguo: sin grieta | https://doi.org/10.5281/zenodo.21509581 | 5.30103
FAB006_5E+5 | FABEST | 42CrMo4+QT | FAB006 | Axial | Unnotched dog-bone hollow | -1 | 494.4144 | 0 | 100 | 500000 | 0 |  |  | evento ambiguo: sin grieta | https://doi.org/10.5281/zenodo.21509581 | 5.69897
FAB006_1E+6 | FABEST | 42CrMo4+QT | FAB006 | Axial | Unnotched dog-bone hollow | -1 | 488.0415 | 0 | 100 | 1000000 | 0 |  |  | evento ambiguo: sin grieta | https://doi.org/10.5281/zenodo.21509581 | 6
FAB006_2E+6 | FABEST | 42CrMo4+QT | FAB006 | Axial | Unnotched dog-bone hollow | -1 | 484.7033 | 0 | 100 | 2000000 | 0 |  |  | evento ambiguo: sin grieta | https://doi.org/10.5281/zenodo.21509581 | 6.30103
FAB006_5E+6 | FABEST | 42CrMo4+QT | FAB006 | Axial | Unnotched dog-bone hollow | -1 | 482.6489 | 0 | 100 | 5000000 | 0 |  |  | evento ambiguo: sin grieta | https://doi.org/10.5281/zenodo.21509581 | 6.69897
FAB006_1E+7 | FABEST | 42CrMo4+QT | FAB006 | Axial | Unnotched dog-bone hollow | -1 | 481.9553 | 0 | 100 | 10000000 | 0 |  |  | evento ambiguo: sin grieta | https://doi.org/10.5281/zenodo.21509581 | 7
FAB006_2E+7 | FABEST | 42CrMo4+QT | FAB006 | Axial | Unnotched dog-bone hollow | -1 | 481.6068 | 0 | 100 | 20000000 | 0 |  |  | evento ambiguo: sin grieta | https://doi.org/10.5281/zenodo.21509581 | 7.30103
FAB006_5E+7 | FABEST | 42CrMo4+QT | FAB006 | Axial | Unnotched dog-bone hollow | -1 | 481.3972 | 0 | 100 | 50000000 | 0 |  |  | evento ambiguo: sin grieta | https://doi.org/10.5281/zenodo.21509581 | 7.69897
FAB006_1E+8 | FABEST | 42CrMo4+QT | FAB006 | Axial | Unnotched dog-bone hollow | -1 | 481.3272 | 0 | 100 | 100000000 | 0 |  |  | evento ambiguo: sin grieta | https://doi.org/10.5281/zenodo.21509581 | 8
FAB006_1E+3 | FABEST | 42CrMo4+QT | FAB006 | Axial | Unnotched dog-bone hollow | -1 | 742.0883 | 0 | 100 | 1000 | 0 |  |  | evento ambiguo: sin grieta | https://doi.org/10.5281/zenodo.21509581 | 3
FAB006_2E+3 | FABEST | 42CrMo4+QT | FAB006 | Axial | Unnotched dog-bone hollow | -1 | 710.6437 | 0 | 100 | 2000 | 0 |  |  | evento ambiguo: sin grieta | https://doi.org/10.5281/zenodo.21509581 | 3.30103
FAB006_5E+3 | FABEST | 42CrMo4+QT | FAB006 | Axial | Unnotched dog-bone hollow | -1 | 669.0763 | 0 | 100 | 5000 | 0 |  |  | evento ambiguo: sin grieta | https://doi.org/10.5281/zenodo.21509581 | 3.69897
FAB006_1E+4 | FABEST | 42CrMo4+QT | FAB006 | Axial | Unnotched dog-bone hollow | -1 | 637.6318 | 0 | 100 | 10000 | 0 |  |  | evento ambiguo: sin grieta | https://doi.org/10.5281/zenodo.21509581 | 4
FAB006_2E+4 | FABEST | 42CrMo4+QT | FAB006 | Axial | Unnotched dog-bone hollow | -1 | 606.1872 | 0 | 100 | 20000 | 0 |  |  | evento ambiguo: sin grieta | https://doi.org/10.5281/zenodo.21509581 | 4.30103
FAB006_5E+4 | FABEST | 42CrMo4+QT | FAB006 | Axial | Unnotched dog-bone hollow | -1 | 564.6198 | 0 | 100 | 50000 | 0 |  |  | evento ambiguo: sin grieta | https://doi.org/10.5281/zenodo.21509581 | 4.69897
FAB006_1E+5 | FABEST | 42CrMo4+QT | FAB006 | Axial | Unnotched dog-bone hollow | -1 | 533.1753 | 0 | 100 | 100000 | 0 |  |  | evento ambiguo: sin grieta | https://doi.org/10.5281/zenodo.21509581 | 5
FAB006_2E+5 | FABEST | 42CrMo4+QT | FAB006 | Axial | Unnotched dog-bone hollow | -1 | 501.7308 | 0 | 100 | 200000 | 0 |  |  | evento ambiguo: sin grieta | https://doi.org/10.5281/zenodo.21509581 | 5.30103
FAB006_5E+5 | FABEST | 42CrMo4+QT | FAB006 | Axial | Unnotched dog-bone hollow | -1 | 460.1633 | 0 | 100 | 500000 | 0 |  |  | evento ambiguo: sin grieta | https://doi.org/10.5281/zenodo.21509581 | 5.69897
FAB006_1E+6 | FABEST | 42CrMo4+QT | FAB006 | Axial | Unnotched dog-bone hollow | -1 | 428.7188 | 0 | 100 | 1000000 | 0 |  |  | evento ambiguo: sin grieta | https://doi.org/10.5281/zenodo.21509581 | 6
FAB006_2E+6 | FABEST | 42CrMo4+QT | FAB006 | Axial | Unnotched dog-bone hollow | -1 | 397.2743 | 0 | 100 | 2000000 | 0 |  |  | evento ambiguo: sin grieta | https://doi.org/10.5281/zenodo.21509581 | 6.30103
FAB006_5E+6 | FABEST | 42CrMo4+QT | FAB006 | Axial | Unnotched dog-bone hollow | -1 | 355.7069 | 0 | 100 | 5000000 | 0 |  |  | evento ambiguo: sin grieta | https://doi.org/10.5281/zenodo.21509581 | 6.69897
FAB006_1E+7 | FABEST | 42CrMo4+QT | FAB006 | Axial | Unnotched dog-bone hollow | -1 | 324.2623 | 0 | 100 | 10000000 | 0 |  |  | evento ambiguo: sin grieta | https://doi.org/10.5281/zenodo.21509581 | 7
FAB006_2E+7 | FABEST | 42CrMo4+QT | FAB006 | Axial | Unnotched dog-bone hollow | -1 | 292.8178 | 0 | 100 | 20000000 | 0 |  |  | evento ambiguo: sin grieta | https://doi.org/10.5281/zenodo.21509581 | 7.30103
FAB006_5E+7 | FABEST | 42CrMo4+QT | FAB006 | Axial | Unnotched dog-bone hollow | -1 | 251.2504 | 0 | 100 | 50000000 | 0 |  |  | evento ambiguo: sin grieta | https://doi.org/10.5281/zenodo.21509581 | 7.69897
FAB006_1E+8 | FABEST | 42CrMo4+QT | FAB006 | Axial | Unnotched dog-bone hollow | -1 | 219.8058 | 0 | 100 | 100000000 | 0 |  |  | evento ambiguo: sin grieta | https://doi.org/10.5281/zenodo.21509581 | 8
FAB007_5B | FABEST | 42CrMo4+QT | FAB007 | Axial | Unnotched hourglass hollow | -1 | 730 | 0 | 164 | 3001 | 1 | finished |  | INCLUIR | https://doi.org/10.5281/zenodo.21509581 | 3.477266
FAB007_10B | FABEST | 42CrMo4+QT | FAB007 | Axial | Unnotched hourglass hollow | -1 | 750 | 0 | 164 | 3981 | 1 | finished |  | INCLUIR | https://doi.org/10.5281/zenodo.21509581 | 3.5999922
FAB007_9B | FABEST | 42CrMo4+QT | FAB007 | Axial | Unnotched hourglass hollow | -1 | 715 | 0 | 164 | 14266 | 1 | finished |  | INCLUIR | https://doi.org/10.5281/zenodo.21509581 | 4.1543022
FAB007_7 | FABEST | 42CrMo4+QT | FAB007 | Axial | Unnotched hourglass hollow | -1 | 700 | 0 | 164 | 14447 | 1 | finished |  | INCLUIR | https://doi.org/10.5281/zenodo.21509581 | 4.1597777
FAB007_4 | FABEST | 42CrMo4+QT | FAB007 | Axial | Unnotched hourglass hollow | -1 | 650 | 0 | 164 | 49331 | 1 | finished |  | INCLUIR | https://doi.org/10.5281/zenodo.21509581 | 4.6931199
FAB007_3 | FABEST | 42CrMo4+QT | FAB007 | Axial | Unnotched hourglass hollow | -1 | 675 | 0 | 164 | 55141 | 1 | finished |  | INCLUIR | https://doi.org/10.5281/zenodo.21509581 | 4.7414746
FAB007_1 | FABEST | 42CrMo4+QT | FAB007 | Axial | Unnotched hourglass hollow | -1 | 600 | 0 | 164 | 115808 | 1 | finished |  | INCLUIR | https://doi.org/10.5281/zenodo.21509581 | 5.0637386
FAB007_6 | FABEST | 42CrMo4+QT | FAB007 | Axial | Unnotched hourglass hollow | -1 | 550 | 0 | 164 | 261497 | 1 | finished |  | INCLUIR | https://doi.org/10.5281/zenodo.21509581 | 5.4174667
FAB007_2 | FABEST | 42CrMo4+QT | FAB007 | Axial | Unnotched hourglass hollow | -1 | 550 | 0 | 164 | 295584 | 1 | finished |  | INCLUIR | https://doi.org/10.5281/zenodo.21509581 | 5.4706809
FAB007_8 | FABEST | 42CrMo4+QT | FAB007 | Axial | Unnotched hourglass hollow | -1 | 520 | 0 | 164 | 2161482 | 1 | finished |  | INCLUIR | https://doi.org/10.5281/zenodo.21509581 | 6.3347516
FAB007_9 | FABEST | 42CrMo4+QT | FAB007 | Axial | Unnotched hourglass hollow | -1 | 535 | 0 | 164 | 14075737 | 0 | interrupted |  | INCLUIR | https://doi.org/10.5281/zenodo.21509581 | 7.1484711
FAB007_10 | FABEST | 42CrMo4+QT | FAB007 | Axial | Unnotched hourglass hollow | -1 | 542.5 | 0 | 164 | 60000000 | 0 | interrupted |  | INCLUIR | https://doi.org/10.5281/zenodo.21509581 | 7.7781513
FAB007_5 | FABEST | 42CrMo4+QT | FAB007 | Axial | Unnotched hourglass hollow | -1 | 500 | 0 | 164 | 66380216 | 0 | interrupted |  | INCLUIR | https://doi.org/10.5281/zenodo.21509581 | 7.8220387
FAB007_1E+3 | FABEST | 42CrMo4+QT | FAB007 | Axial | Unnotched hourglass hollow | -1 | 922.517 | 0 | 164 | 1000 | 0 |  |  | evento ambiguo: sin grieta | https://doi.org/10.5281/zenodo.21509581 | 3
FAB007_2E+3 | FABEST | 42CrMo4+QT | FAB007 | Axial | Unnotched hourglass hollow | -1 | 866.1926 | 0 | 164 | 2000 | 0 |  |  | evento ambiguo: sin grieta | https://doi.org/10.5281/zenodo.21509581 | 3.30103
FAB007_5E+3 | FABEST | 42CrMo4+QT | FAB007 | Axial | Unnotched hourglass hollow | -1 | 796.9787 | 0 | 164 | 5000 | 0 |  |  | evento ambiguo: sin grieta | https://doi.org/10.5281/zenodo.21509581 | 3.69897
FAB007_1E+4 | FABEST | 42CrMo4+QT | FAB007 | Axial | Unnotched hourglass hollow | -1 | 748.3191 | 0 | 164 | 10000 | 0 |  |  | evento ambiguo: sin grieta | https://doi.org/10.5281/zenodo.21509581 | 4
FAB007_2E+4 | FABEST | 42CrMo4+QT | FAB007 | Axial | Unnotched hourglass hollow | -1 | 702.6304 | 0 | 164 | 20000 | 0 |  |  | evento ambiguo: sin grieta | https://doi.org/10.5281/zenodo.21509581 | 4.30103
FAB007_5E+4 | FABEST | 42CrMo4+QT | FAB007 | Axial | Unnotched hourglass hollow | -1 | 646.4861 | 0 | 164 | 50000 | 0 |  |  | evento ambiguo: sin grieta | https://doi.org/10.5281/zenodo.21509581 | 4.69897
FAB007_1E+5 | FABEST | 42CrMo4+QT | FAB007 | Axial | Unnotched hourglass hollow | -1 | 607.0148 | 0 | 164 | 100000 | 0 |  |  | evento ambiguo: sin grieta | https://doi.org/10.5281/zenodo.21509581 | 5
FAB007_2E+5 | FABEST | 42CrMo4+QT | FAB007 | Axial | Unnotched hourglass hollow | -1 | 569.9535 | 0 | 164 | 200000 | 0 |  |  | evento ambiguo: sin grieta | https://doi.org/10.5281/zenodo.21509581 | 5.30103
FAB007_5E+5 | FABEST | 42CrMo4+QT | FAB007 | Axial | Unnotched hourglass hollow | -1 | 524.4108 | 0 | 164 | 500000 | 0 |  |  | evento ambiguo: sin grieta | https://doi.org/10.5281/zenodo.21509581 | 5.69897
FAB007_1E+6 | FABEST | 42CrMo4+QT | FAB007 | Axial | Unnotched hourglass hollow | -1 | 492.3929 | 0 | 164 | 1000000 | 0 |  |  | evento ambiguo: sin grieta | https://doi.org/10.5281/zenodo.21509581 | 6
FAB007_2E+6 | FABEST | 42CrMo4+QT | FAB007 | Axial | Unnotched hourglass hollow | -1 | 462.3298 | 0 | 164 | 2000000 | 0 |  |  | evento ambiguo: sin grieta | https://doi.org/10.5281/zenodo.21509581 | 6.30103
FAB007_5E+6 | FABEST | 42CrMo4+QT | FAB007 | Axial | Unnotched hourglass hollow | -1 | 425.3869 | 0 | 164 | 5000000 | 0 |  |  | evento ambiguo: sin grieta | https://doi.org/10.5281/zenodo.21509581 | 6.69897
FAB007_1E+7 | FABEST | 42CrMo4+QT | FAB007 | Axial | Unnotched hourglass hollow | -1 | 399.4149 | 0 | 164 | 10000000 | 0 |  |  | evento ambiguo: sin grieta | https://doi.org/10.5281/zenodo.21509581 | 7
FAB007_2E+7 | FABEST | 42CrMo4+QT | FAB007 | Axial | Unnotched hourglass hollow | -1 | 375.0286 | 0 | 164 | 20000000 | 0 |  |  | evento ambiguo: sin grieta | https://doi.org/10.5281/zenodo.21509581 | 7.30103
FAB007_5E+7 | FABEST | 42CrMo4+QT | FAB007 | Axial | Unnotched hourglass hollow | -1 | 345.0615 | 0 | 164 | 50000000 | 0 |  |  | evento ambiguo: sin grieta | https://doi.org/10.5281/zenodo.21509581 | 7.69897
FAB007_1E+8 | FABEST | 42CrMo4+QT | FAB007 | Axial | Unnotched hourglass hollow | -1 | 323.9938 | 0 | 164 | 100000000 | 0 |  |  | evento ambiguo: sin grieta | https://doi.org/10.5281/zenodo.21509581 | 8
FAB007_1E+3 | FABEST | 42CrMo4+QT | FAB007 | Axial | Unnotched hourglass hollow | -1 | 749.8363 | 0 | 164 | 1000 | 0 |  |  | evento ambiguo: sin grieta | https://doi.org/10.5281/zenodo.21509581 | 3
FAB007_2E+3 | FABEST | 42CrMo4+QT | FAB007 | Axial | Unnotched hourglass hollow | -1 | 746.2871 | 0 | 164 | 2000 | 0 |  |  | evento ambiguo: sin grieta | https://doi.org/10.5281/zenodo.21509581 | 3.30103
FAB007_5E+3 | FABEST | 42CrMo4+QT | FAB007 | Axial | Unnotched hourglass hollow | -1 | 736.2858 | 0 | 164 | 5000 | 0 |  |  | evento ambiguo: sin grieta | https://doi.org/10.5281/zenodo.21509581 | 3.69897
FAB007_1E+4 | FABEST | 42CrMo4+QT | FAB007 | Axial | Unnotched hourglass hollow | -1 | 721.4963 | 0 | 164 | 10000 | 0 |  |  | evento ambiguo: sin grieta | https://doi.org/10.5281/zenodo.21509581 | 4
FAB007_2E+4 | FABEST | 42CrMo4+QT | FAB007 | Axial | Unnotched hourglass hollow | -1 | 697.389 | 0 | 164 | 20000 | 0 |  |  | evento ambiguo: sin grieta | https://doi.org/10.5281/zenodo.21509581 | 4.30103
FAB007_5E+4 | FABEST | 42CrMo4+QT | FAB007 | Axial | Unnotched hourglass hollow | -1 | 651.0486 | 0 | 164 | 50000 | 0 |  |  | evento ambiguo: sin grieta | https://doi.org/10.5281/zenodo.21509581 | 4.69897
FAB007_1E+5 | FABEST | 42CrMo4+QT | FAB007 | Axial | Unnotched hourglass hollow | -1 | 612.0245 | 0 | 164 | 100000 | 0 |  |  | evento ambiguo: sin grieta | https://doi.org/10.5281/zenodo.21509581 | 5
FAB007_2E+5 | FABEST | 42CrMo4+QT | FAB007 | Axial | Unnotched hourglass hollow | -1 | 578.6359 | 0 | 164 | 200000 | 0 |  |  | evento ambiguo: sin grieta | https://doi.org/10.5281/zenodo.21509581 | 5.30103
FAB007_5E+5 | FABEST | 42CrMo4+QT | FAB007 | Axial | Unnotched hourglass hollow | -1 | 549.6902 | 0 | 164 | 500000 | 0 |  |  | evento ambiguo: sin grieta | https://doi.org/10.5281/zenodo.21509581 | 5.69897
FAB007_1E+6 | FABEST | 42CrMo4+QT | FAB007 | Axial | Unnotched hourglass hollow | -1 | 537.7573 | 0 | 164 | 1000000 | 0 |  |  | evento ambiguo: sin grieta | https://doi.org/10.5281/zenodo.21509581 | 6
FAB007_2E+6 | FABEST | 42CrMo4+QT | FAB007 | Axial | Unnotched hourglass hollow | -1 | 531.2429 | 0 | 164 | 2000000 | 0 |  |  | evento ambiguo: sin grieta | https://doi.org/10.5281/zenodo.21509581 | 6.30103
FAB007_5E+6 | FABEST | 42CrMo4+QT | FAB007 | Axial | Unnotched hourglass hollow | -1 | 527.139 | 0 | 164 | 5000000 | 0 |  |  | evento ambiguo: sin grieta | https://doi.org/10.5281/zenodo.21509581 | 6.69897
FAB007_1E+7 | FABEST | 42CrMo4+QT | FAB007 | Axial | Unnotched hourglass hollow | -1 | 525.7366 | 0 | 164 | 10000000 | 0 |  |  | evento ambiguo: sin grieta | https://doi.org/10.5281/zenodo.21509581 | 7
FAB007_2E+7 | FABEST | 42CrMo4+QT | FAB007 | Axial | Unnotched hourglass hollow | -1 | 525.0287 | 0 | 164 | 20000000 | 0 |  |  | evento ambiguo: sin grieta | https://doi.org/10.5281/zenodo.21509581 | 7.30103
FAB007_5E+7 | FABEST | 42CrMo4+QT | FAB007 | Axial | Unnotched hourglass hollow | -1 | 524.6018 | 0 | 164 | 50000000 | 0 |  |  | evento ambiguo: sin grieta | https://doi.org/10.5281/zenodo.21509581 | 7.69897
FAB007_1E+8 | FABEST | 42CrMo4+QT | FAB007 | Axial | Unnotched hourglass hollow | -1 | 524.4592 | 0 | 164 | 100000000 | 0 |  |  | evento ambiguo: sin grieta | https://doi.org/10.5281/zenodo.21509581 | 8
FAB007_1E+3 | FABEST | 42CrMo4+QT | FAB007 | Axial | Unnotched hourglass hollow | -1 | 870.6478 | 0 | 164 | 1000 | 0 |  |  | evento ambiguo: sin grieta | https://doi.org/10.5281/zenodo.21509581 | 3
FAB007_2E+3 | FABEST | 42CrMo4+QT | FAB007 | Axial | Unnotched hourglass hollow | -1 | 831.4319 | 0 | 164 | 2000 | 0 |  |  | evento ambiguo: sin grieta | https://doi.org/10.5281/zenodo.21509581 | 3.30103
FAB007_5E+3 | FABEST | 42CrMo4+QT | FAB007 | Axial | Unnotched hourglass hollow | -1 | 779.5912 | 0 | 164 | 5000 | 0 |  |  | evento ambiguo: sin grieta | https://doi.org/10.5281/zenodo.21509581 | 3.69897
FAB007_1E+4 | FABEST | 42CrMo4+QT | FAB007 | Axial | Unnotched hourglass hollow | -1 | 740.3752 | 0 | 164 | 10000 | 0 |  |  | evento ambiguo: sin grieta | https://doi.org/10.5281/zenodo.21509581 | 4
FAB007_2E+4 | FABEST | 42CrMo4+QT | FAB007 | Axial | Unnotched hourglass hollow | -1 | 701.1593 | 0 | 164 | 20000 | 0 |  |  | evento ambiguo: sin grieta | https://doi.org/10.5281/zenodo.21509581 | 4.30103
FAB007_5E+4 | FABEST | 42CrMo4+QT | FAB007 | Axial | Unnotched hourglass hollow | -1 | 649.3186 | 0 | 164 | 50000 | 0 |  |  | evento ambiguo: sin grieta | https://doi.org/10.5281/zenodo.21509581 | 4.69897
FAB007_1E+5 | FABEST | 42CrMo4+QT | FAB007 | Axial | Unnotched hourglass hollow | -1 | 610.1027 | 0 | 164 | 100000 | 0 |  |  | evento ambiguo: sin grieta | https://doi.org/10.5281/zenodo.21509581 | 5
FAB007_2E+5 | FABEST | 42CrMo4+QT | FAB007 | Axial | Unnotched hourglass hollow | -1 | 570.8867 | 0 | 164 | 200000 | 0 |  |  | evento ambiguo: sin grieta | https://doi.org/10.5281/zenodo.21509581 | 5.30103
FAB007_5E+5 | FABEST | 42CrMo4+QT | FAB007 | Axial | Unnotched hourglass hollow | -1 | 519.046 | 0 | 164 | 500000 | 0 |  |  | evento ambiguo: sin grieta | https://doi.org/10.5281/zenodo.21509581 | 5.69897
FAB007_1E+6 | FABEST | 42CrMo4+QT | FAB007 | Axial | Unnotched hourglass hollow | -1 | 479.8301 | 0 | 164 | 1000000 | 0 |  |  | evento ambiguo: sin grieta | https://doi.org/10.5281/zenodo.21509581 | 6
FAB007_2E+6 | FABEST | 42CrMo4+QT | FAB007 | Axial | Unnotched hourglass hollow | -1 | 440.6141 | 0 | 164 | 2000000 | 0 |  |  | evento ambiguo: sin grieta | https://doi.org/10.5281/zenodo.21509581 | 6.30103
FAB007_5E+6 | FABEST | 42CrMo4+QT | FAB007 | Axial | Unnotched hourglass hollow | -1 | 388.7735 | 0 | 164 | 5000000 | 0 |  |  | evento ambiguo: sin grieta | https://doi.org/10.5281/zenodo.21509581 | 6.69897
FAB007_1E+7 | FABEST | 42CrMo4+QT | FAB007 | Axial | Unnotched hourglass hollow | -1 | 349.5575 | 0 | 164 | 10000000 | 0 |  |  | evento ambiguo: sin grieta | https://doi.org/10.5281/zenodo.21509581 | 7
FAB007_2E+7 | FABEST | 42CrMo4+QT | FAB007 | Axial | Unnotched hourglass hollow | -1 | 310.3416 | 0 | 164 | 20000000 | 0 |  |  | evento ambiguo: sin grieta | https://doi.org/10.5281/zenodo.21509581 | 7.30103
FAB007_5E+7 | FABEST | 42CrMo4+QT | FAB007 | Axial | Unnotched hourglass hollow | -1 | 258.5009 | 0 | 164 | 50000000 | 0 |  |  | evento ambiguo: sin grieta | https://doi.org/10.5281/zenodo.21509581 | 7.69897
FAB007_1E+8 | FABEST | 42CrMo4+QT | FAB007 | Axial | Unnotched hourglass hollow | -1 | 219.2849 | 0 | 164 | 100000000 | 0 |  |  | evento ambiguo: sin grieta | https://doi.org/10.5281/zenodo.21509581 | 8
FAB008_7B | FABEST | 42CrMo4+QT | FAB008 | Axial | Unnotched dog-bone hollow | -1 | 720 | 0 | 139 | 1170 | 1 | finished |  | INCLUIR | https://doi.org/10.5281/zenodo.21509581 | 3.0681859
FAB008_5 | FABEST | 42CrMo4+QT | FAB008 | Axial | Unnotched dog-bone hollow | -1 | 700 | 0 | 139 | 4918 | 1 | finished |  | INCLUIR | https://doi.org/10.5281/zenodo.21509581 | 3.6917885
FAB008_6 | FABEST | 42CrMo4+QT | FAB008 | Axial | Unnotched dog-bone hollow | -1 | 680 | 0 | 139 | 8118 | 1 | finished |  | INCLUIR | https://doi.org/10.5281/zenodo.21509581 | 3.909449
FAB008_3 | FABEST | 42CrMo4+QT | FAB008 | Axial | Unnotched dog-bone hollow | -1 | 650 | 0 | 139 | 25852 | 1 | finished |  | INCLUIR | https://doi.org/10.5281/zenodo.21509581 | 4.4124941
FAB008_2 | FABEST | 42CrMo4+QT | FAB008 | Axial | Unnotched dog-bone hollow | -1 | 600 | 0 | 139 | 45862 | 1 | finished |  | INCLUIR | https://doi.org/10.5281/zenodo.21509581 | 4.661453
FAB008_1 | FABEST | 42CrMo4+QT | FAB008 | Axial | Unnotched dog-bone hollow | -1 | 550 | 0 | 139 | 87352 | 1 | finished |  | INCLUIR | https://doi.org/10.5281/zenodo.21509581 | 4.9412729
FAB008_4 | FABEST | 42CrMo4+QT | FAB008 | Axial | Unnotched dog-bone hollow | -1 | 520 | 0 | 139 | 122516 | 1 | finished |  | INCLUIR | https://doi.org/10.5281/zenodo.21509581 | 5.0881928
FAB008_8 | FABEST | 42CrMo4+QT | FAB008 | Axial | Unnotched dog-bone hollow | -1 | 510 | 0 | 139 | 128075 | 1 | finished |  | INCLUIR | https://doi.org/10.5281/zenodo.21509581 | 5.1074644
FAB008_9 | FABEST | 42CrMo4+QT | FAB008 | Axial | Unnotched dog-bone hollow | -1 | 500 | 0 | 139 | 186490 | 1 | finished |  | INCLUIR | https://doi.org/10.5281/zenodo.21509581 | 5.2706555
FAB008_10 | FABEST | 42CrMo4+QT | FAB008 | Axial | Unnotched dog-bone hollow | -1 | 490 | 0 | 139 | 186845 | 1 | finished |  | INCLUIR | https://doi.org/10.5281/zenodo.21509581 | 5.2714815
FAB008_7 | FABEST | 42CrMo4+QT | FAB008 | Axial | Unnotched dog-bone hollow | -1 | 490 | 0 | 139 | 10024790 | 0 | interrupted |  | INCLUIR | https://doi.org/10.5281/zenodo.21509581 | 7.0010753
FAB008_1E+3 | FABEST | 42CrMo4+QT | FAB008 | Axial | Unnotched dog-bone hollow | -1 | 867.5541 | 0 | 139 | 1000 | 0 |  |  | evento ambiguo: sin grieta | https://doi.org/10.5281/zenodo.21509581 | 3
FAB008_2E+3 | FABEST | 42CrMo4+QT | FAB008 | Axial | Unnotched dog-bone hollow | -1 | 806.2666 | 0 | 139 | 2000 | 0 |  |  | evento ambiguo: sin grieta | https://doi.org/10.5281/zenodo.21509581 | 3.30103
FAB008_5E+3 | FABEST | 42CrMo4+QT | FAB008 | Axial | Unnotched dog-bone hollow | -1 | 731.8426 | 0 | 139 | 5000 | 0 |  |  | evento ambiguo: sin grieta | https://doi.org/10.5281/zenodo.21509581 | 3.69897
FAB008_1E+4 | FABEST | 42CrMo4+QT | FAB008 | Axial | Unnotched dog-bone hollow | -1 | 680.1423 | 0 | 139 | 10000 | 0 |  |  | evento ambiguo: sin grieta | https://doi.org/10.5281/zenodo.21509581 | 4
FAB008_2E+4 | FABEST | 42CrMo4+QT | FAB008 | Axial | Unnotched dog-bone hollow | -1 | 632.0943 | 0 | 139 | 20000 | 0 |  |  | evento ambiguo: sin grieta | https://doi.org/10.5281/zenodo.21509581 | 4.30103
FAB008_5E+4 | FABEST | 42CrMo4+QT | FAB008 | Axial | Unnotched dog-bone hollow | -1 | 573.7476 | 0 | 139 | 50000 | 0 |  |  | evento ambiguo: sin grieta | https://doi.org/10.5281/zenodo.21509581 | 4.69897
FAB008_1E+5 | FABEST | 42CrMo4+QT | FAB008 | Axial | Unnotched dog-bone hollow | -1 | 533.2157 | 0 | 139 | 100000 | 0 |  |  | evento ambiguo: sin grieta | https://doi.org/10.5281/zenodo.21509581 | 5
FAB008_2E+5 | FABEST | 42CrMo4+QT | FAB008 | Axial | Unnotched dog-bone hollow | -1 | 495.5472 | 0 | 139 | 200000 | 0 |  |  | evento ambiguo: sin grieta | https://doi.org/10.5281/zenodo.21509581 | 5.30103
FAB008_5E+5 | FABEST | 42CrMo4+QT | FAB008 | Axial | Unnotched dog-bone hollow | -1 | 449.8048 | 0 | 139 | 500000 | 0 |  |  | evento ambiguo: sin grieta | https://doi.org/10.5281/zenodo.21509581 | 5.69897
FAB008_1E+6 | FABEST | 42CrMo4+QT | FAB008 | Axial | Unnotched dog-bone hollow | -1 | 418.0288 | 0 | 139 | 1000000 | 0 |  |  | evento ambiguo: sin grieta | https://doi.org/10.5281/zenodo.21509581 | 6
FAB008_2E+6 | FABEST | 42CrMo4+QT | FAB008 | Axial | Unnotched dog-bone hollow | -1 | 388.4975 | 0 | 139 | 2000000 | 0 |  |  | evento ambiguo: sin grieta | https://doi.org/10.5281/zenodo.21509581 | 6.30103
FAB008_5E+6 | FABEST | 42CrMo4+QT | FAB008 | Axial | Unnotched dog-bone hollow | -1 | 352.6365 | 0 | 139 | 5000000 | 0 |  |  | evento ambiguo: sin grieta | https://doi.org/10.5281/zenodo.21509581 | 6.69897
FAB008_1E+7 | FABEST | 42CrMo4+QT | FAB008 | Axial | Unnotched dog-bone hollow | -1 | 327.7248 | 0 | 139 | 10000000 | 0 |  |  | evento ambiguo: sin grieta | https://doi.org/10.5281/zenodo.21509581 | 7
FAB008_2E+7 | FABEST | 42CrMo4+QT | FAB008 | Axial | Unnotched dog-bone hollow | -1 | 304.573 | 0 | 139 | 20000000 | 0 |  |  | evento ambiguo: sin grieta | https://doi.org/10.5281/zenodo.21509581 | 7.30103
FAB008_5E+7 | FABEST | 42CrMo4+QT | FAB008 | Axial | Unnotched dog-bone hollow | -1 | 276.4588 | 0 | 139 | 50000000 | 0 |  |  | evento ambiguo: sin grieta | https://doi.org/10.5281/zenodo.21509581 | 7.69897
FAB008_1E+8 | FABEST | 42CrMo4+QT | FAB008 | Axial | Unnotched dog-bone hollow | -1 | 256.9287 | 0 | 139 | 100000000 | 0 |  |  | evento ambiguo: sin grieta | https://doi.org/10.5281/zenodo.21509581 | 8
FAB008_1E+3 | FABEST | 42CrMo4+QT | FAB008 | Axial | Unnotched dog-bone hollow | -1 | 725.3682 | 0 | 139 | 1000 | 0 |  |  | evento ambiguo: sin grieta | https://doi.org/10.5281/zenodo.21509581 | 3
FAB008_2E+3 | FABEST | 42CrMo4+QT | FAB008 | Axial | Unnotched dog-bone hollow | -1 | 719.0044 | 0 | 139 | 2000 | 0 |  |  | evento ambiguo: sin grieta | https://doi.org/10.5281/zenodo.21509581 | 3.30103
FAB008_5E+3 | FABEST | 42CrMo4+QT | FAB008 | Axial | Unnotched dog-bone hollow | -1 | 701.6446 | 0 | 139 | 5000 | 0 |  |  | evento ambiguo: sin grieta | https://doi.org/10.5281/zenodo.21509581 | 3.69897
FAB008_1E+4 | FABEST | 42CrMo4+QT | FAB008 | Axial | Unnotched dog-bone hollow | -1 | 677.4237 | 0 | 139 | 10000 | 0 |  |  | evento ambiguo: sin grieta | https://doi.org/10.5281/zenodo.21509581 | 4
FAB008_2E+4 | FABEST | 42CrMo4+QT | FAB008 | Axial | Unnotched dog-bone hollow | -1 | 641.2661 | 0 | 139 | 20000 | 0 |  |  | evento ambiguo: sin grieta | https://doi.org/10.5281/zenodo.21509581 | 4.30103
FAB008_5E+4 | FABEST | 42CrMo4+QT | FAB008 | Axial | Unnotched dog-bone hollow | -1 | 581.4329 | 0 | 139 | 50000 | 0 |  |  | evento ambiguo: sin grieta | https://doi.org/10.5281/zenodo.21509581 | 4.69897
FAB008_1E+5 | FABEST | 42CrMo4+QT | FAB008 | Axial | Unnotched dog-bone hollow | -1 | 538.9911 | 0 | 139 | 100000 | 0 |  |  | evento ambiguo: sin grieta | https://doi.org/10.5281/zenodo.21509581 | 5
FAB008_2E+5 | FABEST | 42CrMo4+QT | FAB008 | Axial | Unnotched dog-bone hollow | -1 | 507.3029 | 0 | 139 | 200000 | 0 |  |  | evento ambiguo: sin grieta | https://doi.org/10.5281/zenodo.21509581 | 5.30103
FAB008_5E+5 | FABEST | 42CrMo4+QT | FAB008 | Axial | Unnotched dog-bone hollow | -1 | 482.732 | 0 | 139 | 500000 | 0 |  |  | evento ambiguo: sin grieta | https://doi.org/10.5281/zenodo.21509581 | 5.69897
FAB008_1E+6 | FABEST | 42CrMo4+QT | FAB008 | Axial | Unnotched dog-bone hollow | -1 | 473.2976 | 0 | 139 | 1000000 | 0 |  |  | evento ambiguo: sin grieta | https://doi.org/10.5281/zenodo.21509581 | 6
FAB008_2E+6 | FABEST | 42CrMo4+QT | FAB008 | Axial | Unnotched dog-bone hollow | -1 | 468.3063 | 0 | 139 | 2000000 | 0 |  |  | evento ambiguo: sin grieta | https://doi.org/10.5281/zenodo.21509581 | 6.30103
FAB008_5E+6 | FABEST | 42CrMo4+QT | FAB008 | Axial | Unnotched dog-bone hollow | -1 | 465.2176 | 0 | 139 | 5000000 | 0 |  |  | evento ambiguo: sin grieta | https://doi.org/10.5281/zenodo.21509581 | 6.69897
FAB008_1E+7 | FABEST | 42CrMo4+QT | FAB008 | Axial | Unnotched dog-bone hollow | -1 | 464.1718 | 0 | 139 | 10000000 | 0 |  |  | evento ambiguo: sin grieta | https://doi.org/10.5281/zenodo.21509581 | 7
FAB008_2E+7 | FABEST | 42CrMo4+QT | FAB008 | Axial | Unnotched dog-bone hollow | -1 | 463.6459 | 0 | 139 | 20000000 | 0 |  |  | evento ambiguo: sin grieta | https://doi.org/10.5281/zenodo.21509581 | 7.30103
FAB008_5E+7 | FABEST | 42CrMo4+QT | FAB008 | Axial | Unnotched dog-bone hollow | -1 | 463.3293 | 0 | 139 | 50000000 | 0 |  |  | evento ambiguo: sin grieta | https://doi.org/10.5281/zenodo.21509581 | 7.69897
FAB008_1E+8 | FABEST | 42CrMo4+QT | FAB008 | Axial | Unnotched dog-bone hollow | -1 | 463.2236 | 0 | 139 | 100000000 | 0 |  |  | evento ambiguo: sin grieta | https://doi.org/10.5281/zenodo.21509581 | 8
FAB008_1E+3 | FABEST | 42CrMo4+QT | FAB008 | Axial | Unnotched dog-bone hollow | -1 | 820.1607 | 0 | 139 | 1000 | 0 |  |  | evento ambiguo: sin grieta | https://doi.org/10.5281/zenodo.21509581 | 3
FAB008_2E+3 | FABEST | 42CrMo4+QT | FAB008 | Axial | Unnotched dog-bone hollow | -1 | 777.392 | 0 | 139 | 2000 | 0 |  |  | evento ambiguo: sin grieta | https://doi.org/10.5281/zenodo.21509581 | 3.30103
FAB008_5E+3 | FABEST | 42CrMo4+QT | FAB008 | Axial | Unnotched dog-bone hollow | -1 | 720.8549 | 0 | 139 | 5000 | 0 |  |  | evento ambiguo: sin grieta | https://doi.org/10.5281/zenodo.21509581 | 3.69897
FAB008_1E+4 | FABEST | 42CrMo4+QT | FAB008 | Axial | Unnotched dog-bone hollow | -1 | 678.0863 | 0 | 139 | 10000 | 0 |  |  | evento ambiguo: sin grieta | https://doi.org/10.5281/zenodo.21509581 | 4
FAB008_2E+4 | FABEST | 42CrMo4+QT | FAB008 | Axial | Unnotched dog-bone hollow | -1 | 635.3176 | 0 | 139 | 20000 | 0 |  |  | evento ambiguo: sin grieta | https://doi.org/10.5281/zenodo.21509581 | 4.30103
FAB008_5E+4 | FABEST | 42CrMo4+QT | FAB008 | Axial | Unnotched dog-bone hollow | -1 | 578.7805 | 0 | 139 | 50000 | 0 |  |  | evento ambiguo: sin grieta | https://doi.org/10.5281/zenodo.21509581 | 4.69897
FAB008_1E+5 | FABEST | 42CrMo4+QT | FAB008 | Axial | Unnotched dog-bone hollow | -1 | 536.0119 | 0 | 139 | 100000 | 0 |  |  | evento ambiguo: sin grieta | https://doi.org/10.5281/zenodo.21509581 | 5
FAB008_2E+5 | FABEST | 42CrMo4+QT | FAB008 | Axial | Unnotched dog-bone hollow | -1 | 493.2432 | 0 | 139 | 200000 | 0 |  |  | evento ambiguo: sin grieta | https://doi.org/10.5281/zenodo.21509581 | 5.30103
FAB008_5E+5 | FABEST | 42CrMo4+QT | FAB008 | Axial | Unnotched dog-bone hollow | -1 | 436.7061 | 0 | 139 | 500000 | 0 |  |  | evento ambiguo: sin grieta | https://doi.org/10.5281/zenodo.21509581 | 5.69897
FAB008_1E+6 | FABEST | 42CrMo4+QT | FAB008 | Axial | Unnotched dog-bone hollow | -1 | 393.9375 | 0 | 139 | 1000000 | 0 |  |  | evento ambiguo: sin grieta | https://doi.org/10.5281/zenodo.21509581 | 6
FAB008_2E+6 | FABEST | 42CrMo4+QT | FAB008 | Axial | Unnotched dog-bone hollow | -1 | 351.1688 | 0 | 139 | 2000000 | 0 |  |  | evento ambiguo: sin grieta | https://doi.org/10.5281/zenodo.21509581 | 6.30103
FAB008_5E+6 | FABEST | 42CrMo4+QT | FAB008 | Axial | Unnotched dog-bone hollow | -1 | 294.6317 | 0 | 139 | 5000000 | 0 |  |  | evento ambiguo: sin grieta | https://doi.org/10.5281/zenodo.21509581 | 6.69897
FAB008_1E+7 | FABEST | 42CrMo4+QT | FAB008 | Axial | Unnotched dog-bone hollow | -1 | 251.8631 | 0 | 139 | 10000000 | 0 |  |  | evento ambiguo: sin grieta | https://doi.org/10.5281/zenodo.21509581 | 7
FAB008_2E+7 | FABEST | 42CrMo4+QT | FAB008 | Axial | Unnotched dog-bone hollow | -1 | 209.0944 | 0 | 139 | 20000000 | 0 |  |  | evento ambiguo: sin grieta | https://doi.org/10.5281/zenodo.21509581 | 7.30103
FAB008_5E+7 | FABEST | 42CrMo4+QT | FAB008 | Axial | Unnotched dog-bone hollow | -1 | 152.5573 | 0 | 139 | 50000000 | 0 |  |  | evento ambiguo: sin grieta | https://doi.org/10.5281/zenodo.21509581 | 7.69897
FAB008_1E+8 | FABEST | 42CrMo4+QT | FAB008 | Axial | Unnotched dog-bone hollow | -1 | 109.7887 | 0 | 139 | 100000000 | 0 |  |  | evento ambiguo: sin grieta | https://doi.org/10.5281/zenodo.21509581 | 8
FAB010_19 | FABEST | 42CrMo4+QT | FAB010 | Axial | Unnotched hourglass bar | -3 | 650 | -325 | 127 | 12647 | 1 | finished |  | R diferente de -1 | https://doi.org/10.5281/zenodo.21509581 | 4.1019875
FAB010_2B | FABEST | 42CrMo4+QT | FAB010 | Axial | Unnotched hourglass bar | -3 | 675 | -337.5 | 127 | 34734 | 1 | finished |  | R diferente de -1 | https://doi.org/10.5281/zenodo.21509581 | 4.5407548
FAB010_5 | FABEST | 42CrMo4+QT | FAB010 | Axial | Unnotched hourglass bar | -3 | 650 | -325 | 127 | 36635 | 1 | finished |  | R diferente de -1 | https://doi.org/10.5281/zenodo.21509581 | 4.5638962
FAB010_4 | FABEST | 42CrMo4+QT | FAB010 | Axial | Unnotched hourglass bar | -3 | 630 | -315 | 127 | 61082 | 1 | finished |  | R diferente de -1 | https://doi.org/10.5281/zenodo.21509581 | 4.7859132
FAB010_18 | FABEST | 42CrMo4+QT | FAB010 | Axial | Unnotched hourglass bar | -3 | 600 | -300 | 127 | 130306 | 1 | finished |  | R diferente de -1 | https://doi.org/10.5281/zenodo.21509581 | 5.1149644
FAB010_20 | FABEST | 42CrMo4+QT | FAB010 | Axial | Unnotched hourglass bar | -3 | 570 | -285 | 127 | 200371 | 1 | finished |  | R diferente de -1 | https://doi.org/10.5281/zenodo.21509581 | 5.3018349
FAB010_21 | FABEST | 42CrMo4+QT | FAB010 | Axial | Unnotched hourglass bar | -3 | 550 | -275 | 127 | 348437 | 1 | finished |  | R diferente de -1 | https://doi.org/10.5281/zenodo.21509581 | 5.5421243
FAB010_6 | FABEST | 42CrMo4+QT | FAB010 | Axial | Unnotched hourglass bar | -3 | 530 | -265 | 127 | 520076 | 1 | finished |  | R diferente de -1 | https://doi.org/10.5281/zenodo.21509581 | 5.7160668
FAB010_3 | FABEST | 42CrMo4+QT | FAB010 | Axial | Unnotched hourglass bar | -3 | 520 | -260 | 127 | 584964 | 1 | finished |  | R diferente de -1 | https://doi.org/10.5281/zenodo.21509581 | 5.7671291
FAB010_2 | FABEST | 42CrMo4+QT | FAB010 | Axial | Unnotched hourglass bar | -3 | 510 | -255 | 127 | 10845119 | 0 | interrupted |  | R diferente de -1 | https://doi.org/10.5281/zenodo.21509581 | 7.0352343
FAB010_1E+3 | FABEST | 42CrMo4+QT | FAB010 | Axial | Unnotched hourglass bar | -3 | 848.7864 | -424.3932 | 127 | 1000 | 0 |  |  | evento ambiguo: sin grieta | https://doi.org/10.5281/zenodo.21509581 | 3
FAB010_2E+3 | FABEST | 42CrMo4+QT | FAB010 | Axial | Unnotched hourglass bar | -3 | 805.5631 | -402.7815 | 127 | 2000 | 0 |  |  | evento ambiguo: sin grieta | https://doi.org/10.5281/zenodo.21509581 | 3.30103
FAB010_5E+3 | FABEST | 42CrMo4+QT | FAB010 | Axial | Unnotched hourglass bar | -3 | 751.7844 | -375.8922 | 127 | 5000 | 0 |  |  | evento ambiguo: sin grieta | https://doi.org/10.5281/zenodo.21509581 | 3.69897
FAB010_1E+4 | FABEST | 42CrMo4+QT | FAB010 | Axial | Unnotched hourglass bar | -3 | 713.5008 | -356.7504 | 127 | 10000 | 0 |  |  | evento ambiguo: sin grieta | https://doi.org/10.5281/zenodo.21509581 | 4
FAB010_2E+4 | FABEST | 42CrMo4+QT | FAB010 | Axial | Unnotched hourglass bar | -3 | 677.1668 | -338.5834 | 127 | 20000 | 0 |  |  | evento ambiguo: sin grieta | https://doi.org/10.5281/zenodo.21509581 | 4.30103
FAB010_5E+4 | FABEST | 42CrMo4+QT | FAB010 | Axial | Unnotched hourglass bar | -3 | 631.9597 | -315.9799 | 127 | 50000 | 0 |  |  | evento ambiguo: sin grieta | https://doi.org/10.5281/zenodo.21509581 | 4.69897
FAB010_1E+5 | FABEST | 42CrMo4+QT | FAB010 | Axial | Unnotched hourglass bar | -3 | 599.778 | -299.889 | 127 | 100000 | 0 |  |  | evento ambiguo: sin grieta | https://doi.org/10.5281/zenodo.21509581 | 5
FAB010_2E+5 | FABEST | 42CrMo4+QT | FAB010 | Axial | Unnotched hourglass bar | -3 | 569.2352 | -284.6176 | 127 | 200000 | 0 |  |  | evento ambiguo: sin grieta | https://doi.org/10.5281/zenodo.21509581 | 5.30103
FAB010_5E+5 | FABEST | 42CrMo4+QT | FAB010 | Axial | Unnotched hourglass bar | -3 | 531.2335 | -265.6168 | 127 | 500000 | 0 |  |  | evento ambiguo: sin grieta | https://doi.org/10.5281/zenodo.21509581 | 5.69897
FAB010_1E+6 | FABEST | 42CrMo4+QT | FAB010 | Axial | Unnotched hourglass bar | -3 | 504.1812 | -252.0906 | 127 | 1000000 | 0 |  |  | evento ambiguo: sin grieta | https://doi.org/10.5281/zenodo.21509581 | 6
FAB010_2E+6 | FABEST | 42CrMo4+QT | FAB010 | Axial | Unnotched hourglass bar | -3 | 478.5064 | -239.2532 | 127 | 2000000 | 0 |  |  | evento ambiguo: sin grieta | https://doi.org/10.5281/zenodo.21509581 | 6.30103
FAB010_5E+6 | FABEST | 42CrMo4+QT | FAB010 | Axial | Unnotched hourglass bar | -3 | 446.5618 | -223.2809 | 127 | 5000000 | 0 |  |  | evento ambiguo: sin grieta | https://doi.org/10.5281/zenodo.21509581 | 6.69897
FAB010_1E+7 | FABEST | 42CrMo4+QT | FAB010 | Axial | Unnotched hourglass bar | -3 | 423.8212 | -211.9106 | 127 | 10000000 | 0 |  |  | evento ambiguo: sin grieta | https://doi.org/10.5281/zenodo.21509581 | 7
FAB010_2E+7 | FABEST | 42CrMo4+QT | FAB010 | Axial | Unnotched hourglass bar | -3 | 402.2387 | -201.1194 | 127 | 20000000 | 0 |  |  | evento ambiguo: sin grieta | https://doi.org/10.5281/zenodo.21509581 | 7.30103
FAB010_5E+7 | FABEST | 42CrMo4+QT | FAB010 | Axial | Unnotched hourglass bar | -3 | 375.3856 | -187.6928 | 127 | 50000000 | 0 |  |  | evento ambiguo: sin grieta | https://doi.org/10.5281/zenodo.21509581 | 7.69897
FAB010_1E+8 | FABEST | 42CrMo4+QT | FAB010 | Axial | Unnotched hourglass bar | -3 | 356.2696 | -178.1348 | 127 | 100000000 | 0 |  |  | evento ambiguo: sin grieta | https://doi.org/10.5281/zenodo.21509581 | 8
FAB010_1E+3 | FABEST | 42CrMo4+QT | FAB010 | Axial | Unnotched hourglass bar | -3 | 685.8842 | -342.9421 | 127 | 1000 | 0 |  |  | evento ambiguo: sin grieta | https://doi.org/10.5281/zenodo.21509581 | 3
FAB010_2E+3 | FABEST | 42CrMo4+QT | FAB010 | Axial | Unnotched hourglass bar | -3 | 684.548 | -342.274 | 127 | 2000 | 0 |  |  | evento ambiguo: sin grieta | https://doi.org/10.5281/zenodo.21509581 | 3.30103
FAB010_5E+3 | FABEST | 42CrMo4+QT | FAB010 | Axial | Unnotched hourglass bar | -3 | 680.6502 | -340.3251 | 127 | 5000 | 0 |  |  | evento ambiguo: sin grieta | https://doi.org/10.5281/zenodo.21509581 | 3.69897
FAB010_1E+4 | FABEST | 42CrMo4+QT | FAB010 | Axial | Unnotched hourglass bar | -3 | 674.5015 | -337.2507 | 127 | 10000 | 0 |  |  | evento ambiguo: sin grieta | https://doi.org/10.5281/zenodo.21509581 | 4
FAB010_2E+4 | FABEST | 42CrMo4+QT | FAB010 | Axial | Unnotched hourglass bar | -3 | 663.3593 | -331.6796 | 127 | 20000 | 0 |  |  | evento ambiguo: sin grieta | https://doi.org/10.5281/zenodo.21509581 | 4.30103
FAB010_5E+4 | FABEST | 42CrMo4+QT | FAB010 | Axial | Unnotched hourglass bar | -3 | 636.9725 | -318.4862 | 127 | 50000 | 0 |  |  | evento ambiguo: sin grieta | https://doi.org/10.5281/zenodo.21509581 | 4.69897
FAB010_1E+5 | FABEST | 42CrMo4+QT | FAB010 | Axial | Unnotched hourglass bar | -3 | 607.6322 | -303.8161 | 127 | 100000 | 0 |  |  | evento ambiguo: sin grieta | https://doi.org/10.5281/zenodo.21509581 | 5
FAB010_2E+5 | FABEST | 42CrMo4+QT | FAB010 | Axial | Unnotched hourglass bar | -3 | 574.7667 | -287.3833 | 127 | 200000 | 0 |  |  | evento ambiguo: sin grieta | https://doi.org/10.5281/zenodo.21509581 | 5.30103
FAB010_5E+5 | FABEST | 42CrMo4+QT | FAB010 | Axial | Unnotched hourglass bar | -3 | 537.6264 | -268.8132 | 127 | 500000 | 0 |  |  | evento ambiguo: sin grieta | https://doi.org/10.5281/zenodo.21509581 | 5.69897
FAB010_1E+6 | FABEST | 42CrMo4+QT | FAB010 | Axial | Unnotched hourglass bar | -3 | 519.0699 | -259.535 | 127 | 1000000 | 0 |  |  | evento ambiguo: sin grieta | https://doi.org/10.5281/zenodo.21509581 | 6
FAB010_2E+6 | FABEST | 42CrMo4+QT | FAB010 | Axial | Unnotched hourglass bar | -3 | 507.9328 | -253.9664 | 127 | 2000000 | 0 |  |  | evento ambiguo: sin grieta | https://doi.org/10.5281/zenodo.21509581 | 6.30103
FAB010_5E+6 | FABEST | 42CrMo4+QT | FAB010 | Axial | Unnotched hourglass bar | -3 | 500.5047 | -250.2524 | 127 | 5000000 | 0 |  |  | evento ambiguo: sin grieta | https://doi.org/10.5281/zenodo.21509581 | 6.69897
FAB010_1E+7 | FABEST | 42CrMo4+QT | FAB010 | Axial | Unnotched hourglass bar | -3 | 497.8884 | -248.9442 | 127 | 10000000 | 0 |  |  | evento ambiguo: sin grieta | https://doi.org/10.5281/zenodo.21509581 | 7
FAB010_2E+7 | FABEST | 42CrMo4+QT | FAB010 | Axial | Unnotched hourglass bar | -3 | 496.5522 | -248.2761 | 127 | 20000000 | 0 |  |  | evento ambiguo: sin grieta | https://doi.org/10.5281/zenodo.21509581 | 7.30103
FAB010_5E+7 | FABEST | 42CrMo4+QT | FAB010 | Axial | Unnotched hourglass bar | -3 | 495.7413 | -247.8706 | 127 | 50000000 | 0 |  |  | evento ambiguo: sin grieta | https://doi.org/10.5281/zenodo.21509581 | 7.69897
FAB010_1E+8 | FABEST | 42CrMo4+QT | FAB010 | Axial | Unnotched hourglass bar | -3 | 495.4694 | -247.7347 | 127 | 100000000 | 0 |  |  | evento ambiguo: sin grieta | https://doi.org/10.5281/zenodo.21509581 | 8
FAB010_1E+3 | FABEST | 42CrMo4+QT | FAB010 | Axial | Unnotched hourglass bar | -3 | 808.1277 | -404.0638 | 127 | 1000 | 0 |  |  | evento ambiguo: sin grieta | https://doi.org/10.5281/zenodo.21509581 | 3
FAB010_2E+3 | FABEST | 42CrMo4+QT | FAB010 | Axial | Unnotched hourglass bar | -3 | 777.1317 | -388.5659 | 127 | 2000 | 0 |  |  | evento ambiguo: sin grieta | https://doi.org/10.5281/zenodo.21509581 | 3.30103
FAB010_5E+3 | FABEST | 42CrMo4+QT | FAB010 | Axial | Unnotched hourglass bar | -3 | 736.1574 | -368.0787 | 127 | 5000 | 0 |  |  | evento ambiguo: sin grieta | https://doi.org/10.5281/zenodo.21509581 | 3.69897
FAB010_1E+4 | FABEST | 42CrMo4+QT | FAB010 | Axial | Unnotched hourglass bar | -3 | 705.1614 | -352.5807 | 127 | 10000 | 0 |  |  | evento ambiguo: sin grieta | https://doi.org/10.5281/zenodo.21509581 | 4
FAB010_2E+4 | FABEST | 42CrMo4+QT | FAB010 | Axial | Unnotched hourglass bar | -3 | 674.1655 | -337.0827 | 127 | 20000 | 0 |  |  | evento ambiguo: sin grieta | https://doi.org/10.5281/zenodo.21509581 | 4.30103
FAB010_5E+4 | FABEST | 42CrMo4+QT | FAB010 | Axial | Unnotched hourglass bar | -3 | 633.1911 | -316.5955 | 127 | 50000 | 0 |  |  | evento ambiguo: sin grieta | https://doi.org/10.5281/zenodo.21509581 | 4.69897
FAB010_1E+5 | FABEST | 42CrMo4+QT | FAB010 | Axial | Unnotched hourglass bar | -3 | 602.1952 | -301.0976 | 127 | 100000 | 0 |  |  | evento ambiguo: sin grieta | https://doi.org/10.5281/zenodo.21509581 | 5
FAB010_2E+5 | FABEST | 42CrMo4+QT | FAB010 | Axial | Unnotched hourglass bar | -3 | 571.1992 | -285.5996 | 127 | 200000 | 0 |  |  | evento ambiguo: sin grieta | https://doi.org/10.5281/zenodo.21509581 | 5.30103
FAB010_5E+5 | FABEST | 42CrMo4+QT | FAB010 | Axial | Unnotched hourglass bar | -3 | 530.2248 | -265.1124 | 127 | 500000 | 0 |  |  | evento ambiguo: sin grieta | https://doi.org/10.5281/zenodo.21509581 | 5.69897
FAB010_1E+6 | FABEST | 42CrMo4+QT | FAB010 | Axial | Unnotched hourglass bar | -3 | 499.2289 | -249.6145 | 127 | 1000000 | 0 |  |  | evento ambiguo: sin grieta | https://doi.org/10.5281/zenodo.21509581 | 6
FAB010_2E+6 | FABEST | 42CrMo4+QT | FAB010 | Axial | Unnotched hourglass bar | -3 | 468.233 | -234.1165 | 127 | 2000000 | 0 |  |  | evento ambiguo: sin grieta | https://doi.org/10.5281/zenodo.21509581 | 6.30103
FAB010_5E+6 | FABEST | 42CrMo4+QT | FAB010 | Axial | Unnotched hourglass bar | -3 | 427.2586 | -213.6293 | 127 | 5000000 | 0 |  |  | evento ambiguo: sin grieta | https://doi.org/10.5281/zenodo.21509581 | 6.69897
FAB010_1E+7 | FABEST | 42CrMo4+QT | FAB010 | Axial | Unnotched hourglass bar | -3 | 396.2627 | -198.1313 | 127 | 10000000 | 0 |  |  | evento ambiguo: sin grieta | https://doi.org/10.5281/zenodo.21509581 | 7
FAB010_2E+7 | FABEST | 42CrMo4+QT | FAB010 | Axial | Unnotched hourglass bar | -3 | 365.2667 | -182.6334 | 127 | 20000000 | 0 |  |  | evento ambiguo: sin grieta | https://doi.org/10.5281/zenodo.21509581 | 7.30103
FAB010_5E+7 | FABEST | 42CrMo4+QT | FAB010 | Axial | Unnotched hourglass bar | -3 | 324.2923 | -162.1462 | 127 | 50000000 | 0 |  |  | evento ambiguo: sin grieta | https://doi.org/10.5281/zenodo.21509581 | 7.69897
FAB010_1E+8 | FABEST | 42CrMo4+QT | FAB010 | Axial | Unnotched hourglass bar | -3 | 293.2964 | -146.6482 | 127 | 100000000 | 0 |  |  | evento ambiguo: sin grieta | https://doi.org/10.5281/zenodo.21509581 | 8
FAB014_8B | FABEST | 42CrMo4+QT | FAB014 | Axial | Unnotched hourglass bar | -1 | 760 | 0 | 125 | 3165 | 1 | finished |  | INCLUIR | https://doi.org/10.5281/zenodo.21509581 | 3.5003737
FAB014_5B | FABEST | 42CrMo4+QT | FAB014 | Axial | Unnotched hourglass bar | -1 | 820 | 0 | 125 | 3595 | 1 | finished |  | INCLUIR | https://doi.org/10.5281/zenodo.21509581 | 3.5556989
FAB014_10B | FABEST | 42CrMo4+QT | FAB014 | Axial | Unnotched hourglass bar | -1 | 750 | 0 | 125 | 5122 | 1 | finished |  | INCLUIR | https://doi.org/10.5281/zenodo.21509581 | 3.7094396
FAB014_7B | FABEST | 42CrMo4+QT | FAB014 | Axial | Unnotched hourglass bar | -1 | 700 | 0 | 125 | 18247 | 1 | finished |  | INCLUIR | https://doi.org/10.5281/zenodo.21509581 | 4.2611915
FAB014_4 | FABEST | 42CrMo4+QT | FAB014 | Axial | Unnotched hourglass bar | -1 | 650 | 0 | 125 | 40287 | 1 | finished |  | INCLUIR | https://doi.org/10.5281/zenodo.21509581 | 4.6051649
FAB014_6 | FABEST | 42CrMo4+QT | FAB014 | Axial | Unnotched hourglass bar | -1 | 600 | 0 | 125 | 138351 | 1 | finished |  | INCLUIR | https://doi.org/10.5281/zenodo.21509581 | 5.1409823
FAB014_1 | FABEST | 42CrMo4+QT | FAB014 | Axial | Unnotched hourglass bar | -1 | 565 | 0 | 125 | 249280 | 1 | finished |  | INCLUIR | https://doi.org/10.5281/zenodo.21509581 | 5.3966874
FAB014_9 | FABEST | 42CrMo4+QT | FAB014 | Axial | Unnotched hourglass bar | -1 | 538 | 0 | 125 | 337642 | 1 | finished |  | INCLUIR | https://doi.org/10.5281/zenodo.21509581 | 5.5284565
FAB014_2 | FABEST | 42CrMo4+QT | FAB014 | Axial | Unnotched hourglass bar | -1 | 543 | 0 | 125 | 750578 | 1 | finished |  | INCLUIR | https://doi.org/10.5281/zenodo.21509581 | 5.8753958
FAB014_10 | FABEST | 42CrMo4+QT | FAB014 | Axial | Unnotched hourglass bar | -1 | 538 | 0 | 125 | 10000000 | 0 | interrupted |  | INCLUIR | https://doi.org/10.5281/zenodo.21509581 | 7
FAB014_8 | FABEST | 42CrMo4+QT | FAB014 | Axial | Unnotched hourglass bar | -1 | 532 | 0 | 125 | 10000000 | 0 | interrupted |  | INCLUIR | https://doi.org/10.5281/zenodo.21509581 | 7
FAB014_5 | FABEST | 42CrMo4+QT | FAB014 | Axial | Unnotched hourglass bar | -1 | 521 | 0 | 125 | 10000000 | 0 | interrupted |  | INCLUIR | https://doi.org/10.5281/zenodo.21509581 | 7
FAB014_7 | FABEST | 42CrMo4+QT | FAB014 | Axial | Unnotched hourglass bar | -1 | 500 | 0 | 125 | 10000000 | 0 | interrupted |  | INCLUIR | https://doi.org/10.5281/zenodo.21509581 | 7
FAB014_1E+3 | FABEST | 42CrMo4+QT | FAB014 | Axial | Unnotched hourglass bar | -1 | 866.081 | 0 | 125 | 1000 | 0 |  |  | evento ambiguo: sin grieta | https://doi.org/10.5281/zenodo.21509581 | 3
FAB014_2E+3 | FABEST | 42CrMo4+QT | FAB014 | Axial | Unnotched hourglass bar | -1 | 821.3652 | 0 | 125 | 2000 | 0 |  |  | evento ambiguo: sin grieta | https://doi.org/10.5281/zenodo.21509581 | 3.30103
FAB014_5E+3 | FABEST | 42CrMo4+QT | FAB014 | Axial | Unnotched hourglass bar | -1 | 765.7776 | 0 | 125 | 5000 | 0 |  |  | evento ambiguo: sin grieta | https://doi.org/10.5281/zenodo.21509581 | 3.69897
FAB014_1E+4 | FABEST | 42CrMo4+QT | FAB014 | Axial | Unnotched hourglass bar | -1 | 726.2405 | 0 | 125 | 10000 | 0 |  |  | evento ambiguo: sin grieta | https://doi.org/10.5281/zenodo.21509581 | 4
FAB014_2E+4 | FABEST | 42CrMo4+QT | FAB014 | Axial | Unnotched hourglass bar | -1 | 688.7447 | 0 | 125 | 20000 | 0 |  |  | evento ambiguo: sin grieta | https://doi.org/10.5281/zenodo.21509581 | 4.30103
FAB014_5E+4 | FABEST | 42CrMo4+QT | FAB014 | Axial | Unnotched hourglass bar | -1 | 642.1324 | 0 | 125 | 50000 | 0 |  |  | evento ambiguo: sin grieta | https://doi.org/10.5281/zenodo.21509581 | 4.69897
FAB014_1E+5 | FABEST | 42CrMo4+QT | FAB014 | Axial | Unnotched hourglass bar | -1 | 608.9791 | 0 | 125 | 100000 | 0 |  |  | evento ambiguo: sin grieta | https://doi.org/10.5281/zenodo.21509581 | 5
FAB014_2E+5 | FABEST | 42CrMo4+QT | FAB014 | Axial | Unnotched hourglass bar | -1 | 577.5375 | 0 | 125 | 200000 | 0 |  |  | evento ambiguo: sin grieta | https://doi.org/10.5281/zenodo.21509581 | 5.30103
FAB014_5E+5 | FABEST | 42CrMo4+QT | FAB014 | Axial | Unnotched hourglass bar | -1 | 538.4514 | 0 | 125 | 500000 | 0 |  |  | evento ambiguo: sin grieta | https://doi.org/10.5281/zenodo.21509581 | 5.69897
FAB014_1E+6 | FABEST | 42CrMo4+QT | FAB014 | Axial | Unnotched hourglass bar | -1 | 510.6512 | 0 | 125 | 1000000 | 0 |  |  | evento ambiguo: sin grieta | https://doi.org/10.5281/zenodo.21509581 | 6
FAB014_2E+6 | FABEST | 42CrMo4+QT | FAB014 | Axial | Unnotched hourglass bar | -1 | 484.2862 | 0 | 125 | 2000000 | 0 |  |  | evento ambiguo: sin grieta | https://doi.org/10.5281/zenodo.21509581 | 6.30103
FAB014_5E+6 | FABEST | 42CrMo4+QT | FAB014 | Axial | Unnotched hourglass bar | -1 | 451.5111 | 0 | 125 | 5000000 | 0 |  |  | evento ambiguo: sin grieta | https://doi.org/10.5281/zenodo.21509581 | 6.69897
FAB014_1E+7 | FABEST | 42CrMo4+QT | FAB014 | Axial | Unnotched hourglass bar | -1 | 428.1996 | 0 | 125 | 10000000 | 0 |  |  | evento ambiguo: sin grieta | https://doi.org/10.5281/zenodo.21509581 | 7
FAB014_2E+7 | FABEST | 42CrMo4+QT | FAB014 | Axial | Unnotched hourglass bar | -1 | 406.0917 | 0 | 125 | 20000000 | 0 |  |  | evento ambiguo: sin grieta | https://doi.org/10.5281/zenodo.21509581 | 7.30103
FAB014_5E+7 | FABEST | 42CrMo4+QT | FAB014 | Axial | Unnotched hourglass bar | -1 | 378.6085 | 0 | 125 | 50000000 | 0 |  |  | evento ambiguo: sin grieta | https://doi.org/10.5281/zenodo.21509581 | 7.69897
FAB014_1E+8 | FABEST | 42CrMo4+QT | FAB014 | Axial | Unnotched hourglass bar | -1 | 359.061 | 0 | 125 | 100000000 | 0 |  |  | evento ambiguo: sin grieta | https://doi.org/10.5281/zenodo.21509581 | 8
FAB014_1E+3 | FABEST | 42CrMo4+QT | FAB014 | Axial | Unnotched hourglass bar | -1 | 816.2846 | 0 | 125 | 1000 | 0 |  |  | evento ambiguo: sin grieta | https://doi.org/10.5281/zenodo.21509581 | 3
FAB014_2E+3 | FABEST | 42CrMo4+QT | FAB014 | Axial | Unnotched hourglass bar | -1 | 800.4546 | 0 | 125 | 2000 | 0 |  |  | evento ambiguo: sin grieta | https://doi.org/10.5281/zenodo.21509581 | 3.30103
FAB014_5E+3 | FABEST | 42CrMo4+QT | FAB014 | Axial | Unnotched hourglass bar | -1 | 766.6994 | 0 | 125 | 5000 | 0 |  |  | evento ambiguo: sin grieta | https://doi.org/10.5281/zenodo.21509581 | 3.69897
FAB014_1E+4 | FABEST | 42CrMo4+QT | FAB014 | Axial | Unnotched hourglass bar | -1 | 732.0794 | 0 | 125 | 10000 | 0 |  |  | evento ambiguo: sin grieta | https://doi.org/10.5281/zenodo.21509581 | 4
FAB014_2E+4 | FABEST | 42CrMo4+QT | FAB014 | Axial | Unnotched hourglass bar | -1 | 692.8232 | 0 | 125 | 20000 | 0 |  |  | evento ambiguo: sin grieta | https://doi.org/10.5281/zenodo.21509581 | 4.30103
FAB014_5E+4 | FABEST | 42CrMo4+QT | FAB014 | Axial | Unnotched hourglass bar | -1 | 640.1631 | 0 | 125 | 50000 | 0 |  |  | evento ambiguo: sin grieta | https://doi.org/10.5281/zenodo.21509581 | 4.69897
FAB014_1E+5 | FABEST | 42CrMo4+QT | FAB014 | Axial | Unnotched hourglass bar | -1 | 603.8725 | 0 | 125 | 100000 | 0 |  |  | evento ambiguo: sin grieta | https://doi.org/10.5281/zenodo.21509581 | 5
FAB014_2E+5 | FABEST | 42CrMo4+QT | FAB014 | Axial | Unnotched hourglass bar | -1 | 573.3187 | 0 | 125 | 200000 | 0 |  |  | evento ambiguo: sin grieta | https://doi.org/10.5281/zenodo.21509581 | 5.30103
FAB014_5E+5 | FABEST | 42CrMo4+QT | FAB014 | Axial | Unnotched hourglass bar | -1 | 544.0391 | 0 | 125 | 500000 | 0 |  |  | evento ambiguo: sin grieta | https://doi.org/10.5281/zenodo.21509581 | 5.69897
FAB014_1E+6 | FABEST | 42CrMo4+QT | FAB014 | Axial | Unnotched hourglass bar | -1 | 530.1696 | 0 | 125 | 1000000 | 0 |  |  | evento ambiguo: sin grieta | https://doi.org/10.5281/zenodo.21509581 | 6
FAB014_2E+6 | FABEST | 42CrMo4+QT | FAB014 | Axial | Unnotched hourglass bar | -1 | 521.8493 | 0 | 125 | 2000000 | 0 |  |  | evento ambiguo: sin grieta | https://doi.org/10.5281/zenodo.21509581 | 6.30103
FAB014_5E+6 | FABEST | 42CrMo4+QT | FAB014 | Axial | Unnotched hourglass bar | -1 | 516.2469 | 0 | 125 | 5000000 | 0 |  |  | evento ambiguo: sin grieta | https://doi.org/10.5281/zenodo.21509581 | 6.69897
FAB014_1E+7 | FABEST | 42CrMo4+QT | FAB014 | Axial | Unnotched hourglass bar | -1 | 514.2571 | 0 | 125 | 10000000 | 0 |  |  | evento ambiguo: sin grieta | https://doi.org/10.5281/zenodo.21509581 | 7
FAB014_2E+7 | FABEST | 42CrMo4+QT | FAB014 | Axial | Unnotched hourglass bar | -1 | 513.2368 | 0 | 125 | 20000000 | 0 |  |  | evento ambiguo: sin grieta | https://doi.org/10.5281/zenodo.21509581 | 7.30103
FAB014_5E+7 | FABEST | 42CrMo4+QT | FAB014 | Axial | Unnotched hourglass bar | -1 | 512.6162 | 0 | 125 | 50000000 | 0 |  |  | evento ambiguo: sin grieta | https://doi.org/10.5281/zenodo.21509581 | 7.69897
FAB014_1E+8 | FABEST | 42CrMo4+QT | FAB014 | Axial | Unnotched hourglass bar | -1 | 512.4079 | 0 | 125 | 100000000 | 0 |  |  | evento ambiguo: sin grieta | https://doi.org/10.5281/zenodo.21509581 | 8
FAB014_1E+3 | FABEST | 42CrMo4+QT | FAB014 | Axial | Unnotched hourglass bar | -1 | 847.5905 | 0 | 125 | 1000 | 0 |  |  | evento ambiguo: sin grieta | https://doi.org/10.5281/zenodo.21509581 | 3
FAB014_2E+3 | FABEST | 42CrMo4+QT | FAB014 | Axial | Unnotched hourglass bar | -1 | 812.4272 | 0 | 125 | 2000 | 0 |  |  | evento ambiguo: sin grieta | https://doi.org/10.5281/zenodo.21509581 | 3.30103
FAB014_5E+3 | FABEST | 42CrMo4+QT | FAB014 | Axial | Unnotched hourglass bar | -1 | 765.944 | 0 | 125 | 5000 | 0 |  |  | evento ambiguo: sin grieta | https://doi.org/10.5281/zenodo.21509581 | 3.69897
FAB014_1E+4 | FABEST | 42CrMo4+QT | FAB014 | Axial | Unnotched hourglass bar | -1 | 730.7807 | 0 | 125 | 10000 | 0 |  |  | evento ambiguo: sin grieta | https://doi.org/10.5281/zenodo.21509581 | 4
FAB014_2E+4 | FABEST | 42CrMo4+QT | FAB014 | Axial | Unnotched hourglass bar | -1 | 695.6175 | 0 | 125 | 20000 | 0 |  |  | evento ambiguo: sin grieta | https://doi.org/10.5281/zenodo.21509581 | 4.30103
FAB014_5E+4 | FABEST | 42CrMo4+QT | FAB014 | Axial | Unnotched hourglass bar | -1 | 649.1342 | 0 | 125 | 50000 | 0 |  |  | evento ambiguo: sin grieta | https://doi.org/10.5281/zenodo.21509581 | 4.69897
FAB014_1E+5 | FABEST | 42CrMo4+QT | FAB014 | Axial | Unnotched hourglass bar | -1 | 613.9709 | 0 | 125 | 100000 | 0 |  |  | evento ambiguo: sin grieta | https://doi.org/10.5281/zenodo.21509581 | 5
FAB014_2E+5 | FABEST | 42CrMo4+QT | FAB014 | Axial | Unnotched hourglass bar | -1 | 578.8077 | 0 | 125 | 200000 | 0 |  |  | evento ambiguo: sin grieta | https://doi.org/10.5281/zenodo.21509581 | 5.30103
FAB014_5E+5 | FABEST | 42CrMo4+QT | FAB014 | Axial | Unnotched hourglass bar | -1 | 532.3244 | 0 | 125 | 500000 | 0 |  |  | evento ambiguo: sin grieta | https://doi.org/10.5281/zenodo.21509581 | 5.69897
FAB014_1E+6 | FABEST | 42CrMo4+QT | FAB014 | Axial | Unnotched hourglass bar | -1 | 497.1612 | 0 | 125 | 1000000 | 0 |  |  | evento ambiguo: sin grieta | https://doi.org/10.5281/zenodo.21509581 | 6
FAB014_2E+6 | FABEST | 42CrMo4+QT | FAB014 | Axial | Unnotched hourglass bar | -1 | 461.9979 | 0 | 125 | 2000000 | 0 |  |  | evento ambiguo: sin grieta | https://doi.org/10.5281/zenodo.21509581 | 6.30103
FAB014_5E+6 | FABEST | 42CrMo4+QT | FAB014 | Axial | Unnotched hourglass bar | -1 | 415.5146 | 0 | 125 | 5000000 | 0 |  |  | evento ambiguo: sin grieta | https://doi.org/10.5281/zenodo.21509581 | 6.69897
FAB014_1E+7 | FABEST | 42CrMo4+QT | FAB014 | Axial | Unnotched hourglass bar | -1 | 380.3514 | 0 | 125 | 10000000 | 0 |  |  | evento ambiguo: sin grieta | https://doi.org/10.5281/zenodo.21509581 | 7
FAB014_2E+7 | FABEST | 42CrMo4+QT | FAB014 | Axial | Unnotched hourglass bar | -1 | 345.1882 | 0 | 125 | 20000000 | 0 |  |  | evento ambiguo: sin grieta | https://doi.org/10.5281/zenodo.21509581 | 7.30103
FAB014_5E+7 | FABEST | 42CrMo4+QT | FAB014 | Axial | Unnotched hourglass bar | -1 | 298.7049 | 0 | 125 | 50000000 | 0 |  |  | evento ambiguo: sin grieta | https://doi.org/10.5281/zenodo.21509581 | 7.69897
FAB014_1E+8 | FABEST | 42CrMo4+QT | FAB014 | Axial | Unnotched hourglass bar | -1 | 263.5416 | 0 | 125 | 100000000 | 0 |  |  | evento ambiguo: sin grieta | https://doi.org/10.5281/zenodo.21509581 | 8
FAB016_8B | FABEST | 42CrMo4+QT | FAB016 | Axial | Unnotched hourglass hollow | -1 | 750 | 0 | 130 | 3648 | 1 | finished |  | INCLUIR | https://doi.org/10.5281/zenodo.21509581 | 3.5620548
FAB016_6 | FABEST | 42CrMo4+QT | FAB016 | Axial | Unnotched hourglass hollow | -1 | 700 | 0 | 130 | 6932 | 1 | finished |  | INCLUIR | https://doi.org/10.5281/zenodo.21509581 | 3.8408586
FAB016_2 | FABEST | 42CrMo4+QT | FAB016 | Axial | Unnotched hourglass hollow | -1 | 650 | 0 | 130 | 35776 | 1 | finished |  | INCLUIR | https://doi.org/10.5281/zenodo.21509581 | 4.5535918
FAB016_4 | FABEST | 42CrMo4+QT | FAB016 | Axial | Unnotched hourglass hollow | -1 | 600 | 0 | 130 | 54037 | 1 | finished |  | INCLUIR | https://doi.org/10.5281/zenodo.21509581 | 4.7326912
FAB016_9 | FABEST | 42CrMo4+QT | FAB016 | Axial | Unnotched hourglass hollow | -1 | 497.5 | 0 | 130 | 128226 | 1 | finished |  | INCLUIR | https://doi.org/10.5281/zenodo.21509581 | 5.1079761
FAB016_3 | FABEST | 42CrMo4+QT | FAB016 | Axial | Unnotched hourglass hollow | -1 | 550 | 0 | 130 | 148454 | 1 | finished |  | INCLUIR | https://doi.org/10.5281/zenodo.21509581 | 5.1715919
FAB016_7 | FABEST | 42CrMo4+QT | FAB016 | Axial | Unnotched hourglass hollow | -1 | 505 | 0 | 130 | 172877 | 1 | finished |  | INCLUIR | https://doi.org/10.5281/zenodo.21509581 | 5.2377372
FAB016_5 | FABEST | 42CrMo4+QT | FAB016 | Axial | Unnotched hourglass hollow | -1 | 520 | 0 | 130 | 187013 | 1 | finished |  | INCLUIR | https://doi.org/10.5281/zenodo.21509581 | 5.2718718
FAB016_1 | FABEST | 42CrMo4+QT | FAB016 | Axial | Unnotched hourglass hollow | -1 | 505 | 0 | 130 | 205221 | 1 | finished |  | INCLUIR | https://doi.org/10.5281/zenodo.21509581 | 5.3122218
FAB016_10 | FABEST | 42CrMo4+QT | FAB016 | Axial | Unnotched hourglass hollow | -1 | 490 | 0 | 130 | 226630 | 1 | finished |  | INCLUIR | https://doi.org/10.5281/zenodo.21509581 | 5.3553174
FAB016_8 | FABEST | 42CrMo4+QT | FAB016 | Axial | Unnotched hourglass hollow | -1 | 490 | 0 | 130 | 10895975 | 1 | finished |  | INCLUIR | https://doi.org/10.5281/zenodo.21509581 | 7.0372661
FAB016_1E+3 | FABEST | 42CrMo4+QT | FAB016 | Axial | Unnotched hourglass hollow | -1 | 898.187 | 0 | 130 | 1000 | 0 |  |  | evento ambiguo: sin grieta | https://doi.org/10.5281/zenodo.21509581 | 3
FAB016_2E+3 | FABEST | 42CrMo4+QT | FAB016 | Axial | Unnotched hourglass hollow | -1 | 832.9982 | 0 | 130 | 2000 | 0 |  |  | evento ambiguo: sin grieta | https://doi.org/10.5281/zenodo.21509581 | 3.30103
FAB016_5E+3 | FABEST | 42CrMo4+QT | FAB016 | Axial | Unnotched hourglass hollow | -1 | 754.0271 | 0 | 130 | 5000 | 0 |  |  | evento ambiguo: sin grieta | https://doi.org/10.5281/zenodo.21509581 | 3.69897
FAB016_1E+4 | FABEST | 42CrMo4+QT | FAB016 | Axial | Unnotched hourglass hollow | -1 | 699.3012 | 0 | 130 | 10000 | 0 |  |  | evento ambiguo: sin grieta | https://doi.org/10.5281/zenodo.21509581 | 4
FAB016_2E+4 | FABEST | 42CrMo4+QT | FAB016 | Axial | Unnotched hourglass hollow | -1 | 648.5472 | 0 | 130 | 20000 | 0 |  |  | evento ambiguo: sin grieta | https://doi.org/10.5281/zenodo.21509581 | 4.30103
FAB016_5E+4 | FABEST | 42CrMo4+QT | FAB016 | Axial | Unnotched hourglass hollow | -1 | 587.0627 | 0 | 130 | 50000 | 0 |  |  | evento ambiguo: sin grieta | https://doi.org/10.5281/zenodo.21509581 | 4.69897
FAB016_1E+5 | FABEST | 42CrMo4+QT | FAB016 | Axial | Unnotched hourglass hollow | -1 | 544.4548 | 0 | 130 | 100000 | 0 |  |  | evento ambiguo: sin grieta | https://doi.org/10.5281/zenodo.21509581 | 5
FAB016_2E+5 | FABEST | 42CrMo4+QT | FAB016 | Axial | Unnotched hourglass hollow | -1 | 504.9392 | 0 | 130 | 200000 | 0 |  |  | evento ambiguo: sin grieta | https://doi.org/10.5281/zenodo.21509581 | 5.30103
FAB016_5E+5 | FABEST | 42CrMo4+QT | FAB016 | Axial | Unnotched hourglass hollow | -1 | 457.0693 | 0 | 130 | 500000 | 0 |  |  | evento ambiguo: sin grieta | https://doi.org/10.5281/zenodo.21509581 | 5.69897
FAB016_1E+6 | FABEST | 42CrMo4+QT | FAB016 | Axial | Unnotched hourglass hollow | -1 | 423.896 | 0 | 130 | 1000000 | 0 |  |  | evento ambiguo: sin grieta | https://doi.org/10.5281/zenodo.21509581 | 6
FAB016_2E+6 | FABEST | 42CrMo4+QT | FAB016 | Axial | Unnotched hourglass hollow | -1 | 393.1304 | 0 | 130 | 2000000 | 0 |  |  | evento ambiguo: sin grieta | https://doi.org/10.5281/zenodo.21509581 | 6.30103
FAB016_5E+6 | FABEST | 42CrMo4+QT | FAB016 | Axial | Unnotched hourglass hollow | -1 | 355.8603 | 0 | 130 | 5000000 | 0 |  |  | evento ambiguo: sin grieta | https://doi.org/10.5281/zenodo.21509581 | 6.69897
FAB016_1E+7 | FABEST | 42CrMo4+QT | FAB016 | Axial | Unnotched hourglass hollow | -1 | 330.0326 | 0 | 130 | 10000000 | 0 |  |  | evento ambiguo: sin grieta | https://doi.org/10.5281/zenodo.21509581 | 7
FAB016_2E+7 | FABEST | 42CrMo4+QT | FAB016 | Axial | Unnotched hourglass hollow | -1 | 306.0794 | 0 | 130 | 20000000 | 0 |  |  | evento ambiguo: sin grieta | https://doi.org/10.5281/zenodo.21509581 | 7.30103
FAB016_5E+7 | FABEST | 42CrMo4+QT | FAB016 | Axial | Unnotched hourglass hollow | -1 | 277.0621 | 0 | 130 | 50000000 | 0 |  |  | evento ambiguo: sin grieta | https://doi.org/10.5281/zenodo.21509581 | 7.69897
FAB016_1E+8 | FABEST | 42CrMo4+QT | FAB016 | Axial | Unnotched hourglass hollow | -1 | 256.9534 | 0 | 130 | 100000000 | 0 |  |  | evento ambiguo: sin grieta | https://doi.org/10.5281/zenodo.21509581 | 8
FAB016_1E+3 | FABEST | 42CrMo4+QT | FAB016 | Axial | Unnotched hourglass hollow | -1 | 759.8247 | 0 | 130 | 1000 | 0 |  |  | evento ambiguo: sin grieta | https://doi.org/10.5281/zenodo.21509581 | 3
FAB016_2E+3 | FABEST | 42CrMo4+QT | FAB016 | Axial | Unnotched hourglass hollow | -1 | 752.4412 | 0 | 130 | 2000 | 0 |  |  | evento ambiguo: sin grieta | https://doi.org/10.5281/zenodo.21509581 | 3.30103
FAB016_5E+3 | FABEST | 42CrMo4+QT | FAB016 | Axial | Unnotched hourglass hollow | -1 | 732.3659 | 0 | 130 | 5000 | 0 |  |  | evento ambiguo: sin grieta | https://doi.org/10.5281/zenodo.21509581 | 3.69897
FAB016_1E+4 | FABEST | 42CrMo4+QT | FAB016 | Axial | Unnotched hourglass hollow | -1 | 704.5145 | 0 | 130 | 10000 | 0 |  |  | evento ambiguo: sin grieta | https://doi.org/10.5281/zenodo.21509581 | 4
FAB016_2E+4 | FABEST | 42CrMo4+QT | FAB016 | Axial | Unnotched hourglass hollow | -1 | 663.2668 | 0 | 130 | 20000 | 0 |  |  | evento ambiguo: sin grieta | https://doi.org/10.5281/zenodo.21509581 | 4.30103
FAB016_5E+4 | FABEST | 42CrMo4+QT | FAB016 | Axial | Unnotched hourglass hollow | -1 | 595.8215 | 0 | 130 | 50000 | 0 |  |  | evento ambiguo: sin grieta | https://doi.org/10.5281/zenodo.21509581 | 4.69897
FAB016_1E+5 | FABEST | 42CrMo4+QT | FAB016 | Axial | Unnotched hourglass hollow | -1 | 548.5414 | 0 | 130 | 100000 | 0 |  |  | evento ambiguo: sin grieta | https://doi.org/10.5281/zenodo.21509581 | 5
FAB016_2E+5 | FABEST | 42CrMo4+QT | FAB016 | Axial | Unnotched hourglass hollow | -1 | 513.515 | 0 | 130 | 200000 | 0 |  |  | evento ambiguo: sin grieta | https://doi.org/10.5281/zenodo.21509581 | 5.30103
FAB016_5E+5 | FABEST | 42CrMo4+QT | FAB016 | Axial | Unnotched hourglass hollow | -1 | 486.5033 | 0 | 130 | 500000 | 0 |  |  | evento ambiguo: sin grieta | https://doi.org/10.5281/zenodo.21509581 | 5.69897
FAB016_1E+6 | FABEST | 42CrMo4+QT | FAB016 | Axial | Unnotched hourglass hollow | -1 | 476.1637 | 0 | 130 | 1000000 | 0 |  |  | evento ambiguo: sin grieta | https://doi.org/10.5281/zenodo.21509581 | 6
FAB016_2E+6 | FABEST | 42CrMo4+QT | FAB016 | Axial | Unnotched hourglass hollow | -1 | 470.7004 | 0 | 130 | 2000000 | 0 |  |  | evento ambiguo: sin grieta | https://doi.org/10.5281/zenodo.21509581 | 6.30103
FAB016_5E+6 | FABEST | 42CrMo4+QT | FAB016 | Axial | Unnotched hourglass hollow | -1 | 467.3219 | 0 | 130 | 5000000 | 0 |  |  | evento ambiguo: sin grieta | https://doi.org/10.5281/zenodo.21509581 | 6.69897
FAB016_1E+7 | FABEST | 42CrMo4+QT | FAB016 | Axial | Unnotched hourglass hollow | -1 | 466.1784 | 0 | 130 | 10000000 | 0 |  |  | evento ambiguo: sin grieta | https://doi.org/10.5281/zenodo.21509581 | 7
FAB016_2E+7 | FABEST | 42CrMo4+QT | FAB016 | Axial | Unnotched hourglass hollow | -1 | 465.6034 | 0 | 130 | 20000000 | 0 |  |  | evento ambiguo: sin grieta | https://doi.org/10.5281/zenodo.21509581 | 7.30103
FAB016_5E+7 | FABEST | 42CrMo4+QT | FAB016 | Axial | Unnotched hourglass hollow | -1 | 465.2573 | 0 | 130 | 50000000 | 0 |  |  | evento ambiguo: sin grieta | https://doi.org/10.5281/zenodo.21509581 | 7.69897
FAB016_1E+8 | FABEST | 42CrMo4+QT | FAB016 | Axial | Unnotched hourglass hollow | -1 | 465.1417 | 0 | 130 | 100000000 | 0 |  |  | evento ambiguo: sin grieta | https://doi.org/10.5281/zenodo.21509581 | 8
FAB016_1E+3 | FABEST | 42CrMo4+QT | FAB016 | Axial | Unnotched hourglass hollow | -1 | 847.8644 | 0 | 130 | 1000 | 0 |  |  | evento ambiguo: sin grieta | https://doi.org/10.5281/zenodo.21509581 | 3
FAB016_2E+3 | FABEST | 42CrMo4+QT | FAB016 | Axial | Unnotched hourglass hollow | -1 | 802.8881 | 0 | 130 | 2000 | 0 |  |  | evento ambiguo: sin grieta | https://doi.org/10.5281/zenodo.21509581 | 3.30103
FAB016_5E+3 | FABEST | 42CrMo4+QT | FAB016 | Axial | Unnotched hourglass hollow | -1 | 743.4327 | 0 | 130 | 5000 | 0 |  |  | evento ambiguo: sin grieta | https://doi.org/10.5281/zenodo.21509581 | 3.69897
FAB016_1E+4 | FABEST | 42CrMo4+QT | FAB016 | Axial | Unnotched hourglass hollow | -1 | 698.4564 | 0 | 130 | 10000 | 0 |  |  | evento ambiguo: sin grieta | https://doi.org/10.5281/zenodo.21509581 | 4
FAB016_2E+4 | FABEST | 42CrMo4+QT | FAB016 | Axial | Unnotched hourglass hollow | -1 | 653.4801 | 0 | 130 | 20000 | 0 |  |  | evento ambiguo: sin grieta | https://doi.org/10.5281/zenodo.21509581 | 4.30103
FAB016_5E+4 | FABEST | 42CrMo4+QT | FAB016 | Axial | Unnotched hourglass hollow | -1 | 594.0247 | 0 | 130 | 50000 | 0 |  |  | evento ambiguo: sin grieta | https://doi.org/10.5281/zenodo.21509581 | 4.69897
FAB016_1E+5 | FABEST | 42CrMo4+QT | FAB016 | Axial | Unnotched hourglass hollow | -1 | 549.0485 | 0 | 130 | 100000 | 0 |  |  | evento ambiguo: sin grieta | https://doi.org/10.5281/zenodo.21509581 | 5
FAB016_2E+5 | FABEST | 42CrMo4+QT | FAB016 | Axial | Unnotched hourglass hollow | -1 | 504.0722 | 0 | 130 | 200000 | 0 |  |  | evento ambiguo: sin grieta | https://doi.org/10.5281/zenodo.21509581 | 5.30103
FAB016_5E+5 | FABEST | 42CrMo4+QT | FAB016 | Axial | Unnotched hourglass hollow | -1 | 444.6168 | 0 | 130 | 500000 | 0 |  |  | evento ambiguo: sin grieta | https://doi.org/10.5281/zenodo.21509581 | 5.69897
FAB016_1E+6 | FABEST | 42CrMo4+QT | FAB016 | Axial | Unnotched hourglass hollow | -1 | 399.6405 | 0 | 130 | 1000000 | 0 |  |  | evento ambiguo: sin grieta | https://doi.org/10.5281/zenodo.21509581 | 6
FAB016_2E+6 | FABEST | 42CrMo4+QT | FAB016 | Axial | Unnotched hourglass hollow | -1 | 354.6642 | 0 | 130 | 2000000 | 0 |  |  | evento ambiguo: sin grieta | https://doi.org/10.5281/zenodo.21509581 | 6.30103
FAB016_5E+6 | FABEST | 42CrMo4+QT | FAB016 | Axial | Unnotched hourglass hollow | -1 | 295.2088 | 0 | 130 | 5000000 | 0 |  |  | evento ambiguo: sin grieta | https://doi.org/10.5281/zenodo.21509581 | 6.69897
FAB016_1E+7 | FABEST | 42CrMo4+QT | FAB016 | Axial | Unnotched hourglass hollow | -1 | 250.2325 | 0 | 130 | 10000000 | 0 |  |  | evento ambiguo: sin grieta | https://doi.org/10.5281/zenodo.21509581 | 7
FAB016_2E+7 | FABEST | 42CrMo4+QT | FAB016 | Axial | Unnotched hourglass hollow | -1 | 205.2563 | 0 | 130 | 20000000 | 0 |  |  | evento ambiguo: sin grieta | https://doi.org/10.5281/zenodo.21509581 | 7.30103
FAB016_5E+7 | FABEST | 42CrMo4+QT | FAB016 | Axial | Unnotched hourglass hollow | -1 | 145.8009 | 0 | 130 | 50000000 | 0 |  |  | evento ambiguo: sin grieta | https://doi.org/10.5281/zenodo.21509581 | 7.69897
FAB016_1E+8 | FABEST | 42CrMo4+QT | FAB016 | Axial | Unnotched hourglass hollow | -1 | 100.8246 | 0 | 130 | 100000000 | 0 |  |  | evento ambiguo: sin grieta | https://doi.org/10.5281/zenodo.21509581 | 8
FAB017_7B | FABEST | 42CrMo4+QT | FAB017 | Torsion | Unnotched hourglass hollow | -1 | 442.7 | 0 | 25 | 5890 | 1 | finished |  | tipo de carga Torsion | https://doi.org/10.5281/zenodo.21509581 | 3.7701153
FAB017_2 | FABEST | 42CrMo4+QT | FAB017 | Torsion | Unnotched hourglass hollow | -1 | 406.6 | 0 | 25 | 39587 | 1 | finished |  | tipo de carga Torsion | https://doi.org/10.5281/zenodo.21509581 | 4.5975526
FAB017_1 | FABEST | 42CrMo4+QT | FAB017 | Torsion | Unnotched hourglass hollow | -1 | 392.8 | 0 | 25 | 60775 | 1 | finished |  | tipo de carga Torsion | https://doi.org/10.5281/zenodo.21509581 | 4.783725
FAB017_5 | FABEST | 42CrMo4+QT | FAB017 | Torsion | Unnotched hourglass hollow | -1 | 377.2 | 0 | 25 | 270052 | 1 | finished |  | tipo de carga Torsion | https://doi.org/10.5281/zenodo.21509581 | 5.4314474
FAB017_4 | FABEST | 42CrMo4+QT | FAB017 | Torsion | Unnotched hourglass hollow | -1 | 386.2 | 0 | 25 | 305430 | 1 | finished |  | tipo de carga Torsion | https://doi.org/10.5281/zenodo.21509581 | 5.4849117
FAB017_6 | FABEST | 42CrMo4+QT | FAB017 | Torsion | Unnotched hourglass hollow | -1 | 372.7 | 0 | 25 | 1924448 | 1 | finished |  | tipo de carga Torsion | https://doi.org/10.5281/zenodo.21509581 | 6.2843062
FAB017_3 | FABEST | 42CrMo4+QT | FAB017 | Torsion | Unnotched hourglass hollow | -1 | 361.4 | 0 | 25 | 2744253 | 1 | finished |  | tipo de carga Torsion | https://doi.org/10.5281/zenodo.21509581 | 6.4384241
FAB017_8 | FABEST | 42CrMo4+QT | FAB017 | Torsion | Unnotched hourglass hollow | -1 | 350.1 | 0 | 25 | 2807444 | 1 | finished |  | tipo de carga Torsion | https://doi.org/10.5281/zenodo.21509581 | 6.4483111
FAB017_7 | FABEST | 42CrMo4+QT | FAB017 | Torsion | Unnotched hourglass hollow | -1 | 340.2 | 0 | 25 | 10083200 | 0 | interrupted |  | tipo de carga Torsion | https://doi.org/10.5281/zenodo.21509581 | 7.0035984
FAB017_1E+3 | FABEST | 42CrMo4+QT | FAB017 | Torsion | Unnotched hourglass hollow | -1 | 465.0126 | 0 | 25 | 1000 | 0 |  |  | evento ambiguo: sin grieta | https://doi.org/10.5281/zenodo.21509581 | 3
FAB017_2E+3 | FABEST | 42CrMo4+QT | FAB017 | Torsion | Unnotched hourglass hollow | -1 | 454.1945 | 0 | 25 | 2000 | 0 |  |  | evento ambiguo: sin grieta | https://doi.org/10.5281/zenodo.21509581 | 3.30103
FAB017_5E+3 | FABEST | 42CrMo4+QT | FAB017 | Torsion | Unnotched hourglass hollow | -1 | 440.2789 | 0 | 25 | 5000 | 0 |  |  | evento ambiguo: sin grieta | https://doi.org/10.5281/zenodo.21509581 | 3.69897
FAB017_1E+4 | FABEST | 42CrMo4+QT | FAB017 | Torsion | Unnotched hourglass hollow | -1 | 430.0361 | 0 | 25 | 10000 | 0 |  |  | evento ambiguo: sin grieta | https://doi.org/10.5281/zenodo.21509581 | 4
FAB017_2E+4 | FABEST | 42CrMo4+QT | FAB017 | Torsion | Unnotched hourglass hollow | -1 | 420.0316 | 0 | 25 | 20000 | 0 |  |  | evento ambiguo: sin grieta | https://doi.org/10.5281/zenodo.21509581 | 4.30103
FAB017_5E+4 | FABEST | 42CrMo4+QT | FAB017 | Torsion | Unnotched hourglass hollow | -1 | 407.1627 | 0 | 25 | 50000 | 0 |  |  | evento ambiguo: sin grieta | https://doi.org/10.5281/zenodo.21509581 | 4.69897
FAB017_1E+5 | FABEST | 42CrMo4+QT | FAB017 | Torsion | Unnotched hourglass hollow | -1 | 397.6904 | 0 | 25 | 100000 | 0 |  |  | evento ambiguo: sin grieta | https://doi.org/10.5281/zenodo.21509581 | 5
FAB017_2E+5 | FABEST | 42CrMo4+QT | FAB017 | Torsion | Unnotched hourglass hollow | -1 | 388.4384 | 0 | 25 | 200000 | 0 |  |  | evento ambiguo: sin grieta | https://doi.org/10.5281/zenodo.21509581 | 5.30103
FAB017_5E+5 | FABEST | 42CrMo4+QT | FAB017 | Torsion | Unnotched hourglass hollow | -1 | 376.5375 | 0 | 25 | 500000 | 0 |  |  | evento ambiguo: sin grieta | https://doi.org/10.5281/zenodo.21509581 | 5.69897
FAB017_1E+6 | FABEST | 42CrMo4+QT | FAB017 | Torsion | Unnotched hourglass hollow | -1 | 367.7776 | 0 | 25 | 1000000 | 0 |  |  | evento ambiguo: sin grieta | https://doi.org/10.5281/zenodo.21509581 | 6
FAB017_2E+6 | FABEST | 42CrMo4+QT | FAB017 | Torsion | Unnotched hourglass hollow | -1 | 359.2215 | 0 | 25 | 2000000 | 0 |  |  | evento ambiguo: sin grieta | https://doi.org/10.5281/zenodo.21509581 | 6.30103
FAB017_5E+6 | FABEST | 42CrMo4+QT | FAB017 | Torsion | Unnotched hourglass hollow | -1 | 348.2157 | 0 | 25 | 5000000 | 0 |  |  | evento ambiguo: sin grieta | https://doi.org/10.5281/zenodo.21509581 | 6.69897
FAB017_1E+7 | FABEST | 42CrMo4+QT | FAB017 | Torsion | Unnotched hourglass hollow | -1 | 340.1147 | 0 | 25 | 10000000 | 0 |  |  | evento ambiguo: sin grieta | https://doi.org/10.5281/zenodo.21509581 | 7
FAB017_2E+7 | FABEST | 42CrMo4+QT | FAB017 | Torsion | Unnotched hourglass hollow | -1 | 332.2022 | 0 | 25 | 20000000 | 0 |  |  | evento ambiguo: sin grieta | https://doi.org/10.5281/zenodo.21509581 | 7.30103
FAB017_5E+7 | FABEST | 42CrMo4+QT | FAB017 | Torsion | Unnotched hourglass hollow | -1 | 322.0242 | 0 | 25 | 50000000 | 0 |  |  | evento ambiguo: sin grieta | https://doi.org/10.5281/zenodo.21509581 | 7.69897
FAB017_1E+8 | FABEST | 42CrMo4+QT | FAB017 | Torsion | Unnotched hourglass hollow | -1 | 314.5326 | 0 | 25 | 100000000 | 0 |  |  | evento ambiguo: sin grieta | https://doi.org/10.5281/zenodo.21509581 | 8
FAB017_1E+3 | FABEST | 42CrMo4+QT | FAB017 | Torsion | Unnotched hourglass hollow | -1 | 459.5041 | 0 | 25 | 1000 | 0 |  |  | evento ambiguo: sin grieta | https://doi.org/10.5281/zenodo.21509581 | 3
FAB017_2E+3 | FABEST | 42CrMo4+QT | FAB017 | Torsion | Unnotched hourglass hollow | -1 | 449.4955 | 0 | 25 | 2000 | 0 |  |  | evento ambiguo: sin grieta | https://doi.org/10.5281/zenodo.21509581 | 3.30103
FAB017_5E+3 | FABEST | 42CrMo4+QT | FAB017 | Torsion | Unnotched hourglass hollow | -1 | 436.5936 | 0 | 25 | 5000 | 0 |  |  | evento ambiguo: sin grieta | https://doi.org/10.5281/zenodo.21509581 | 3.69897
FAB017_1E+4 | FABEST | 42CrMo4+QT | FAB017 | Torsion | Unnotched hourglass hollow | -1 | 427.0785 | 0 | 25 | 10000 | 0 |  |  | evento ambiguo: sin grieta | https://doi.org/10.5281/zenodo.21509581 | 4
FAB017_2E+4 | FABEST | 42CrMo4+QT | FAB017 | Torsion | Unnotched hourglass hollow | -1 | 417.7702 | 0 | 25 | 20000 | 0 |  |  | evento ambiguo: sin grieta | https://doi.org/10.5281/zenodo.21509581 | 4.30103
FAB017_5E+4 | FABEST | 42CrMo4+QT | FAB017 | Torsion | Unnotched hourglass hollow | -1 | 405.7754 | 0 | 25 | 50000 | 0 |  |  | evento ambiguo: sin grieta | https://doi.org/10.5281/zenodo.21509581 | 4.69897
FAB017_1E+5 | FABEST | 42CrMo4+QT | FAB017 | Torsion | Unnotched hourglass hollow | -1 | 396.9308 | 0 | 25 | 100000 | 0 |  |  | evento ambiguo: sin grieta | https://doi.org/10.5281/zenodo.21509581 | 5
FAB017_2E+5 | FABEST | 42CrMo4+QT | FAB017 | Torsion | Unnotched hourglass hollow | -1 | 388.279 | 0 | 25 | 200000 | 0 |  |  | evento ambiguo: sin grieta | https://doi.org/10.5281/zenodo.21509581 | 5.30103
FAB017_5E+5 | FABEST | 42CrMo4+QT | FAB017 | Torsion | Unnotched hourglass hollow | -1 | 377.1306 | 0 | 25 | 500000 | 0 |  |  | evento ambiguo: sin grieta | https://doi.org/10.5281/zenodo.21509581 | 5.69897
FAB017_1E+6 | FABEST | 42CrMo4+QT | FAB017 | Torsion | Unnotched hourglass hollow | -1 | 368.9103 | 0 | 25 | 1000000 | 0 |  |  | evento ambiguo: sin grieta | https://doi.org/10.5281/zenodo.21509581 | 6
FAB017_2E+6 | FABEST | 42CrMo4+QT | FAB017 | Torsion | Unnotched hourglass hollow | -1 | 360.8692 | 0 | 25 | 2000000 | 0 |  |  | evento ambiguo: sin grieta | https://doi.org/10.5281/zenodo.21509581 | 6.30103
FAB017_5E+6 | FABEST | 42CrMo4+QT | FAB017 | Torsion | Unnotched hourglass hollow | -1 | 350.5078 | 0 | 25 | 5000000 | 0 |  |  | evento ambiguo: sin grieta | https://doi.org/10.5281/zenodo.21509581 | 6.69897
FAB017_1E+7 | FABEST | 42CrMo4+QT | FAB017 | Torsion | Unnotched hourglass hollow | -1 | 342.8678 | 0 | 25 | 10000000 | 0 |  |  | evento ambiguo: sin grieta | https://doi.org/10.5281/zenodo.21509581 | 7
FAB017_2E+7 | FABEST | 42CrMo4+QT | FAB017 | Torsion | Unnotched hourglass hollow | -1 | 335.3943 | 0 | 25 | 20000000 | 0 |  |  | evento ambiguo: sin grieta | https://doi.org/10.5281/zenodo.21509581 | 7.30103
FAB017_5E+7 | FABEST | 42CrMo4+QT | FAB017 | Torsion | Unnotched hourglass hollow | -1 | 325.7644 | 0 | 25 | 50000000 | 0 |  |  | evento ambiguo: sin grieta | https://doi.org/10.5281/zenodo.21509581 | 7.69897
FAB017_1E+8 | FABEST | 42CrMo4+QT | FAB017 | Torsion | Unnotched hourglass hollow | -1 | 318.6637 | 0 | 25 | 100000000 | 0 |  |  | evento ambiguo: sin grieta | https://doi.org/10.5281/zenodo.21509581 | 8
FAB017_1E+3 | FABEST | 42CrMo4+QT | FAB017 | Torsion | Unnotched hourglass hollow | -1 | 460.6963 | 0 | 25 | 1000 | 0 |  |  | evento ambiguo: sin grieta | https://doi.org/10.5281/zenodo.21509581 | 3
FAB017_2E+3 | FABEST | 42CrMo4+QT | FAB017 | Torsion | Unnotched hourglass hollow | -1 | 451.3727 | 0 | 25 | 2000 | 0 |  |  | evento ambiguo: sin grieta | https://doi.org/10.5281/zenodo.21509581 | 3.30103
FAB017_5E+3 | FABEST | 42CrMo4+QT | FAB017 | Torsion | Unnotched hourglass hollow | -1 | 439.0476 | 0 | 25 | 5000 | 0 |  |  | evento ambiguo: sin grieta | https://doi.org/10.5281/zenodo.21509581 | 3.69897
FAB017_1E+4 | FABEST | 42CrMo4+QT | FAB017 | Torsion | Unnotched hourglass hollow | -1 | 429.724 | 0 | 25 | 10000 | 0 |  |  | evento ambiguo: sin grieta | https://doi.org/10.5281/zenodo.21509581 | 4
FAB017_2E+4 | FABEST | 42CrMo4+QT | FAB017 | Torsion | Unnotched hourglass hollow | -1 | 420.4004 | 0 | 25 | 20000 | 0 |  |  | evento ambiguo: sin grieta | https://doi.org/10.5281/zenodo.21509581 | 4.30103
FAB017_5E+4 | FABEST | 42CrMo4+QT | FAB017 | Torsion | Unnotched hourglass hollow | -1 | 408.0752 | 0 | 25 | 50000 | 0 |  |  | evento ambiguo: sin grieta | https://doi.org/10.5281/zenodo.21509581 | 4.69897
FAB017_1E+5 | FABEST | 42CrMo4+QT | FAB017 | Torsion | Unnotched hourglass hollow | -1 | 398.7516 | 0 | 25 | 100000 | 0 |  |  | evento ambiguo: sin grieta | https://doi.org/10.5281/zenodo.21509581 | 5
FAB017_2E+5 | FABEST | 42CrMo4+QT | FAB017 | Torsion | Unnotched hourglass hollow | -1 | 389.428 | 0 | 25 | 200000 | 0 |  |  | evento ambiguo: sin grieta | https://doi.org/10.5281/zenodo.21509581 | 5.30103
FAB017_5E+5 | FABEST | 42CrMo4+QT | FAB017 | Torsion | Unnotched hourglass hollow | -1 | 377.1029 | 0 | 25 | 500000 | 0 |  |  | evento ambiguo: sin grieta | https://doi.org/10.5281/zenodo.21509581 | 5.69897
FAB017_1E+6 | FABEST | 42CrMo4+QT | FAB017 | Torsion | Unnotched hourglass hollow | -1 | 367.7793 | 0 | 25 | 1000000 | 0 |  |  | evento ambiguo: sin grieta | https://doi.org/10.5281/zenodo.21509581 | 6
FAB017_2E+6 | FABEST | 42CrMo4+QT | FAB017 | Torsion | Unnotched hourglass hollow | -1 | 358.4557 | 0 | 25 | 2000000 | 0 |  |  | evento ambiguo: sin grieta | https://doi.org/10.5281/zenodo.21509581 | 6.30103
FAB017_5E+6 | FABEST | 42CrMo4+QT | FAB017 | Torsion | Unnotched hourglass hollow | -1 | 346.1305 | 0 | 25 | 5000000 | 0 |  |  | evento ambiguo: sin grieta | https://doi.org/10.5281/zenodo.21509581 | 6.69897
FAB017_1E+7 | FABEST | 42CrMo4+QT | FAB017 | Torsion | Unnotched hourglass hollow | -1 | 336.8069 | 0 | 25 | 10000000 | 0 |  |  | evento ambiguo: sin grieta | https://doi.org/10.5281/zenodo.21509581 | 7
FAB017_2E+7 | FABEST | 42CrMo4+QT | FAB017 | Torsion | Unnotched hourglass hollow | -1 | 327.4833 | 0 | 25 | 20000000 | 0 |  |  | evento ambiguo: sin grieta | https://doi.org/10.5281/zenodo.21509581 | 7.30103
FAB017_5E+7 | FABEST | 42CrMo4+QT | FAB017 | Torsion | Unnotched hourglass hollow | -1 | 315.1582 | 0 | 25 | 50000000 | 0 |  |  | evento ambiguo: sin grieta | https://doi.org/10.5281/zenodo.21509581 | 7.69897
FAB017_1E+8 | FABEST | 42CrMo4+QT | FAB017 | Torsion | Unnotched hourglass hollow | -1 | 305.8346 | 0 | 25 | 100000000 | 0 |  |  | evento ambiguo: sin grieta | https://doi.org/10.5281/zenodo.21509581 | 8
FAB021_S2 | FABEST | 42CrMo4+QT | FAB021 | Axial | Unnotched dog-bone bar | -1 | 869.4 | 0 | 10 | 1062 | 1 | finished |  | INCLUIR | https://doi.org/10.5281/zenodo.21509581 | 3.0261245
FAB021_S6 | FABEST | 42CrMo4+QT | FAB021 | Axial | Unnotched dog-bone bar | -1 | 780.2 | 0 | 10 | 7043 | 1 | finished |  | INCLUIR | https://doi.org/10.5281/zenodo.21509581 | 3.8477577
FAB021_S3 | FABEST | 42CrMo4+QT | FAB021 | Axial | Unnotched dog-bone bar | -1 | 719.9 | 0 | 10 | 33330 | 1 | finished |  | INCLUIR | https://doi.org/10.5281/zenodo.21509581 | 4.5228353
FAB021_S7 | FABEST | 42CrMo4+QT | FAB021 | Axial | Unnotched dog-bone bar | -1 | 680.7 | 0 | 10 | 55273 | 1 | finished |  | INCLUIR | https://doi.org/10.5281/zenodo.21509581 | 4.742513
FAB021_S1 | FABEST | 42CrMo4+QT | FAB021 | Axial | Unnotched dog-bone bar | -1 | 650.4 | 0 | 10 | 171909 | 1 | finished |  | INCLUIR | https://doi.org/10.5281/zenodo.21509581 | 5.2352986
FAB021_S4 | FABEST | 42CrMo4+QT | FAB021 | Axial | Unnotched dog-bone bar | -1 | 600.8 | 0 | 10 | 201298 | 1 | finished |  | INCLUIR | https://doi.org/10.5281/zenodo.21509581 | 5.3038395
FAB021_S8 | FABEST | 42CrMo4+QT | FAB021 | Axial | Unnotched dog-bone bar | -1 | 600.5 | 0 | 10 | 506820 | 1 | finished |  | INCLUIR | https://doi.org/10.5281/zenodo.21509581 | 5.7048537
FAB021_1E+3 | FABEST | 42CrMo4+QT | FAB021 | Axial | Unnotched dog-bone bar | -1 | 885.4704 | 0 | 10 | 1000 | 0 |  |  | evento ambiguo: sin grieta | https://doi.org/10.5281/zenodo.21509581 | 3
FAB021_2E+3 | FABEST | 42CrMo4+QT | FAB021 | Axial | Unnotched dog-bone bar | -1 | 846.5524 | 0 | 10 | 2000 | 0 |  |  | evento ambiguo: sin grieta | https://doi.org/10.5281/zenodo.21509581 | 3.30103
FAB021_5E+3 | FABEST | 42CrMo4+QT | FAB021 | Axial | Unnotched dog-bone bar | -1 | 797.7183 | 0 | 10 | 5000 | 0 |  |  | evento ambiguo: sin grieta | https://doi.org/10.5281/zenodo.21509581 | 3.69897
FAB021_1E+4 | FABEST | 42CrMo4+QT | FAB021 | Axial | Unnotched dog-bone bar | -1 | 762.6572 | 0 | 10 | 10000 | 0 |  |  | evento ambiguo: sin grieta | https://doi.org/10.5281/zenodo.21509581 | 4
FAB021_2E+4 | FABEST | 42CrMo4+QT | FAB021 | Axial | Unnotched dog-bone bar | -1 | 729.1371 | 0 | 10 | 20000 | 0 |  |  | evento ambiguo: sin grieta | https://doi.org/10.5281/zenodo.21509581 | 4.30103
FAB021_5E+4 | FABEST | 42CrMo4+QT | FAB021 | Axial | Unnotched dog-bone bar | -1 | 687.0762 | 0 | 10 | 50000 | 0 |  |  | evento ambiguo: sin grieta | https://doi.org/10.5281/zenodo.21509581 | 4.69897
FAB021_1E+5 | FABEST | 42CrMo4+QT | FAB021 | Axial | Unnotched dog-bone bar | -1 | 656.878 | 0 | 10 | 100000 | 0 |  |  | evento ambiguo: sin grieta | https://doi.org/10.5281/zenodo.21509581 | 5
FAB021_2E+5 | FABEST | 42CrMo4+QT | FAB021 | Axial | Unnotched dog-bone bar | -1 | 628.007 | 0 | 10 | 200000 | 0 |  |  | evento ambiguo: sin grieta | https://doi.org/10.5281/zenodo.21509581 | 5.30103
FAB021_5E+5 | FABEST | 42CrMo4+QT | FAB021 | Axial | Unnotched dog-bone bar | -1 | 591.7799 | 0 | 10 | 500000 | 0 |  |  | evento ambiguo: sin grieta | https://doi.org/10.5281/zenodo.21509581 | 5.69897
FAB021_1E+6 | FABEST | 42CrMo4+QT | FAB021 | Axial | Unnotched dog-bone bar | -1 | 565.7701 | 0 | 10 | 1000000 | 0 |  |  | evento ambiguo: sin grieta | https://doi.org/10.5281/zenodo.21509581 | 6
FAB021_2E+6 | FABEST | 42CrMo4+QT | FAB021 | Axial | Unnotched dog-bone bar | -1 | 540.9036 | 0 | 10 | 2000000 | 0 |  |  | evento ambiguo: sin grieta | https://doi.org/10.5281/zenodo.21509581 | 6.30103
FAB021_5E+6 | FABEST | 42CrMo4+QT | FAB021 | Axial | Unnotched dog-bone bar | -1 | 509.7011 | 0 | 10 | 5000000 | 0 |  |  | evento ambiguo: sin grieta | https://doi.org/10.5281/zenodo.21509581 | 6.69897
FAB021_1E+7 | FABEST | 42CrMo4+QT | FAB021 | Axial | Unnotched dog-bone bar | -1 | 487.2988 | 0 | 10 | 10000000 | 0 |  |  | evento ambiguo: sin grieta | https://doi.org/10.5281/zenodo.21509581 | 7
FAB021_2E+7 | FABEST | 42CrMo4+QT | FAB021 | Axial | Unnotched dog-bone bar | -1 | 465.8812 | 0 | 10 | 20000000 | 0 |  |  | evento ambiguo: sin grieta | https://doi.org/10.5281/zenodo.21509581 | 7.30103
FAB021_5E+7 | FABEST | 42CrMo4+QT | FAB021 | Axial | Unnotched dog-bone bar | -1 | 439.0064 | 0 | 10 | 50000000 | 0 |  |  | evento ambiguo: sin grieta | https://doi.org/10.5281/zenodo.21509581 | 7.69897
FAB021_1E+8 | FABEST | 42CrMo4+QT | FAB021 | Axial | Unnotched dog-bone bar | -1 | 419.7113 | 0 | 10 | 100000000 | 0 |  |  | evento ambiguo: sin grieta | https://doi.org/10.5281/zenodo.21509581 | 8
FAB021_1E+3 | FABEST | 42CrMo4+QT | FAB021 | Axial | Unnotched dog-bone bar | -1 | 870.3714 | 0 | 10 | 1000 | 0 |  |  | evento ambiguo: sin grieta | https://doi.org/10.5281/zenodo.21509581 | 3
FAB021_2E+3 | FABEST | 42CrMo4+QT | FAB021 | Axial | Unnotched dog-bone bar | -1 | 845.0838 | 0 | 10 | 2000 | 0 |  |  | evento ambiguo: sin grieta | https://doi.org/10.5281/zenodo.21509581 | 3.30103
FAB021_5E+3 | FABEST | 42CrMo4+QT | FAB021 | Axial | Unnotched dog-bone bar | -1 | 803.3746 | 0 | 10 | 5000 | 0 |  |  | evento ambiguo: sin grieta | https://doi.org/10.5281/zenodo.21509581 | 3.69897
FAB021_1E+4 | FABEST | 42CrMo4+QT | FAB021 | Axial | Unnotched dog-bone bar | -1 | 768.5775 | 0 | 10 | 10000 | 0 |  |  | evento ambiguo: sin grieta | https://doi.org/10.5281/zenodo.21509581 | 4
FAB021_2E+4 | FABEST | 42CrMo4+QT | FAB021 | Axial | Unnotched dog-bone bar | -1 | 733.2724 | 0 | 10 | 20000 | 0 |  |  | evento ambiguo: sin grieta | https://doi.org/10.5281/zenodo.21509581 | 4.30103
FAB021_5E+4 | FABEST | 42CrMo4+QT | FAB021 | Axial | Unnotched dog-bone bar | -1 | 688.1197 | 0 | 10 | 50000 | 0 |  |  | evento ambiguo: sin grieta | https://doi.org/10.5281/zenodo.21509581 | 4.69897
FAB021_1E+5 | FABEST | 42CrMo4+QT | FAB021 | Axial | Unnotched dog-bone bar | -1 | 656.3173 | 0 | 10 | 100000 | 0 |  |  | evento ambiguo: sin grieta | https://doi.org/10.5281/zenodo.21509581 | 5
FAB021_2E+5 | FABEST | 42CrMo4+QT | FAB021 | Axial | Unnotched dog-bone bar | -1 | 627.4993 | 0 | 10 | 200000 | 0 |  |  | evento ambiguo: sin grieta | https://doi.org/10.5281/zenodo.21509581 | 5.30103
FAB021_5E+5 | FABEST | 42CrMo4+QT | FAB021 | Axial | Unnotched dog-bone bar | -1 | 595.6669 | 0 | 10 | 500000 | 0 |  |  | evento ambiguo: sin grieta | https://doi.org/10.5281/zenodo.21509581 | 5.69897
FAB021_1E+6 | FABEST | 42CrMo4+QT | FAB021 | Axial | Unnotched dog-bone bar | -1 | 577.5075 | 0 | 10 | 1000000 | 0 |  |  | evento ambiguo: sin grieta | https://doi.org/10.5281/zenodo.21509581 | 6
FAB021_2E+6 | FABEST | 42CrMo4+QT | FAB021 | Axial | Unnotched dog-bone bar | -1 | 564.7679 | 0 | 10 | 2000000 | 0 |  |  | evento ambiguo: sin grieta | https://doi.org/10.5281/zenodo.21509581 | 6.30103
FAB021_5E+6 | FABEST | 42CrMo4+QT | FAB021 | Axial | Unnotched dog-bone bar | -1 | 554.9336 | 0 | 10 | 5000000 | 0 |  |  | evento ambiguo: sin grieta | https://doi.org/10.5281/zenodo.21509581 | 6.69897
FAB021_1E+7 | FABEST | 42CrMo4+QT | FAB021 | Axial | Unnotched dog-bone bar | -1 | 551.1028 | 0 | 10 | 10000000 | 0 |  |  | evento ambiguo: sin grieta | https://doi.org/10.5281/zenodo.21509581 | 7
FAB021_2E+7 | FABEST | 42CrMo4+QT | FAB021 | Axial | Unnotched dog-bone bar | -1 | 549.0545 | 0 | 10 | 20000000 | 0 |  |  | evento ambiguo: sin grieta | https://doi.org/10.5281/zenodo.21509581 | 7.30103
FAB021_5E+7 | FABEST | 42CrMo4+QT | FAB021 | Axial | Unnotched dog-bone bar | -1 | 547.7778 | 0 | 10 | 50000000 | 0 |  |  | evento ambiguo: sin grieta | https://doi.org/10.5281/zenodo.21509581 | 7.69897
FAB021_1E+8 | FABEST | 42CrMo4+QT | FAB021 | Axial | Unnotched dog-bone bar | -1 | 547.3438 | 0 | 10 | 100000000 | 0 |  |  | evento ambiguo: sin grieta | https://doi.org/10.5281/zenodo.21509581 | 8
FAB021_1E+3 | FABEST | 42CrMo4+QT | FAB021 | Axial | Unnotched dog-bone bar | -1 | 874.4074 | 0 | 10 | 1000 | 0 |  |  | evento ambiguo: sin grieta | https://doi.org/10.5281/zenodo.21509581 | 3
FAB021_2E+3 | FABEST | 42CrMo4+QT | FAB021 | Axial | Unnotched dog-bone bar | -1 | 842.1722 | 0 | 10 | 2000 | 0 |  |  | evento ambiguo: sin grieta | https://doi.org/10.5281/zenodo.21509581 | 3.30103
FAB021_5E+3 | FABEST | 42CrMo4+QT | FAB021 | Axial | Unnotched dog-bone bar | -1 | 799.5595 | 0 | 10 | 5000 | 0 |  |  | evento ambiguo: sin grieta | https://doi.org/10.5281/zenodo.21509581 | 3.69897
FAB021_1E+4 | FABEST | 42CrMo4+QT | FAB021 | Axial | Unnotched dog-bone bar | -1 | 767.3242 | 0 | 10 | 10000 | 0 |  |  | evento ambiguo: sin grieta | https://doi.org/10.5281/zenodo.21509581 | 4
FAB021_2E+4 | FABEST | 42CrMo4+QT | FAB021 | Axial | Unnotched dog-bone bar | -1 | 735.089 | 0 | 10 | 20000 | 0 |  |  | evento ambiguo: sin grieta | https://doi.org/10.5281/zenodo.21509581 | 4.30103
FAB021_5E+4 | FABEST | 42CrMo4+QT | FAB021 | Axial | Unnotched dog-bone bar | -1 | 692.4763 | 0 | 10 | 50000 | 0 |  |  | evento ambiguo: sin grieta | https://doi.org/10.5281/zenodo.21509581 | 4.69897
FAB021_1E+5 | FABEST | 42CrMo4+QT | FAB021 | Axial | Unnotched dog-bone bar | -1 | 660.241 | 0 | 10 | 100000 | 0 |  |  | evento ambiguo: sin grieta | https://doi.org/10.5281/zenodo.21509581 | 5
FAB021_2E+5 | FABEST | 42CrMo4+QT | FAB021 | Axial | Unnotched dog-bone bar | -1 | 628.0058 | 0 | 10 | 200000 | 0 |  |  | evento ambiguo: sin grieta | https://doi.org/10.5281/zenodo.21509581 | 5.30103
FAB021_5E+5 | FABEST | 42CrMo4+QT | FAB021 | Axial | Unnotched dog-bone bar | -1 | 585.3931 | 0 | 10 | 500000 | 0 |  |  | evento ambiguo: sin grieta | https://doi.org/10.5281/zenodo.21509581 | 5.69897
FAB021_1E+6 | FABEST | 42CrMo4+QT | FAB021 | Axial | Unnotched dog-bone bar | -1 | 553.1578 | 0 | 10 | 1000000 | 0 |  |  | evento ambiguo: sin grieta | https://doi.org/10.5281/zenodo.21509581 | 6
FAB021_2E+6 | FABEST | 42CrMo4+QT | FAB021 | Axial | Unnotched dog-bone bar | -1 | 520.9225 | 0 | 10 | 2000000 | 0 |  |  | evento ambiguo: sin grieta | https://doi.org/10.5281/zenodo.21509581 | 6.30103
FAB021_5E+6 | FABEST | 42CrMo4+QT | FAB021 | Axial | Unnotched dog-bone bar | -1 | 478.3099 | 0 | 10 | 5000000 | 0 |  |  | evento ambiguo: sin grieta | https://doi.org/10.5281/zenodo.21509581 | 6.69897
FAB021_1E+7 | FABEST | 42CrMo4+QT | FAB021 | Axial | Unnotched dog-bone bar | -1 | 446.0746 | 0 | 10 | 10000000 | 0 |  |  | evento ambiguo: sin grieta | https://doi.org/10.5281/zenodo.21509581 | 7
FAB021_2E+7 | FABEST | 42CrMo4+QT | FAB021 | Axial | Unnotched dog-bone bar | -1 | 413.8393 | 0 | 10 | 20000000 | 0 |  |  | evento ambiguo: sin grieta | https://doi.org/10.5281/zenodo.21509581 | 7.30103
FAB021_5E+7 | FABEST | 42CrMo4+QT | FAB021 | Axial | Unnotched dog-bone bar | -1 | 371.2267 | 0 | 10 | 50000000 | 0 |  |  | evento ambiguo: sin grieta | https://doi.org/10.5281/zenodo.21509581 | 7.69897
FAB021_1E+8 | FABEST | 42CrMo4+QT | FAB021 | Axial | Unnotched dog-bone bar | -1 | 338.9914 | 0 | 10 | 100000000 | 0 |  |  | evento ambiguo: sin grieta | https://doi.org/10.5281/zenodo.21509581 | 8
FAB022_C6 | FABEST | 42CrMo4+QT | FAB022 | Axial | Unnotched dog-bone bar | -1 | 748.1 | 0 | 10 | 3672 | 1 | finished |  | INCLUIR | https://doi.org/10.5281/zenodo.21509581 | 3.5649027
FAB022_C2 | FABEST | 42CrMo4+QT | FAB022 | Axial | Unnotched dog-bone bar | -1 | 700.5 | 0 | 10 | 10613 | 1 | finished |  | INCLUIR | https://doi.org/10.5281/zenodo.21509581 | 4.0258382
FAB022_C5B | FABEST | 42CrMo4+QT | FAB022 | Axial | Unnotched dog-bone bar | -1 | 712.7 | 0 | 10 | 38290 | 1 | finished | Excluded: Note the suspicion raised on the Hardness sheet | INCLUIR | https://doi.org/10.5281/zenodo.21509581 | 4.5830854
FAB022_C1 | FABEST | 42CrMo4+QT | FAB022 | Axial | Unnotched dog-bone bar | -1 | 650.3 | 0 | 10 | 39098 | 1 | finished |  | INCLUIR | https://doi.org/10.5281/zenodo.21509581 | 4.5921545
FAB022_C4 | FABEST | 42CrMo4+QT | FAB022 | Axial | Unnotched dog-bone bar | -1 | 625.7 | 0 | 10 | 82983 | 1 | finished |  | INCLUIR | https://doi.org/10.5281/zenodo.21509581 | 4.9189891
FAB022_C3 | FABEST | 42CrMo4+QT | FAB022 | Axial | Unnotched dog-bone bar | -1 | 609.9 | 0 | 10 | 96948 | 1 | finished |  | INCLUIR | https://doi.org/10.5281/zenodo.21509581 | 4.9865389
FAB022_C5 | FABEST | 42CrMo4+QT | FAB022 | Axial | Unnotched dog-bone bar | -1 | 600.8 | 0 | 10 | 4000000 | 0 | interrupted | Excluded: Note the suspicion raised on the Hardness sheet | INCLUIR | https://doi.org/10.5281/zenodo.21509581 | 6.60206
FAB022_1E+3 | FABEST | 42CrMo4+QT | FAB022 | Axial | Unnotched dog-bone bar | -1 | 808.9758 | 0 | 10 | 1000 | 0 |  |  | evento ambiguo: sin grieta | https://doi.org/10.5281/zenodo.21509581 | 3
FAB022_2E+3 | FABEST | 42CrMo4+QT | FAB022 | Axial | Unnotched dog-bone bar | -1 | 776.0012 | 0 | 10 | 2000 | 0 |  |  | evento ambiguo: sin grieta | https://doi.org/10.5281/zenodo.21509581 | 3.30103
FAB022_5E+3 | FABEST | 42CrMo4+QT | FAB022 | Axial | Unnotched dog-bone bar | -1 | 734.465 | 0 | 10 | 5000 | 0 |  |  | evento ambiguo: sin grieta | https://doi.org/10.5281/zenodo.21509581 | 3.69897
FAB022_1E+4 | FABEST | 42CrMo4+QT | FAB022 | Axial | Unnotched dog-bone bar | -1 | 704.5276 | 0 | 10 | 10000 | 0 |  |  | evento ambiguo: sin grieta | https://doi.org/10.5281/zenodo.21509581 | 4
FAB022_2E+4 | FABEST | 42CrMo4+QT | FAB022 | Axial | Unnotched dog-bone bar | -1 | 675.8105 | 0 | 10 | 20000 | 0 |  |  | evento ambiguo: sin grieta | https://doi.org/10.5281/zenodo.21509581 | 4.30103
FAB022_5E+4 | FABEST | 42CrMo4+QT | FAB022 | Axial | Unnotched dog-bone bar | -1 | 639.637 | 0 | 10 | 50000 | 0 |  |  | evento ambiguo: sin grieta | https://doi.org/10.5281/zenodo.21509581 | 4.69897
FAB022_1E+5 | FABEST | 42CrMo4+QT | FAB022 | Axial | Unnotched dog-bone bar | -1 | 613.5649 | 0 | 10 | 100000 | 0 |  |  | evento ambiguo: sin grieta | https://doi.org/10.5281/zenodo.21509581 | 5
FAB022_2E+5 | FABEST | 42CrMo4+QT | FAB022 | Axial | Unnotched dog-bone bar | -1 | 588.5555 | 0 | 10 | 200000 | 0 |  |  | evento ambiguo: sin grieta | https://doi.org/10.5281/zenodo.21509581 | 5.30103
FAB022_5E+5 | FABEST | 42CrMo4+QT | FAB022 | Axial | Unnotched dog-bone bar | -1 | 557.0525 | 0 | 10 | 500000 | 0 |  |  | evento ambiguo: sin grieta | https://doi.org/10.5281/zenodo.21509581 | 5.69897
FAB022_1E+6 | FABEST | 42CrMo4+QT | FAB022 | Axial | Unnotched dog-bone bar | -1 | 534.3466 | 0 | 10 | 1000000 | 0 |  |  | evento ambiguo: sin grieta | https://doi.org/10.5281/zenodo.21509581 | 6
FAB022_2E+6 | FABEST | 42CrMo4+QT | FAB022 | Axial | Unnotched dog-bone bar | -1 | 512.5662 | 0 | 10 | 2000000 | 0 |  |  | evento ambiguo: sin grieta | https://doi.org/10.5281/zenodo.21509581 | 6.30103
FAB022_5E+6 | FABEST | 42CrMo4+QT | FAB022 | Axial | Unnotched dog-bone bar | -1 | 485.1305 | 0 | 10 | 5000000 | 0 |  |  | evento ambiguo: sin grieta | https://doi.org/10.5281/zenodo.21509581 | 6.69897
FAB022_1E+7 | FABEST | 42CrMo4+QT | FAB022 | Axial | Unnotched dog-bone bar | -1 | 465.3562 | 0 | 10 | 10000000 | 0 |  |  | evento ambiguo: sin grieta | https://doi.org/10.5281/zenodo.21509581 | 7
FAB022_2E+7 | FABEST | 42CrMo4+QT | FAB022 | Axial | Unnotched dog-bone bar | -1 | 446.3879 | 0 | 10 | 20000000 | 0 |  |  | evento ambiguo: sin grieta | https://doi.org/10.5281/zenodo.21509581 | 7.30103
FAB022_5E+7 | FABEST | 42CrMo4+QT | FAB022 | Axial | Unnotched dog-bone bar | -1 | 422.4946 | 0 | 10 | 50000000 | 0 |  |  | evento ambiguo: sin grieta | https://doi.org/10.5281/zenodo.21509581 | 7.69897
FAB022_1E+8 | FABEST | 42CrMo4+QT | FAB022 | Axial | Unnotched dog-bone bar | -1 | 405.2733 | 0 | 10 | 100000000 | 0 |  |  | evento ambiguo: sin grieta | https://doi.org/10.5281/zenodo.21509581 | 8
FAB022_1E+3 | FABEST | 42CrMo4+QT | FAB022 | Axial | Unnotched dog-bone bar | -1 | 808.0578 | 0 | 10 | 1000 | 0 |  |  | evento ambiguo: sin grieta | https://doi.org/10.5281/zenodo.21509581 | 3
FAB022_2E+3 | FABEST | 42CrMo4+QT | FAB022 | Axial | Unnotched dog-bone bar | -1 | 775.3245 | 0 | 10 | 2000 | 0 |  |  | evento ambiguo: sin grieta | https://doi.org/10.5281/zenodo.21509581 | 3.30103
FAB022_5E+3 | FABEST | 42CrMo4+QT | FAB022 | Axial | Unnotched dog-bone bar | -1 | 734.0637 | 0 | 10 | 5000 | 0 |  |  | evento ambiguo: sin grieta | https://doi.org/10.5281/zenodo.21509581 | 3.69897
FAB022_1E+4 | FABEST | 42CrMo4+QT | FAB022 | Axial | Unnotched dog-bone bar | -1 | 704.311 | 0 | 10 | 10000 | 0 |  |  | evento ambiguo: sin grieta | https://doi.org/10.5281/zenodo.21509581 | 4
FAB022_2E+4 | FABEST | 42CrMo4+QT | FAB022 | Axial | Unnotched dog-bone bar | -1 | 675.7622 | 0 | 10 | 20000 | 0 |  |  | evento ambiguo: sin grieta | https://doi.org/10.5281/zenodo.21509581 | 4.30103
FAB022_5E+4 | FABEST | 42CrMo4+QT | FAB022 | Axial | Unnotched dog-bone bar | -1 | 639.7896 | 0 | 10 | 50000 | 0 |  |  | evento ambiguo: sin grieta | https://doi.org/10.5281/zenodo.21509581 | 4.69897
FAB022_1E+5 | FABEST | 42CrMo4+QT | FAB022 | Axial | Unnotched dog-bone bar | -1 | 613.8547 | 0 | 10 | 100000 | 0 |  |  | evento ambiguo: sin grieta | https://doi.org/10.5281/zenodo.21509581 | 5
FAB022_2E+5 | FABEST | 42CrMo4+QT | FAB022 | Axial | Unnotched dog-bone bar | -1 | 588.9709 | 0 | 10 | 200000 | 0 |  |  | evento ambiguo: sin grieta | https://doi.org/10.5281/zenodo.21509581 | 5.30103
FAB022_5E+5 | FABEST | 42CrMo4+QT | FAB022 | Axial | Unnotched dog-bone bar | -1 | 557.6175 | 0 | 10 | 500000 | 0 |  |  | evento ambiguo: sin grieta | https://doi.org/10.5281/zenodo.21509581 | 5.69897
FAB022_1E+6 | FABEST | 42CrMo4+QT | FAB022 | Axial | Unnotched dog-bone bar | -1 | 535.0133 | 0 | 10 | 1000000 | 0 |  |  | evento ambiguo: sin grieta | https://doi.org/10.5281/zenodo.21509581 | 6
FAB022_2E+6 | FABEST | 42CrMo4+QT | FAB022 | Axial | Unnotched dog-bone bar | -1 | 513.3254 | 0 | 10 | 2000000 | 0 |  |  | evento ambiguo: sin grieta | https://doi.org/10.5281/zenodo.21509581 | 6.30103
FAB022_5E+6 | FABEST | 42CrMo4+QT | FAB022 | Axial | Unnotched dog-bone bar | -1 | 485.9988 | 0 | 10 | 5000000 | 0 |  |  | evento ambiguo: sin grieta | https://doi.org/10.5281/zenodo.21509581 | 6.69897
FAB022_1E+7 | FABEST | 42CrMo4+QT | FAB022 | Axial | Unnotched dog-bone bar | -1 | 466.2978 | 0 | 10 | 10000000 | 0 |  |  | evento ambiguo: sin grieta | https://doi.org/10.5281/zenodo.21509581 | 7
FAB022_2E+7 | FABEST | 42CrMo4+QT | FAB022 | Axial | Unnotched dog-bone bar | -1 | 447.3954 | 0 | 10 | 20000000 | 0 |  |  | evento ambiguo: sin grieta | https://doi.org/10.5281/zenodo.21509581 | 7.30103
FAB022_5E+7 | FABEST | 42CrMo4+QT | FAB022 | Axial | Unnotched dog-bone bar | -1 | 423.5787 | 0 | 10 | 50000000 | 0 |  |  | evento ambiguo: sin grieta | https://doi.org/10.5281/zenodo.21509581 | 7.69897
FAB022_1E+8 | FABEST | 42CrMo4+QT | FAB022 | Axial | Unnotched dog-bone bar | -1 | 406.4082 | 0 | 10 | 100000000 | 0 |  |  | evento ambiguo: sin grieta | https://doi.org/10.5281/zenodo.21509581 | 8
FAB022_1E+3 | FABEST | 42CrMo4+QT | FAB022 | Axial | Unnotched dog-bone bar | -1 | 799.5074 | 0 | 10 | 1000 | 0 |  |  | evento ambiguo: sin grieta | https://doi.org/10.5281/zenodo.21509581 | 3
FAB022_2E+3 | FABEST | 42CrMo4+QT | FAB022 | Axial | Unnotched dog-bone bar | -1 | 771.3496 | 0 | 10 | 2000 | 0 |  |  | evento ambiguo: sin grieta | https://doi.org/10.5281/zenodo.21509581 | 3.30103
FAB022_5E+3 | FABEST | 42CrMo4+QT | FAB022 | Axial | Unnotched dog-bone bar | -1 | 734.1271 | 0 | 10 | 5000 | 0 |  |  | evento ambiguo: sin grieta | https://doi.org/10.5281/zenodo.21509581 | 3.69897
FAB022_1E+4 | FABEST | 42CrMo4+QT | FAB022 | Axial | Unnotched dog-bone bar | -1 | 705.9694 | 0 | 10 | 10000 | 0 |  |  | evento ambiguo: sin grieta | https://doi.org/10.5281/zenodo.21509581 | 4
FAB022_2E+4 | FABEST | 42CrMo4+QT | FAB022 | Axial | Unnotched dog-bone bar | -1 | 677.8116 | 0 | 10 | 20000 | 0 |  |  | evento ambiguo: sin grieta | https://doi.org/10.5281/zenodo.21509581 | 4.30103
FAB022_5E+4 | FABEST | 42CrMo4+QT | FAB022 | Axial | Unnotched dog-bone bar | -1 | 640.5891 | 0 | 10 | 50000 | 0 |  |  | evento ambiguo: sin grieta | https://doi.org/10.5281/zenodo.21509581 | 4.69897
FAB022_1E+5 | FABEST | 42CrMo4+QT | FAB022 | Axial | Unnotched dog-bone bar | -1 | 612.4314 | 0 | 10 | 100000 | 0 |  |  | evento ambiguo: sin grieta | https://doi.org/10.5281/zenodo.21509581 | 5
FAB022_2E+5 | FABEST | 42CrMo4+QT | FAB022 | Axial | Unnotched dog-bone bar | -1 | 584.2737 | 0 | 10 | 200000 | 0 |  |  | evento ambiguo: sin grieta | https://doi.org/10.5281/zenodo.21509581 | 5.30103
FAB022_5E+5 | FABEST | 42CrMo4+QT | FAB022 | Axial | Unnotched dog-bone bar | -1 | 547.0512 | 0 | 10 | 500000 | 0 |  |  | evento ambiguo: sin grieta | https://doi.org/10.5281/zenodo.21509581 | 5.69897
FAB022_1E+6 | FABEST | 42CrMo4+QT | FAB022 | Axial | Unnotched dog-bone bar | -1 | 518.8934 | 0 | 10 | 1000000 | 0 |  |  | evento ambiguo: sin grieta | https://doi.org/10.5281/zenodo.21509581 | 6
FAB022_2E+6 | FABEST | 42CrMo4+QT | FAB022 | Axial | Unnotched dog-bone bar | -1 | 490.7357 | 0 | 10 | 2000000 | 0 |  |  | evento ambiguo: sin grieta | https://doi.org/10.5281/zenodo.21509581 | 6.30103
FAB022_5E+6 | FABEST | 42CrMo4+QT | FAB022 | Axial | Unnotched dog-bone bar | -1 | 453.5132 | 0 | 10 | 5000000 | 0 |  |  | evento ambiguo: sin grieta | https://doi.org/10.5281/zenodo.21509581 | 6.69897
FAB022_1E+7 | FABEST | 42CrMo4+QT | FAB022 | Axial | Unnotched dog-bone bar | -1 | 425.3554 | 0 | 10 | 10000000 | 0 |  |  | evento ambiguo: sin grieta | https://doi.org/10.5281/zenodo.21509581 | 7
FAB022_2E+7 | FABEST | 42CrMo4+QT | FAB022 | Axial | Unnotched dog-bone bar | -1 | 397.1977 | 0 | 10 | 20000000 | 0 |  |  | evento ambiguo: sin grieta | https://doi.org/10.5281/zenodo.21509581 | 7.30103
FAB022_5E+7 | FABEST | 42CrMo4+QT | FAB022 | Axial | Unnotched dog-bone bar | -1 | 359.9752 | 0 | 10 | 50000000 | 0 |  |  | evento ambiguo: sin grieta | https://doi.org/10.5281/zenodo.21509581 | 7.69897
FAB022_1E+8 | FABEST | 42CrMo4+QT | FAB022 | Axial | Unnotched dog-bone bar | -1 | 331.8175 | 0 | 10 | 100000000 | 0 |  |  | evento ambiguo: sin grieta | https://doi.org/10.5281/zenodo.21509581 | 8
FAB025_9 | FABEST | 42CrMo4+QT | FAB025 | Axial | Unnotched hourglass bar | -1 | 625 | 0 | 152 | 24971 | 1 | finished |  | INCLUIR | https://doi.org/10.5281/zenodo.21509581 | 4.3974359
FAB025_5 | FABEST | 42CrMo4+QT | FAB025 | Axial | Unnotched hourglass bar | -1 | 575 | 0 | 152 | 53701 | 1 | finished |  | INCLUIR | https://doi.org/10.5281/zenodo.21509581 | 4.7299824
FAB025_6 | FABEST | 42CrMo4+QT | FAB025 | Axial | Unnotched hourglass bar | -1 | 525 | 0 | 152 | 104702 | 1 | finished |  | INCLUIR | https://doi.org/10.5281/zenodo.21509581 | 5.019955
FAB025_10 | FABEST | 42CrMo4+QT | FAB025 | Axial | Unnotched hourglass bar | -1 | 450 | 0 | 152 | 211643 | 1 | finished |  | INCLUIR | https://doi.org/10.5281/zenodo.21509581 | 5.3256039
FAB025_4 | FABEST | 42CrMo4+QT | FAB025 | Axial | Unnotched hourglass bar | -1 | 425 | 0 | 152 | 246675 | 1 | finished |  | INCLUIR | https://doi.org/10.5281/zenodo.21509581 | 5.3921251
FAB025_7 | FABEST | 42CrMo4+QT | FAB025 | Axial | Unnotched hourglass bar | -1 | 500 | 0 | 152 | 259739 | 1 | finished |  | INCLUIR | https://doi.org/10.5281/zenodo.21509581 | 5.4145372
FAB025_8 | FABEST | 42CrMo4+QT | FAB025 | Axial | Unnotched hourglass bar | -1 | 475 | 0 | 152 | 301200 | 1 | finished |  | INCLUIR | https://doi.org/10.5281/zenodo.21509581 | 5.478855
FAB025_3 | FABEST | 42CrMo4+QT | FAB025 | Axial | Unnotched hourglass bar | -1 | 400 | 0 | 152 | 1537475 | 1 | finished |  | INCLUIR | https://doi.org/10.5281/zenodo.21509581 | 6.1868081
FAB025_1 | FABEST | 42CrMo4+QT | FAB025 | Axial | Unnotched hourglass bar | -1 | 350 | 0 | 152 | 1800014 | 1 | finished |  | INCLUIR | https://doi.org/10.5281/zenodo.21509581 | 6.2552759
FAB025_2 | FABEST | 42CrMo4+QT | FAB025 | Axial | Unnotched hourglass bar | -1 | 375 | 0 | 152 | 1949021 | 1 | finished |  | INCLUIR | https://doi.org/10.5281/zenodo.21509581 | 6.2898165
FAB025_1E+3 | FABEST | 42CrMo4+QT | FAB025 | Axial | Unnotched hourglass bar | -1 | 970.9976 | 0 | 152 | 1000 | 0 |  |  | evento ambiguo: sin grieta | https://doi.org/10.5281/zenodo.21509581 | 3
FAB025_2E+3 | FABEST | 42CrMo4+QT | FAB025 | Axial | Unnotched hourglass bar | -1 | 886.4421 | 0 | 152 | 2000 | 0 |  |  | evento ambiguo: sin grieta | https://doi.org/10.5281/zenodo.21509581 | 3.30103
FAB025_5E+3 | FABEST | 42CrMo4+QT | FAB025 | Axial | Unnotched hourglass bar | -1 | 785.8589 | 0 | 152 | 5000 | 0 |  |  | evento ambiguo: sin grieta | https://doi.org/10.5281/zenodo.21509581 | 3.69897
FAB025_1E+4 | FABEST | 42CrMo4+QT | FAB025 | Axial | Unnotched hourglass bar | -1 | 717.4255 | 0 | 152 | 10000 | 0 |  |  | evento ambiguo: sin grieta | https://doi.org/10.5281/zenodo.21509581 | 4
FAB025_2E+4 | FABEST | 42CrMo4+QT | FAB025 | Axial | Unnotched hourglass bar | -1 | 654.9513 | 0 | 152 | 20000 | 0 |  |  | evento ambiguo: sin grieta | https://doi.org/10.5281/zenodo.21509581 | 4.30103
FAB025_5E+4 | FABEST | 42CrMo4+QT | FAB025 | Axial | Unnotched hourglass bar | -1 | 580.6351 | 0 | 152 | 50000 | 0 |  |  | evento ambiguo: sin grieta | https://doi.org/10.5281/zenodo.21509581 | 4.69897
FAB025_1E+5 | FABEST | 42CrMo4+QT | FAB025 | Axial | Unnotched hourglass bar | -1 | 530.0728 | 0 | 152 | 100000 | 0 |  |  | evento ambiguo: sin grieta | https://doi.org/10.5281/zenodo.21509581 | 5
FAB025_2E+5 | FABEST | 42CrMo4+QT | FAB025 | Axial | Unnotched hourglass bar | -1 | 483.9135 | 0 | 152 | 200000 | 0 |  |  | evento ambiguo: sin grieta | https://doi.org/10.5281/zenodo.21509581 | 5.30103
FAB025_5E+5 | FABEST | 42CrMo4+QT | FAB025 | Axial | Unnotched hourglass bar | -1 | 429.0046 | 0 | 152 | 500000 | 0 |  |  | evento ambiguo: sin grieta | https://doi.org/10.5281/zenodo.21509581 | 5.69897
FAB025_1E+6 | FABEST | 42CrMo4+QT | FAB025 | Axial | Unnotched hourglass bar | -1 | 391.6464 | 0 | 152 | 1000000 | 0 |  |  | evento ambiguo: sin grieta | https://doi.org/10.5281/zenodo.21509581 | 6
FAB025_2E+6 | FABEST | 42CrMo4+QT | FAB025 | Axial | Unnotched hourglass bar | -1 | 357.5414 | 0 | 152 | 2000000 | 0 |  |  | evento ambiguo: sin grieta | https://doi.org/10.5281/zenodo.21509581 | 6.30103
FAB025_5E+6 | FABEST | 42CrMo4+QT | FAB025 | Axial | Unnotched hourglass bar | -1 | 316.9718 | 0 | 152 | 5000000 | 0 |  |  | evento ambiguo: sin grieta | https://doi.org/10.5281/zenodo.21509581 | 6.69897
FAB025_1E+7 | FABEST | 42CrMo4+QT | FAB025 | Axial | Unnotched hourglass bar | -1 | 289.3696 | 0 | 152 | 10000000 | 0 |  |  | evento ambiguo: sin grieta | https://doi.org/10.5281/zenodo.21509581 | 7
FAB025_2E+7 | FABEST | 42CrMo4+QT | FAB025 | Axial | Unnotched hourglass bar | -1 | 264.171 | 0 | 152 | 20000000 | 0 |  |  | evento ambiguo: sin grieta | https://doi.org/10.5281/zenodo.21509581 | 7.30103
FAB025_5E+7 | FABEST | 42CrMo4+QT | FAB025 | Axial | Unnotched hourglass bar | -1 | 234.1959 | 0 | 152 | 50000000 | 0 |  |  | evento ambiguo: sin grieta | https://doi.org/10.5281/zenodo.21509581 | 7.69897
FAB025_1E+8 | FABEST | 42CrMo4+QT | FAB025 | Axial | Unnotched hourglass bar | -1 | 213.8019 | 0 | 152 | 100000000 | 0 |  |  | evento ambiguo: sin grieta | https://doi.org/10.5281/zenodo.21509581 | 8
FAB025_1E+3 | FABEST | 42CrMo4+QT | FAB025 | Axial | Unnotched hourglass bar | -1 | 865.0548 | 0 | 152 | 1000 | 0 |  |  | evento ambiguo: sin grieta | https://doi.org/10.5281/zenodo.21509581 | 3
FAB025_2E+3 | FABEST | 42CrMo4+QT | FAB025 | Axial | Unnotched hourglass bar | -1 | 826.0645 | 0 | 152 | 2000 | 0 |  |  | evento ambiguo: sin grieta | https://doi.org/10.5281/zenodo.21509581 | 3.30103
FAB025_5E+3 | FABEST | 42CrMo4+QT | FAB025 | Axial | Unnotched hourglass bar | -1 | 759.0783 | 0 | 152 | 5000 | 0 |  |  | evento ambiguo: sin grieta | https://doi.org/10.5281/zenodo.21509581 | 3.69897
FAB025_1E+4 | FABEST | 42CrMo4+QT | FAB025 | Axial | Unnotched hourglass bar | -1 | 702.3385 | 0 | 152 | 10000 | 0 |  |  | evento ambiguo: sin grieta | https://doi.org/10.5281/zenodo.21509581 | 4
FAB025_2E+4 | FABEST | 42CrMo4+QT | FAB025 | Axial | Unnotched hourglass bar | -1 | 645.1563 | 0 | 152 | 20000 | 0 |  |  | evento ambiguo: sin grieta | https://doi.org/10.5281/zenodo.21509581 | 4.30103
FAB025_5E+4 | FABEST | 42CrMo4+QT | FAB025 | Axial | Unnotched hourglass bar | -1 | 573.4399 | 0 | 152 | 50000 | 0 |  |  | evento ambiguo: sin grieta | https://doi.org/10.5281/zenodo.21509581 | 4.69897
FAB025_1E+5 | FABEST | 42CrMo4+QT | FAB025 | Axial | Unnotched hourglass bar | -1 | 523.8436 | 0 | 152 | 100000 | 0 |  |  | evento ambiguo: sin grieta | https://doi.org/10.5281/zenodo.21509581 | 5
FAB025_2E+5 | FABEST | 42CrMo4+QT | FAB025 | Axial | Unnotched hourglass bar | -1 | 478.9667 | 0 | 152 | 200000 | 0 |  |  | evento ambiguo: sin grieta | https://doi.org/10.5281/zenodo.21509581 | 5.30103
FAB025_5E+5 | FABEST | 42CrMo4+QT | FAB025 | Axial | Unnotched hourglass bar | -1 | 427.6627 | 0 | 152 | 500000 | 0 |  |  | evento ambiguo: sin grieta | https://doi.org/10.5281/zenodo.21509581 | 5.69897
FAB025_1E+6 | FABEST | 42CrMo4+QT | FAB025 | Axial | Unnotched hourglass bar | -1 | 395.6535 | 0 | 152 | 1000000 | 0 |  |  | evento ambiguo: sin grieta | https://doi.org/10.5281/zenodo.21509581 | 6
FAB025_2E+6 | FABEST | 42CrMo4+QT | FAB025 | Axial | Unnotched hourglass bar | -1 | 370.2156 | 0 | 152 | 2000000 | 0 |  |  | evento ambiguo: sin grieta | https://doi.org/10.5281/zenodo.21509581 | 6.30103
FAB025_5E+6 | FABEST | 42CrMo4+QT | FAB025 | Axial | Unnotched hourglass bar | -1 | 347.0439 | 0 | 152 | 5000000 | 0 |  |  | evento ambiguo: sin grieta | https://doi.org/10.5281/zenodo.21509581 | 6.69897
FAB025_1E+7 | FABEST | 42CrMo4+QT | FAB025 | Axial | Unnotched hourglass bar | -1 | 336.5076 | 0 | 152 | 10000000 | 0 |  |  | evento ambiguo: sin grieta | https://doi.org/10.5281/zenodo.21509581 | 7
FAB025_2E+7 | FABEST | 42CrMo4+QT | FAB025 | Axial | Unnotched hourglass bar | -1 | 330.3373 | 0 | 152 | 20000000 | 0 |  |  | evento ambiguo: sin grieta | https://doi.org/10.5281/zenodo.21509581 | 7.30103
FAB025_5E+7 | FABEST | 42CrMo4+QT | FAB025 | Axial | Unnotched hourglass bar | -1 | 326.2511 | 0 | 152 | 50000000 | 0 |  |  | evento ambiguo: sin grieta | https://doi.org/10.5281/zenodo.21509581 | 7.69897
FAB025_1E+8 | FABEST | 42CrMo4+QT | FAB025 | Axial | Unnotched hourglass bar | -1 | 324.8136 | 0 | 152 | 100000000 | 0 |  |  | evento ambiguo: sin grieta | https://doi.org/10.5281/zenodo.21509581 | 8
FAB025_1E+3 | FABEST | 42CrMo4+QT | FAB025 | Axial | Unnotched hourglass bar | -1 | 821.3225 | 0 | 152 | 1000 | 0 |  |  | evento ambiguo: sin grieta | https://doi.org/10.5281/zenodo.21509581 | 3
FAB025_2E+3 | FABEST | 42CrMo4+QT | FAB025 | Axial | Unnotched hourglass bar | -1 | 778.1388 | 0 | 152 | 2000 | 0 |  |  | evento ambiguo: sin grieta | https://doi.org/10.5281/zenodo.21509581 | 3.30103
FAB025_5E+3 | FABEST | 42CrMo4+QT | FAB025 | Axial | Unnotched hourglass bar | -1 | 721.0531 | 0 | 152 | 5000 | 0 |  |  | evento ambiguo: sin grieta | https://doi.org/10.5281/zenodo.21509581 | 3.69897
FAB025_1E+4 | FABEST | 42CrMo4+QT | FAB025 | Axial | Unnotched hourglass bar | -1 | 677.8693 | 0 | 152 | 10000 | 0 |  |  | evento ambiguo: sin grieta | https://doi.org/10.5281/zenodo.21509581 | 4
FAB025_2E+4 | FABEST | 42CrMo4+QT | FAB025 | Axial | Unnotched hourglass bar | -1 | 634.6856 | 0 | 152 | 20000 | 0 |  |  | evento ambiguo: sin grieta | https://doi.org/10.5281/zenodo.21509581 | 4.30103
FAB025_5E+4 | FABEST | 42CrMo4+QT | FAB025 | Axial | Unnotched hourglass bar | -1 | 577.5999 | 0 | 152 | 50000 | 0 |  |  | evento ambiguo: sin grieta | https://doi.org/10.5281/zenodo.21509581 | 4.69897
FAB025_1E+5 | FABEST | 42CrMo4+QT | FAB025 | Axial | Unnotched hourglass bar | -1 | 534.4161 | 0 | 152 | 100000 | 0 |  |  | evento ambiguo: sin grieta | https://doi.org/10.5281/zenodo.21509581 | 5
FAB025_2E+5 | FABEST | 42CrMo4+QT | FAB025 | Axial | Unnotched hourglass bar | -1 | 491.2324 | 0 | 152 | 200000 | 0 |  |  | evento ambiguo: sin grieta | https://doi.org/10.5281/zenodo.21509581 | 5.30103
FAB025_5E+5 | FABEST | 42CrMo4+QT | FAB025 | Axial | Unnotched hourglass bar | -1 | 434.1467 | 0 | 152 | 500000 | 0 |  |  | evento ambiguo: sin grieta | https://doi.org/10.5281/zenodo.21509581 | 5.69897
FAB025_1E+6 | FABEST | 42CrMo4+QT | FAB025 | Axial | Unnotched hourglass bar | -1 | 390.963 | 0 | 152 | 1000000 | 0 |  |  | evento ambiguo: sin grieta | https://doi.org/10.5281/zenodo.21509581 | 6
FAB025_2E+6 | FABEST | 42CrMo4+QT | FAB025 | Axial | Unnotched hourglass bar | -1 | 347.7792 | 0 | 152 | 2000000 | 0 |  |  | evento ambiguo: sin grieta | https://doi.org/10.5281/zenodo.21509581 | 6.30103
FAB025_5E+6 | FABEST | 42CrMo4+QT | FAB025 | Axial | Unnotched hourglass bar | -1 | 290.6935 | 0 | 152 | 5000000 | 0 |  |  | evento ambiguo: sin grieta | https://doi.org/10.5281/zenodo.21509581 | 6.69897
FAB025_1E+7 | FABEST | 42CrMo4+QT | FAB025 | Axial | Unnotched hourglass bar | -1 | 247.5098 | 0 | 152 | 10000000 | 0 |  |  | evento ambiguo: sin grieta | https://doi.org/10.5281/zenodo.21509581 | 7
FAB025_2E+7 | FABEST | 42CrMo4+QT | FAB025 | Axial | Unnotched hourglass bar | -1 | 204.3261 | 0 | 152 | 20000000 | 0 |  |  | evento ambiguo: sin grieta | https://doi.org/10.5281/zenodo.21509581 | 7.30103
FAB025_5E+7 | FABEST | 42CrMo4+QT | FAB025 | Axial | Unnotched hourglass bar | -1 | 147.2403 | 0 | 152 | 50000000 | 0 |  |  | evento ambiguo: sin grieta | https://doi.org/10.5281/zenodo.21509581 | 7.69897
FAB025_1E+8 | FABEST | 42CrMo4+QT | FAB025 | Axial | Unnotched hourglass bar | -1 | 104.0566 | 0 | 152 | 100000000 | 0 |  |  | evento ambiguo: sin grieta | https://doi.org/10.5281/zenodo.21509581 | 8
FAB026_7 | FABEST | 42CrMo4+QT | FAB026 | Axial | Unnotched hourglass bar | -1 | 625 | 0 | 152 | 27711 | 1 | finished |  | INCLUIR | https://doi.org/10.5281/zenodo.21509581 | 4.4426522
FAB026_4 | FABEST | 42CrMo4+QT | FAB026 | Axial | Unnotched hourglass bar | -1 | 525 | 0 | 152 | 49443 | 1 | finished |  | INCLUIR | https://doi.org/10.5281/zenodo.21509581 | 4.6941048
FAB026_3 | FABEST | 42CrMo4+QT | FAB026 | Axial | Unnotched hourglass bar | -1 | 575 | 0 | 152 | 50401 | 1 | finished |  | INCLUIR | https://doi.org/10.5281/zenodo.21509581 | 4.7024392
FAB026_5 | FABEST | 42CrMo4+QT | FAB026 | Axial | Unnotched hourglass bar | -1 | 500 | 0 | 152 | 83524 | 1 | finished |  | INCLUIR | https://doi.org/10.5281/zenodo.21509581 | 4.9218113
FAB026_8 | FABEST | 42CrMo4+QT | FAB026 | Axial | Unnotched hourglass bar | -1 | 450 | 0 | 152 | 127183 | 1 | finished |  | INCLUIR | https://doi.org/10.5281/zenodo.21509581 | 5.1044291
FAB026_6 | FABEST | 42CrMo4+QT | FAB026 | Axial | Unnotched hourglass bar | -1 | 475 | 0 | 152 | 202523 | 1 | finished |  | INCLUIR | https://doi.org/10.5281/zenodo.21509581 | 5.3064744
FAB026_9 | FABEST | 42CrMo4+QT | FAB026 | Axial | Unnotched hourglass bar | -1 | 425 | 0 | 152 | 282078 | 1 | finished |  | INCLUIR | https://doi.org/10.5281/zenodo.21509581 | 5.4503692
FAB026_1 | FABEST | 42CrMo4+QT | FAB026 | Axial | Unnotched hourglass bar | -1 | 350 | 0 | 152 | 2022310 | 1 | finished |  | INCLUIR | https://doi.org/10.5281/zenodo.21509581 | 6.3058477
FAB026_2 | FABEST | 42CrMo4+QT | FAB026 | Axial | Unnotched hourglass bar | -1 | 375 | 0 | 152 | 1447487 | 1 | finished |  | INCLUIR | https://doi.org/10.5281/zenodo.21509581 | 6.1606147
FAB026_10 | FABEST | 42CrMo4+QT | FAB026 | Axial | Unnotched hourglass bar | -1 | 400 | 0 | 152 | 2702896 | 1 | finished |  | INCLUIR | https://doi.org/10.5281/zenodo.21509581 | 6.4318293
FAB026_1E+3 | FABEST | 42CrMo4+QT | FAB026 | Axial | Unnotched hourglass bar | -1 | 1105.887 | 0 | 152 | 1000 | 0 |  |  | evento ambiguo: sin grieta | https://doi.org/10.5281/zenodo.21509581 | 3
FAB026_2E+3 | FABEST | 42CrMo4+QT | FAB026 | Axial | Unnotched hourglass bar | -1 | 980.1023 | 0 | 152 | 2000 | 0 |  |  | evento ambiguo: sin grieta | https://doi.org/10.5281/zenodo.21509581 | 3.30103
FAB026_5E+3 | FABEST | 42CrMo4+QT | FAB026 | Axial | Unnotched hourglass bar | -1 | 835.5072 | 0 | 152 | 5000 | 0 |  |  | evento ambiguo: sin grieta | https://doi.org/10.5281/zenodo.21509581 | 3.69897
FAB026_1E+4 | FABEST | 42CrMo4+QT | FAB026 | Axial | Unnotched hourglass bar | -1 | 740.4755 | 0 | 152 | 10000 | 0 |  |  | evento ambiguo: sin grieta | https://doi.org/10.5281/zenodo.21509581 | 4
FAB026_2E+4 | FABEST | 42CrMo4+QT | FAB026 | Axial | Unnotched hourglass bar | -1 | 656.2528 | 0 | 152 | 20000 | 0 |  |  | evento ambiguo: sin grieta | https://doi.org/10.5281/zenodo.21509581 | 4.30103
FAB026_5E+4 | FABEST | 42CrMo4+QT | FAB026 | Axial | Unnotched hourglass bar | -1 | 559.4354 | 0 | 152 | 50000 | 0 |  |  | evento ambiguo: sin grieta | https://doi.org/10.5281/zenodo.21509581 | 4.69897
FAB026_1E+5 | FABEST | 42CrMo4+QT | FAB026 | Axial | Unnotched hourglass bar | -1 | 495.8045 | 0 | 152 | 100000 | 0 |  |  | evento ambiguo: sin grieta | https://doi.org/10.5281/zenodo.21509581 | 5
FAB026_2E+5 | FABEST | 42CrMo4+QT | FAB026 | Axial | Unnotched hourglass bar | -1 | 439.4111 | 0 | 152 | 200000 | 0 |  |  | evento ambiguo: sin grieta | https://doi.org/10.5281/zenodo.21509581 | 5.30103
FAB026_5E+5 | FABEST | 42CrMo4+QT | FAB026 | Axial | Unnotched hourglass bar | -1 | 374.5845 | 0 | 152 | 500000 | 0 |  |  | evento ambiguo: sin grieta | https://doi.org/10.5281/zenodo.21509581 | 5.69897
FAB026_1E+6 | FABEST | 42CrMo4+QT | FAB026 | Axial | Unnotched hourglass bar | -1 | 331.9787 | 0 | 152 | 1000000 | 0 |  |  | evento ambiguo: sin grieta | https://doi.org/10.5281/zenodo.21509581 | 6
FAB026_2E+6 | FABEST | 42CrMo4+QT | FAB026 | Axial | Unnotched hourglass bar | -1 | 294.219 | 0 | 152 | 2000000 | 0 |  |  | evento ambiguo: sin grieta | https://doi.org/10.5281/zenodo.21509581 | 6.30103
FAB026_5E+6 | FABEST | 42CrMo4+QT | FAB026 | Axial | Unnotched hourglass bar | -1 | 250.8127 | 0 | 152 | 5000000 | 0 |  |  | evento ambiguo: sin grieta | https://doi.org/10.5281/zenodo.21509581 | 6.69897
FAB026_1E+7 | FABEST | 42CrMo4+QT | FAB026 | Axial | Unnotched hourglass bar | -1 | 222.285 | 0 | 152 | 10000000 | 0 |  |  | evento ambiguo: sin grieta | https://doi.org/10.5281/zenodo.21509581 | 7
FAB026_2E+7 | FABEST | 42CrMo4+QT | FAB026 | Axial | Unnotched hourglass bar | -1 | 197.002 | 0 | 152 | 20000000 | 0 |  |  | evento ambiguo: sin grieta | https://doi.org/10.5281/zenodo.21509581 | 7.30103
FAB026_5E+7 | FABEST | 42CrMo4+QT | FAB026 | Axial | Unnotched hourglass bar | -1 | 167.9381 | 0 | 152 | 50000000 | 0 |  |  | evento ambiguo: sin grieta | https://doi.org/10.5281/zenodo.21509581 | 7.69897
FAB026_1E+8 | FABEST | 42CrMo4+QT | FAB026 | Axial | Unnotched hourglass bar | -1 | 148.8366 | 0 | 152 | 100000000 | 0 |  |  | evento ambiguo: sin grieta | https://doi.org/10.5281/zenodo.21509581 | 8
FAB026_1E+3 | FABEST | 42CrMo4+QT | FAB026 | Axial | Unnotched hourglass bar | -1 | 1271.078 | 0 | 152 | 1000 | 0 |  |  | evento ambiguo: sin grieta | https://doi.org/10.5281/zenodo.21509581 | 3
FAB026_2E+3 | FABEST | 42CrMo4+QT | FAB026 | Axial | Unnotched hourglass bar | -1 | 1090.172 | 0 | 152 | 2000 | 0 |  |  | evento ambiguo: sin grieta | https://doi.org/10.5281/zenodo.21509581 | 3.30103
FAB026_5E+3 | FABEST | 42CrMo4+QT | FAB026 | Axial | Unnotched hourglass bar | -1 | 891.0996 | 0 | 152 | 5000 | 0 |  |  | evento ambiguo: sin grieta | https://doi.org/10.5281/zenodo.21509581 | 3.69897
FAB026_1E+4 | FABEST | 42CrMo4+QT | FAB026 | Axial | Unnotched hourglass bar | -1 | 766.7251 | 0 | 152 | 10000 | 0 |  |  | evento ambiguo: sin grieta | https://doi.org/10.5281/zenodo.21509581 | 4
FAB026_2E+4 | FABEST | 42CrMo4+QT | FAB026 | Axial | Unnotched hourglass bar | -1 | 662.2897 | 0 | 152 | 20000 | 0 |  |  | evento ambiguo: sin grieta | https://doi.org/10.5281/zenodo.21509581 | 4.30103
FAB026_5E+4 | FABEST | 42CrMo4+QT | FAB026 | Axial | Unnotched hourglass bar | -1 | 552.2666 | 0 | 152 | 50000 | 0 |  |  | evento ambiguo: sin grieta | https://doi.org/10.5281/zenodo.21509581 | 4.69897
FAB026_1E+5 | FABEST | 42CrMo4+QT | FAB026 | Axial | Unnotched hourglass bar | -1 | 489.1593 | 0 | 152 | 100000 | 0 |  |  | evento ambiguo: sin grieta | https://doi.org/10.5281/zenodo.21509581 | 5
FAB026_2E+5 | FABEST | 42CrMo4+QT | FAB026 | Axial | Unnotched hourglass bar | -1 | 442.5639 | 0 | 152 | 200000 | 0 |  |  | evento ambiguo: sin grieta | https://doi.org/10.5281/zenodo.21509581 | 5.30103
FAB026_5E+5 | FABEST | 42CrMo4+QT | FAB026 | Axial | Unnotched hourglass bar | -1 | 403.3943 | 0 | 152 | 500000 | 0 |  |  | evento ambiguo: sin grieta | https://doi.org/10.5281/zenodo.21509581 | 5.69897
FAB026_1E+6 | FABEST | 42CrMo4+QT | FAB026 | Axial | Unnotched hourglass bar | -1 | 386.7919 | 0 | 152 | 1000000 | 0 |  |  | evento ambiguo: sin grieta | https://doi.org/10.5281/zenodo.21509581 | 6
FAB026_2E+6 | FABEST | 42CrMo4+QT | FAB026 | Axial | Unnotched hourglass bar | -1 | 377.4625 | 0 | 152 | 2000000 | 0 |  |  | evento ambiguo: sin grieta | https://doi.org/10.5281/zenodo.21509581 | 6.30103
FAB026_5E+6 | FABEST | 42CrMo4+QT | FAB026 | Axial | Unnotched hourglass bar | -1 | 371.4541 | 0 | 152 | 5000000 | 0 |  |  | evento ambiguo: sin grieta | https://doi.org/10.5281/zenodo.21509581 | 6.69897
FAB026_1E+7 | FABEST | 42CrMo4+QT | FAB026 | Axial | Unnotched hourglass bar | -1 | 369.3739 | 0 | 152 | 10000000 | 0 |  |  | evento ambiguo: sin grieta | https://doi.org/10.5281/zenodo.21509581 | 7
FAB026_2E+7 | FABEST | 42CrMo4+QT | FAB026 | Axial | Unnotched hourglass bar | -1 | 368.3182 | 0 | 152 | 20000000 | 0 |  |  | evento ambiguo: sin grieta | https://doi.org/10.5281/zenodo.21509581 | 7.30103
FAB026_5E+7 | FABEST | 42CrMo4+QT | FAB026 | Axial | Unnotched hourglass bar | -1 | 367.6798 | 0 | 152 | 50000000 | 0 |  |  | evento ambiguo: sin grieta | https://doi.org/10.5281/zenodo.21509581 | 7.69897
FAB026_1E+8 | FABEST | 42CrMo4+QT | FAB026 | Axial | Unnotched hourglass bar | -1 | 367.4661 | 0 | 152 | 100000000 | 0 |  |  | evento ambiguo: sin grieta | https://doi.org/10.5281/zenodo.21509581 | 8
FAB026_1E+3 | FABEST | 42CrMo4+QT | FAB026 | Axial | Unnotched hourglass bar | -1 | 918.6928 | 0 | 152 | 1000 | 0 |  |  | evento ambiguo: sin grieta | https://doi.org/10.5281/zenodo.21509581 | 3
FAB026_2E+3 | FABEST | 42CrMo4+QT | FAB026 | Axial | Unnotched hourglass bar | -1 | 855.5832 | 0 | 152 | 2000 | 0 |  |  | evento ambiguo: sin grieta | https://doi.org/10.5281/zenodo.21509581 | 3.30103
FAB026_5E+3 | FABEST | 42CrMo4+QT | FAB026 | Axial | Unnotched hourglass bar | -1 | 772.1569 | 0 | 152 | 5000 | 0 |  |  | evento ambiguo: sin grieta | https://doi.org/10.5281/zenodo.21509581 | 3.69897
FAB026_1E+4 | FABEST | 42CrMo4+QT | FAB026 | Axial | Unnotched hourglass bar | -1 | 709.0473 | 0 | 152 | 10000 | 0 |  |  | evento ambiguo: sin grieta | https://doi.org/10.5281/zenodo.21509581 | 4
FAB026_2E+4 | FABEST | 42CrMo4+QT | FAB026 | Axial | Unnotched hourglass bar | -1 | 645.9377 | 0 | 152 | 20000 | 0 |  |  | evento ambiguo: sin grieta | https://doi.org/10.5281/zenodo.21509581 | 4.30103
FAB026_5E+4 | FABEST | 42CrMo4+QT | FAB026 | Axial | Unnotched hourglass bar | -1 | 562.5114 | 0 | 152 | 50000 | 0 |  |  | evento ambiguo: sin grieta | https://doi.org/10.5281/zenodo.21509581 | 4.69897
FAB026_1E+5 | FABEST | 42CrMo4+QT | FAB026 | Axial | Unnotched hourglass bar | -1 | 499.4018 | 0 | 152 | 100000 | 0 |  |  | evento ambiguo: sin grieta | https://doi.org/10.5281/zenodo.21509581 | 5
FAB026_2E+5 | FABEST | 42CrMo4+QT | FAB026 | Axial | Unnotched hourglass bar | -1 | 436.2922 | 0 | 152 | 200000 | 0 |  |  | evento ambiguo: sin grieta | https://doi.org/10.5281/zenodo.21509581 | 5.30103
FAB026_5E+5 | FABEST | 42CrMo4+QT | FAB026 | Axial | Unnotched hourglass bar | -1 | 352.8659 | 0 | 152 | 500000 | 0 |  |  | evento ambiguo: sin grieta | https://doi.org/10.5281/zenodo.21509581 | 5.69897
FAB026_1E+6 | FABEST | 42CrMo4+QT | FAB026 | Axial | Unnotched hourglass bar | -1 | 289.7563 | 0 | 152 | 1000000 | 0 |  |  | evento ambiguo: sin grieta | https://doi.org/10.5281/zenodo.21509581 | 6
FAB026_2E+6 | FABEST | 42CrMo4+QT | FAB026 | Axial | Unnotched hourglass bar | -1 | 226.6467 | 0 | 152 | 2000000 | 0 |  |  | evento ambiguo: sin grieta | https://doi.org/10.5281/zenodo.21509581 | 6.30103
FAB026_5E+6 | FABEST | 42CrMo4+QT | FAB026 | Axial | Unnotched hourglass bar | -1 | 143.2204 | 0 | 152 | 5000000 | 0 |  |  | evento ambiguo: sin grieta | https://doi.org/10.5281/zenodo.21509581 | 6.69897
FAB026_1E+7 | FABEST | 42CrMo4+QT | FAB026 | Axial | Unnotched hourglass bar | -1 | 80.1108 | 0 | 152 | 10000000 | 0 |  |  | evento ambiguo: sin grieta | https://doi.org/10.5281/zenodo.21509581 | 7
FAB026_2E+7 | FABEST | 42CrMo4+QT | FAB026 | Axial | Unnotched hourglass bar | -1 | 17.00121 | 0 | 152 | 20000000 | 0 |  |  | evento ambiguo: sin grieta | https://doi.org/10.5281/zenodo.21509581 | 7.30103
FAB027_7 | FABEST | 42CrMo4+QT | FAB027 | Axial | Unnotched hourglass bar | -1 | 625 | 0 | 152 | 32309 | 1 | finished |  | INCLUIR | https://doi.org/10.5281/zenodo.21509581 | 4.5093235
FAB027_3 | FABEST | 42CrMo4+QT | FAB027 | Axial | Unnotched hourglass bar | -1 | 575 | 0 | 152 | 54115 | 1 | finished |  | INCLUIR | https://doi.org/10.5281/zenodo.21509581 | 4.7333177
FAB027_4 | FABEST | 42CrMo4+QT | FAB027 | Axial | Unnotched hourglass bar | -1 | 525 | 0 | 152 | 127151 | 1 | finished |  | INCLUIR | https://doi.org/10.5281/zenodo.21509581 | 5.1043198
FAB027_5 | FABEST | 42CrMo4+QT | FAB027 | Axial | Unnotched hourglass bar | -1 | 500 | 0 | 152 | 184348 | 1 | finished |  | INCLUIR | https://doi.org/10.5281/zenodo.21509581 | 5.2656384
FAB027_6 | FABEST | 42CrMo4+QT | FAB027 | Axial | Unnotched hourglass bar | -1 | 475 | 0 | 152 | 198333 | 1 | finished |  | INCLUIR | https://doi.org/10.5281/zenodo.21509581 | 5.297395
FAB027_8 | FABEST | 42CrMo4+QT | FAB027 | Axial | Unnotched hourglass bar | -1 | 450 | 0 | 152 | 307081 | 1 | finished |  | INCLUIR | https://doi.org/10.5281/zenodo.21509581 | 5.4872529
FAB027_10 | FABEST | 42CrMo4+QT | FAB027 | Axial | Unnotched hourglass bar | -1 | 437.5 | 0 | 152 | 343820 | 1 | finished |  | INCLUIR | https://doi.org/10.5281/zenodo.21509581 | 5.5363311
FAB027_2 | FABEST | 42CrMo4+QT | FAB027 | Axial | Unnotched hourglass bar | -1 | 412.5 | 0 | 152 | 719809 | 1 | finished |  | INCLUIR | https://doi.org/10.5281/zenodo.21509581 | 5.8572173
FAB027_9 | FABEST | 42CrMo4+QT | FAB027 | Axial | Unnotched hourglass bar | -1 | 425 | 0 | 152 | 1278066 | 1 | finished |  | INCLUIR | https://doi.org/10.5281/zenodo.21509581 | 6.1065533
FAB027_1 | FABEST | 42CrMo4+QT | FAB027 | Axial | Unnotched hourglass bar | -1 | 400 | 0 | 152 | 11667970 | 1 | finished | large crack at the thread - parts almost separated | INCLUIR | https://doi.org/10.5281/zenodo.21509581 | 7.0669953
FAB027_1E+3 | FABEST | 42CrMo4+QT | FAB027 | Axial | Unnotched hourglass bar | -1 | 1054.524 | 0 | 152 | 1000 | 0 |  |  | evento ambiguo: sin grieta | https://doi.org/10.5281/zenodo.21509581 | 3
FAB027_2E+3 | FABEST | 42CrMo4+QT | FAB027 | Axial | Unnotched hourglass bar | -1 | 951.4583 | 0 | 152 | 2000 | 0 |  |  | evento ambiguo: sin grieta | https://doi.org/10.5281/zenodo.21509581 | 3.30103
FAB027_5E+3 | FABEST | 42CrMo4+QT | FAB027 | Axial | Unnotched hourglass bar | -1 | 830.5078 | 0 | 152 | 5000 | 0 |  |  | evento ambiguo: sin grieta | https://doi.org/10.5281/zenodo.21509581 | 3.69897
FAB027_1E+4 | FABEST | 42CrMo4+QT | FAB027 | Axial | Unnotched hourglass bar | -1 | 749.3369 | 0 | 152 | 10000 | 0 |  |  | evento ambiguo: sin grieta | https://doi.org/10.5281/zenodo.21509581 | 4
FAB027_2E+4 | FABEST | 42CrMo4+QT | FAB027 | Axial | Unnotched hourglass bar | -1 | 676.0993 | 0 | 152 | 20000 | 0 |  |  | evento ambiguo: sin grieta | https://doi.org/10.5281/zenodo.21509581 | 4.30103
FAB027_5E+4 | FABEST | 42CrMo4+QT | FAB027 | Axial | Unnotched hourglass bar | -1 | 590.1528 | 0 | 152 | 50000 | 0 |  |  | evento ambiguo: sin grieta | https://doi.org/10.5281/zenodo.21509581 | 4.69897
FAB027_1E+5 | FABEST | 42CrMo4+QT | FAB027 | Axial | Unnotched hourglass bar | -1 | 532.4733 | 0 | 152 | 100000 | 0 |  |  | evento ambiguo: sin grieta | https://doi.org/10.5281/zenodo.21509581 | 5
FAB027_2E+5 | FABEST | 42CrMo4+QT | FAB027 | Axial | Unnotched hourglass bar | -1 | 480.4313 | 0 | 152 | 200000 | 0 |  |  | evento ambiguo: sin grieta | https://doi.org/10.5281/zenodo.21509581 | 5.30103
FAB027_5E+5 | FABEST | 42CrMo4+QT | FAB027 | Axial | Unnotched hourglass bar | -1 | 419.3583 | 0 | 152 | 500000 | 0 |  |  | evento ambiguo: sin grieta | https://doi.org/10.5281/zenodo.21509581 | 5.69897
FAB027_1E+6 | FABEST | 42CrMo4+QT | FAB027 | Axial | Unnotched hourglass bar | -1 | 378.3717 | 0 | 152 | 1000000 | 0 |  |  | evento ambiguo: sin grieta | https://doi.org/10.5281/zenodo.21509581 | 6
FAB027_2E+6 | FABEST | 42CrMo4+QT | FAB027 | Axial | Unnotched hourglass bar | -1 | 341.3909 | 0 | 152 | 2000000 | 0 |  |  | evento ambiguo: sin grieta | https://doi.org/10.5281/zenodo.21509581 | 6.30103
FAB027_5E+6 | FABEST | 42CrMo4+QT | FAB027 | Axial | Unnotched hourglass bar | -1 | 297.9929 | 0 | 152 | 5000000 | 0 |  |  | evento ambiguo: sin grieta | https://doi.org/10.5281/zenodo.21509581 | 6.69897
FAB027_1E+7 | FABEST | 42CrMo4+QT | FAB027 | Axial | Unnotched hourglass bar | -1 | 268.8681 | 0 | 152 | 10000000 | 0 |  |  | evento ambiguo: sin grieta | https://doi.org/10.5281/zenodo.21509581 | 7
FAB027_2E+7 | FABEST | 42CrMo4+QT | FAB027 | Axial | Unnotched hourglass bar | -1 | 242.5899 | 0 | 152 | 20000000 | 0 |  |  | evento ambiguo: sin grieta | https://doi.org/10.5281/zenodo.21509581 | 7.30103
FAB027_5E+7 | FABEST | 42CrMo4+QT | FAB027 | Axial | Unnotched hourglass bar | -1 | 211.7516 | 0 | 152 | 50000000 | 0 |  |  | evento ambiguo: sin grieta | https://doi.org/10.5281/zenodo.21509581 | 7.69897
FAB027_1E+8 | FABEST | 42CrMo4+QT | FAB027 | Axial | Unnotched hourglass bar | -1 | 191.0557 | 0 | 152 | 100000000 | 0 |  |  | evento ambiguo: sin grieta | https://doi.org/10.5281/zenodo.21509581 | 8
FAB027_1E+3 | FABEST | 42CrMo4+QT | FAB027 | Axial | Unnotched hourglass bar | -1 | 728.6949 | 0 | 152 | 1000 | 0 |  |  | evento ambiguo: sin grieta | https://doi.org/10.5281/zenodo.21509581 | 3
FAB027_2E+3 | FABEST | 42CrMo4+QT | FAB027 | Axial | Unnotched hourglass bar | -1 | 723.8198 | 0 | 152 | 2000 | 0 |  |  | evento ambiguo: sin grieta | https://doi.org/10.5281/zenodo.21509581 | 3.30103
FAB027_5E+3 | FABEST | 42CrMo4+QT | FAB027 | Axial | Unnotched hourglass bar | -1 | 710.0276 | 0 | 152 | 5000 | 0 |  |  | evento ambiguo: sin grieta | https://doi.org/10.5281/zenodo.21509581 | 3.69897
FAB027_1E+4 | FABEST | 42CrMo4+QT | FAB027 | Axial | Unnotched hourglass bar | -1 | 689.4813 | 0 | 152 | 10000 | 0 |  |  | evento ambiguo: sin grieta | https://doi.org/10.5281/zenodo.21509581 | 4
FAB027_2E+4 | FABEST | 42CrMo4+QT | FAB027 | Axial | Unnotched hourglass bar | -1 | 655.5923 | 0 | 152 | 20000 | 0 |  |  | evento ambiguo: sin grieta | https://doi.org/10.5281/zenodo.21509581 | 4.30103
FAB027_5E+4 | FABEST | 42CrMo4+QT | FAB027 | Axial | Unnotched hourglass bar | -1 | 588.9835 | 0 | 152 | 50000 | 0 |  |  | evento ambiguo: sin grieta | https://doi.org/10.5281/zenodo.21509581 | 4.69897
FAB027_1E+5 | FABEST | 42CrMo4+QT | FAB027 | Axial | Unnotched hourglass bar | -1 | 531.2582 | 0 | 152 | 100000 | 0 |  |  | evento ambiguo: sin grieta | https://doi.org/10.5281/zenodo.21509581 | 5
FAB027_2E+5 | FABEST | 42CrMo4+QT | FAB027 | Axial | Unnotched hourglass bar | -1 | 480.5352 | 0 | 152 | 200000 | 0 |  |  | evento ambiguo: sin grieta | https://doi.org/10.5281/zenodo.21509581 | 5.30103
FAB027_5E+5 | FABEST | 42CrMo4+QT | FAB027 | Axial | Unnotched hourglass bar | -1 | 435.4313 | 0 | 152 | 500000 | 0 |  |  | evento ambiguo: sin grieta | https://doi.org/10.5281/zenodo.21509581 | 5.69897
FAB027_1E+6 | FABEST | 42CrMo4+QT | FAB027 | Axial | Unnotched hourglass bar | -1 | 416.4952 | 0 | 152 | 1000000 | 0 |  |  | evento ambiguo: sin grieta | https://doi.org/10.5281/zenodo.21509581 | 6
FAB027_2E+6 | FABEST | 42CrMo4+QT | FAB027 | Axial | Unnotched hourglass bar | -1 | 406.0664 | 0 | 152 | 2000000 | 0 |  |  | evento ambiguo: sin grieta | https://doi.org/10.5281/zenodo.21509581 | 6.30103
FAB027_5E+6 | FABEST | 42CrMo4+QT | FAB027 | Axial | Unnotched hourglass bar | -1 | 399.4617 | 0 | 152 | 5000000 | 0 |  |  | evento ambiguo: sin grieta | https://doi.org/10.5281/zenodo.21509581 | 6.69897
FAB027_1E+7 | FABEST | 42CrMo4+QT | FAB027 | Axial | Unnotched hourglass bar | -1 | 397.1985 | 0 | 152 | 10000000 | 0 |  |  | evento ambiguo: sin grieta | https://doi.org/10.5281/zenodo.21509581 | 7
FAB027_2E+7 | FABEST | 42CrMo4+QT | FAB027 | Axial | Unnotched hourglass bar | -1 | 396.0549 | 0 | 152 | 20000000 | 0 |  |  | evento ambiguo: sin grieta | https://doi.org/10.5281/zenodo.21509581 | 7.30103
FAB027_5E+7 | FABEST | 42CrMo4+QT | FAB027 | Axial | Unnotched hourglass bar | -1 | 395.3649 | 0 | 152 | 50000000 | 0 |  |  | evento ambiguo: sin grieta | https://doi.org/10.5281/zenodo.21509581 | 7.69897
FAB027_1E+8 | FABEST | 42CrMo4+QT | FAB027 | Axial | Unnotched hourglass bar | -1 | 395.1342 | 0 | 152 | 100000000 | 0 |  |  | evento ambiguo: sin grieta | https://doi.org/10.5281/zenodo.21509581 | 8
FAB027_1E+3 | FABEST | 42CrMo4+QT | FAB027 | Axial | Unnotched hourglass bar | -1 | 893.5426 | 0 | 152 | 1000 | 0 |  |  | evento ambiguo: sin grieta | https://doi.org/10.5281/zenodo.21509581 | 3
FAB027_2E+3 | FABEST | 42CrMo4+QT | FAB027 | Axial | Unnotched hourglass bar | -1 | 839.7754 | 0 | 152 | 2000 | 0 |  |  | evento ambiguo: sin grieta | https://doi.org/10.5281/zenodo.21509581 | 3.30103
FAB027_5E+3 | FABEST | 42CrMo4+QT | FAB027 | Axial | Unnotched hourglass bar | -1 | 768.699 | 0 | 152 | 5000 | 0 |  |  | evento ambiguo: sin grieta | https://doi.org/10.5281/zenodo.21509581 | 3.69897
FAB027_1E+4 | FABEST | 42CrMo4+QT | FAB027 | Axial | Unnotched hourglass bar | -1 | 714.9318 | 0 | 152 | 10000 | 0 |  |  | evento ambiguo: sin grieta | https://doi.org/10.5281/zenodo.21509581 | 4
FAB027_2E+4 | FABEST | 42CrMo4+QT | FAB027 | Axial | Unnotched hourglass bar | -1 | 661.1646 | 0 | 152 | 20000 | 0 |  |  | evento ambiguo: sin grieta | https://doi.org/10.5281/zenodo.21509581 | 4.30103
FAB027_5E+4 | FABEST | 42CrMo4+QT | FAB027 | Axial | Unnotched hourglass bar | -1 | 590.0882 | 0 | 152 | 50000 | 0 |  |  | evento ambiguo: sin grieta | https://doi.org/10.5281/zenodo.21509581 | 4.69897
FAB027_1E+5 | FABEST | 42CrMo4+QT | FAB027 | Axial | Unnotched hourglass bar | -1 | 536.321 | 0 | 152 | 100000 | 0 |  |  | evento ambiguo: sin grieta | https://doi.org/10.5281/zenodo.21509581 | 5
FAB027_2E+5 | FABEST | 42CrMo4+QT | FAB027 | Axial | Unnotched hourglass bar | -1 | 482.5538 | 0 | 152 | 200000 | 0 |  |  | evento ambiguo: sin grieta | https://doi.org/10.5281/zenodo.21509581 | 5.30103
FAB027_5E+5 | FABEST | 42CrMo4+QT | FAB027 | Axial | Unnotched hourglass bar | -1 | 411.4775 | 0 | 152 | 500000 | 0 |  |  | evento ambiguo: sin grieta | https://doi.org/10.5281/zenodo.21509581 | 5.69897
FAB027_1E+6 | FABEST | 42CrMo4+QT | FAB027 | Axial | Unnotched hourglass bar | -1 | 357.7102 | 0 | 152 | 1000000 | 0 |  |  | evento ambiguo: sin grieta | https://doi.org/10.5281/zenodo.21509581 | 6
FAB027_2E+6 | FABEST | 42CrMo4+QT | FAB027 | Axial | Unnotched hourglass bar | -1 | 303.943 | 0 | 152 | 2000000 | 0 |  |  | evento ambiguo: sin grieta | https://doi.org/10.5281/zenodo.21509581 | 6.30103
FAB027_5E+6 | FABEST | 42CrMo4+QT | FAB027 | Axial | Unnotched hourglass bar | -1 | 232.8667 | 0 | 152 | 5000000 | 0 |  |  | evento ambiguo: sin grieta | https://doi.org/10.5281/zenodo.21509581 | 6.69897
FAB027_1E+7 | FABEST | 42CrMo4+QT | FAB027 | Axial | Unnotched hourglass bar | -1 | 179.0995 | 0 | 152 | 10000000 | 0 |  |  | evento ambiguo: sin grieta | https://doi.org/10.5281/zenodo.21509581 | 7
FAB027_2E+7 | FABEST | 42CrMo4+QT | FAB027 | Axial | Unnotched hourglass bar | -1 | 125.3323 | 0 | 152 | 20000000 | 0 |  |  | evento ambiguo: sin grieta | https://doi.org/10.5281/zenodo.21509581 | 7.30103
FAB027_5E+7 | FABEST | 42CrMo4+QT | FAB027 | Axial | Unnotched hourglass bar | -1 | 54.2559 | 0 | 152 | 50000000 | 0 |  |  | evento ambiguo: sin grieta | https://doi.org/10.5281/zenodo.21509581 | 7.69897
FAB027_1E+8 | FABEST | 42CrMo4+QT | FAB027 | Axial | Unnotched hourglass bar | -1 | 0.4886999 | 0 | 152 | 100000000 | 0 |  |  | evento ambiguo: sin grieta | https://doi.org/10.5281/zenodo.21509581 | 8
FAB028_7 | FABEST | 42CrMo4+QT | FAB028 | Axial | Unnotched hourglass bar | -1 | 625 | 0 | 152 | 23480 | 1 | finished |  | INCLUIR | https://doi.org/10.5281/zenodo.21509581 | 4.3706981
FAB028_3 | FABEST | 42CrMo4+QT | FAB028 | Axial | Unnotched hourglass bar | -1 | 575 | 0 | 152 | 43118 | 1 | finished |  | INCLUIR | https://doi.org/10.5281/zenodo.21509581 | 4.6346586
FAB028_4 | FABEST | 42CrMo4+QT | FAB028 | Axial | Unnotched hourglass bar | -1 | 525 | 0 | 152 | 72708 | 1 | finished |  | INCLUIR | https://doi.org/10.5281/zenodo.21509581 | 4.8615822
FAB028_6 | FABEST | 42CrMo4+QT | FAB028 | Axial | Unnotched hourglass bar | -1 | 475 | 0 | 152 | 79494 | 1 | finished |  | INCLUIR | https://doi.org/10.5281/zenodo.21509581 | 4.9003344
FAB028_8 | FABEST | 42CrMo4+QT | FAB028 | Axial | Unnotched hourglass bar | -1 | 450 | 0 | 152 | 93518 | 1 | finished |  | INCLUIR | https://doi.org/10.5281/zenodo.21509581 | 4.9708952
FAB028_5 | FABEST | 42CrMo4+QT | FAB028 | Axial | Unnotched hourglass bar | -1 | 500 | 0 | 152 | 102391 | 1 | finished |  | INCLUIR | https://doi.org/10.5281/zenodo.21509581 | 5.0102618
FAB028_9 | FABEST | 42CrMo4+QT | FAB028 | Axial | Unnotched hourglass bar | -1 | 425 | 0 | 152 | 223844 | 1 | finished |  | INCLUIR | https://doi.org/10.5281/zenodo.21509581 | 5.3499455
FAB028_10 | FABEST | 42CrMo4+QT | FAB028 | Axial | Unnotched hourglass bar | -1 | 400 | 0 | 152 | 235894 | 1 | finished |  | INCLUIR | https://doi.org/10.5281/zenodo.21509581 | 5.3727169
FAB028_2 | FABEST | 42CrMo4+QT | FAB028 | Axial | Unnotched hourglass bar | -1 | 375 | 0 | 152 | 363429 | 1 | finished |  | INCLUIR | https://doi.org/10.5281/zenodo.21509581 | 5.5604196
FAB028_1 | FABEST | 42CrMo4+QT | FAB028 | Axial | Unnotched hourglass bar | -1 | 350 | 0 | 152 | 3672974 | 1 | finished |  | INCLUIR | https://doi.org/10.5281/zenodo.21509581 | 6.5650179
FAB028_1E+3 | FABEST | 42CrMo4+QT | FAB028 | Axial | Unnotched hourglass bar | -1 | 1197.77 | 0 | 152 | 1000 | 0 |  |  | evento ambiguo: sin grieta | https://doi.org/10.5281/zenodo.21509581 | 3
FAB028_2E+3 | FABEST | 42CrMo4+QT | FAB028 | Axial | Unnotched hourglass bar | -1 | 1043.121 | 0 | 152 | 2000 | 0 |  |  | evento ambiguo: sin grieta | https://doi.org/10.5281/zenodo.21509581 | 3.30103
FAB028_5E+3 | FABEST | 42CrMo4+QT | FAB028 | Axial | Unnotched hourglass bar | -1 | 868.8951 | 0 | 152 | 5000 | 0 |  |  | evento ambiguo: sin grieta | https://doi.org/10.5281/zenodo.21509581 | 3.69897
FAB028_1E+4 | FABEST | 42CrMo4+QT | FAB028 | Axial | Unnotched hourglass bar | -1 | 756.7081 | 0 | 152 | 10000 | 0 |  |  | evento ambiguo: sin grieta | https://doi.org/10.5281/zenodo.21509581 | 4
FAB028_2E+4 | FABEST | 42CrMo4+QT | FAB028 | Axial | Unnotched hourglass bar | -1 | 659.006 | 0 | 152 | 20000 | 0 |  |  | evento ambiguo: sin grieta | https://doi.org/10.5281/zenodo.21509581 | 4.30103
FAB028_5E+4 | FABEST | 42CrMo4+QT | FAB028 | Axial | Unnotched hourglass bar | -1 | 548.9366 | 0 | 152 | 50000 | 0 |  |  | evento ambiguo: sin grieta | https://doi.org/10.5281/zenodo.21509581 | 4.69897
FAB028_1E+5 | FABEST | 42CrMo4+QT | FAB028 | Axial | Unnotched hourglass bar | -1 | 478.0608 | 0 | 152 | 100000 | 0 |  |  | evento ambiguo: sin grieta | https://doi.org/10.5281/zenodo.21509581 | 5
FAB028_2E+5 | FABEST | 42CrMo4+QT | FAB028 | Axial | Unnotched hourglass bar | -1 | 416.3362 | 0 | 152 | 200000 | 0 |  |  | evento ambiguo: sin grieta | https://doi.org/10.5281/zenodo.21509581 | 5.30103
FAB028_5E+5 | FABEST | 42CrMo4+QT | FAB028 | Axial | Unnotched hourglass bar | -1 | 346.7983 | 0 | 152 | 500000 | 0 |  |  | evento ambiguo: sin grieta | https://doi.org/10.5281/zenodo.21509581 | 5.69897
FAB028_1E+6 | FABEST | 42CrMo4+QT | FAB028 | Axial | Unnotched hourglass bar | -1 | 302.0216 | 0 | 152 | 1000000 | 0 |  |  | evento ambiguo: sin grieta | https://doi.org/10.5281/zenodo.21509581 | 6
FAB028_2E+6 | FABEST | 42CrMo4+QT | FAB028 | Axial | Unnotched hourglass bar | -1 | 263.0262 | 0 | 152 | 2000000 | 0 |  |  | evento ambiguo: sin grieta | https://doi.org/10.5281/zenodo.21509581 | 6.30103
FAB028_5E+6 | FABEST | 42CrMo4+QT | FAB028 | Axial | Unnotched hourglass bar | -1 | 219.0946 | 0 | 152 | 5000000 | 0 |  |  | evento ambiguo: sin grieta | https://doi.org/10.5281/zenodo.21509581 | 6.69897
FAB028_1E+7 | FABEST | 42CrMo4+QT | FAB028 | Axial | Unnotched hourglass bar | -1 | 190.8063 | 0 | 152 | 10000000 | 0 |  |  | evento ambiguo: sin grieta | https://doi.org/10.5281/zenodo.21509581 | 7
FAB028_2E+7 | FABEST | 42CrMo4+QT | FAB028 | Axial | Unnotched hourglass bar | -1 | 166.1704 | 0 | 152 | 20000000 | 0 |  |  | evento ambiguo: sin grieta | https://doi.org/10.5281/zenodo.21509581 | 7.30103
FAB028_5E+7 | FABEST | 42CrMo4+QT | FAB028 | Axial | Unnotched hourglass bar | -1 | 138.4161 | 0 | 152 | 50000000 | 0 |  |  | evento ambiguo: sin grieta | https://doi.org/10.5281/zenodo.21509581 | 7.69897
FAB028_1E+8 | FABEST | 42CrMo4+QT | FAB028 | Axial | Unnotched hourglass bar | -1 | 120.5445 | 0 | 152 | 100000000 | 0 |  |  | evento ambiguo: sin grieta | https://doi.org/10.5281/zenodo.21509581 | 8
FAB028_1E+3 | FABEST | 42CrMo4+QT | FAB028 | Axial | Unnotched hourglass bar | -1 | 781.2201 | 0 | 152 | 1000 | 0 |  |  | evento ambiguo: sin grieta | https://doi.org/10.5281/zenodo.21509581 | 3
FAB028_2E+3 | FABEST | 42CrMo4+QT | FAB028 | Axial | Unnotched hourglass bar | -1 | 771.2049 | 0 | 152 | 2000 | 0 |  |  | evento ambiguo: sin grieta | https://doi.org/10.5281/zenodo.21509581 | 3.30103
FAB028_5E+3 | FABEST | 42CrMo4+QT | FAB028 | Axial | Unnotched hourglass bar | -1 | 743.7363 | 0 | 152 | 5000 | 0 |  |  | evento ambiguo: sin grieta | https://doi.org/10.5281/zenodo.21509581 | 3.69897
FAB028_1E+4 | FABEST | 42CrMo4+QT | FAB028 | Axial | Unnotched hourglass bar | -1 | 705.038 | 0 | 152 | 10000 | 0 |  |  | evento ambiguo: sin grieta | https://doi.org/10.5281/zenodo.21509581 | 4
FAB028_2E+4 | FABEST | 42CrMo4+QT | FAB028 | Axial | Unnotched hourglass bar | -1 | 646.414 | 0 | 152 | 20000 | 0 |  |  | evento ambiguo: sin grieta | https://doi.org/10.5281/zenodo.21509581 | 4.30103
FAB028_5E+4 | FABEST | 42CrMo4+QT | FAB028 | Axial | Unnotched hourglass bar | -1 | 546.9335 | 0 | 152 | 50000 | 0 |  |  | evento ambiguo: sin grieta | https://doi.org/10.5281/zenodo.21509581 | 4.69897
FAB028_1E+5 | FABEST | 42CrMo4+QT | FAB028 | Axial | Unnotched hourglass bar | -1 | 474.2433 | 0 | 152 | 100000 | 0 |  |  | evento ambiguo: sin grieta | https://doi.org/10.5281/zenodo.21509581 | 5
FAB028_2E+5 | FABEST | 42CrMo4+QT | FAB028 | Axial | Unnotched hourglass bar | -1 | 418.6311 | 0 | 152 | 200000 | 0 |  |  | evento ambiguo: sin grieta | https://doi.org/10.5281/zenodo.21509581 | 5.30103
FAB028_5E+5 | FABEST | 42CrMo4+QT | FAB028 | Axial | Unnotched hourglass bar | -1 | 374.6041 | 0 | 152 | 500000 | 0 |  |  | evento ambiguo: sin grieta | https://doi.org/10.5281/zenodo.21509581 | 5.69897
FAB028_1E+6 | FABEST | 42CrMo4+QT | FAB028 | Axial | Unnotched hourglass bar | -1 | 357.4652 | 0 | 152 | 1000000 | 0 |  |  | evento ambiguo: sin grieta | https://doi.org/10.5281/zenodo.21509581 | 6
FAB028_2E+6 | FABEST | 42CrMo4+QT | FAB028 | Axial | Unnotched hourglass bar | -1 | 348.3414 | 0 | 152 | 2000000 | 0 |  |  | evento ambiguo: sin grieta | https://doi.org/10.5281/zenodo.21509581 | 6.30103
FAB028_5E+6 | FABEST | 42CrMo4+QT | FAB028 | Axial | Unnotched hourglass bar | -1 | 342.6751 | 0 | 152 | 5000000 | 0 |  |  | evento ambiguo: sin grieta | https://doi.org/10.5281/zenodo.21509581 | 6.69897
FAB028_1E+7 | FABEST | 42CrMo4+QT | FAB028 | Axial | Unnotched hourglass bar | -1 | 340.753 | 0 | 152 | 10000000 | 0 |  |  | evento ambiguo: sin grieta | https://doi.org/10.5281/zenodo.21509581 | 7
FAB028_2E+7 | FABEST | 42CrMo4+QT | FAB028 | Axial | Unnotched hourglass bar | -1 | 339.7856 | 0 | 152 | 20000000 | 0 |  |  | evento ambiguo: sin grieta | https://doi.org/10.5281/zenodo.21509581 | 7.30103
FAB028_5E+7 | FABEST | 42CrMo4+QT | FAB028 | Axial | Unnotched hourglass bar | -1 | 339.2031 | 0 | 152 | 50000000 | 0 |  |  | evento ambiguo: sin grieta | https://doi.org/10.5281/zenodo.21509581 | 7.69897
FAB028_1E+8 | FABEST | 42CrMo4+QT | FAB028 | Axial | Unnotched hourglass bar | -1 | 339.0086 | 0 | 152 | 100000000 | 0 |  |  | evento ambiguo: sin grieta | https://doi.org/10.5281/zenodo.21509581 | 8
FAB028_1E+3 | FABEST | 42CrMo4+QT | FAB028 | Axial | Unnotched hourglass bar | -1 | 934.6258 | 0 | 152 | 1000 | 0 |  |  | evento ambiguo: sin grieta | https://doi.org/10.5281/zenodo.21509581 | 3
FAB028_2E+3 | FABEST | 42CrMo4+QT | FAB028 | Axial | Unnotched hourglass bar | -1 | 866.8182 | 0 | 152 | 2000 | 0 |  |  | evento ambiguo: sin grieta | https://doi.org/10.5281/zenodo.21509581 | 3.30103
FAB028_5E+3 | FABEST | 42CrMo4+QT | FAB028 | Axial | Unnotched hourglass bar | -1 | 777.1815 | 0 | 152 | 5000 | 0 |  |  | evento ambiguo: sin grieta | https://doi.org/10.5281/zenodo.21509581 | 3.69897
FAB028_1E+4 | FABEST | 42CrMo4+QT | FAB028 | Axial | Unnotched hourglass bar | -1 | 709.3739 | 0 | 152 | 10000 | 0 |  |  | evento ambiguo: sin grieta | https://doi.org/10.5281/zenodo.21509581 | 4
FAB028_2E+4 | FABEST | 42CrMo4+QT | FAB028 | Axial | Unnotched hourglass bar | -1 | 641.5663 | 0 | 152 | 20000 | 0 |  |  | evento ambiguo: sin grieta | https://doi.org/10.5281/zenodo.21509581 | 4.30103
FAB028_5E+4 | FABEST | 42CrMo4+QT | FAB028 | Axial | Unnotched hourglass bar | -1 | 551.9296 | 0 | 152 | 50000 | 0 |  |  | evento ambiguo: sin grieta | https://doi.org/10.5281/zenodo.21509581 | 4.69897
FAB028_1E+5 | FABEST | 42CrMo4+QT | FAB028 | Axial | Unnotched hourglass bar | -1 | 484.122 | 0 | 152 | 100000 | 0 |  |  | evento ambiguo: sin grieta | https://doi.org/10.5281/zenodo.21509581 | 5
FAB028_2E+5 | FABEST | 42CrMo4+QT | FAB028 | Axial | Unnotched hourglass bar | -1 | 416.3144 | 0 | 152 | 200000 | 0 |  |  | evento ambiguo: sin grieta | https://doi.org/10.5281/zenodo.21509581 | 5.30103
FAB028_5E+5 | FABEST | 42CrMo4+QT | FAB028 | Axial | Unnotched hourglass bar | -1 | 326.6777 | 0 | 152 | 500000 | 0 |  |  | evento ambiguo: sin grieta | https://doi.org/10.5281/zenodo.21509581 | 5.69897
FAB028_1E+6 | FABEST | 42CrMo4+QT | FAB028 | Axial | Unnotched hourglass bar | -1 | 258.8701 | 0 | 152 | 1000000 | 0 |  |  | evento ambiguo: sin grieta | https://doi.org/10.5281/zenodo.21509581 | 6
FAB028_2E+6 | FABEST | 42CrMo4+QT | FAB028 | Axial | Unnotched hourglass bar | -1 | 191.0626 | 0 | 152 | 2000000 | 0 |  |  | evento ambiguo: sin grieta | https://doi.org/10.5281/zenodo.21509581 | 6.30103
FAB028_5E+6 | FABEST | 42CrMo4+QT | FAB028 | Axial | Unnotched hourglass bar | -1 | 101.4258 | 0 | 152 | 5000000 | 0 |  |  | evento ambiguo: sin grieta | https://doi.org/10.5281/zenodo.21509581 | 6.69897
FAB028_1E+7 | FABEST | 42CrMo4+QT | FAB028 | Axial | Unnotched hourglass bar | -1 | 33.61824 | 0 | 152 | 10000000 | 0 |  |  | evento ambiguo: sin grieta | https://doi.org/10.5281/zenodo.21509581 | 7
FAB029_1 | FABEST | 42CrMo4+QT | FAB029 | Axial | Unnotched hourglass bar | -1 | 675 | 0 | 152 | 6775 | 1 | finished |  | INCLUIR | https://doi.org/10.5281/zenodo.21509581 | 3.8309093
FAB029_2B | FABEST | 42CrMo4+QT | FAB029 | Axial | Unnotched hourglass bar | -1 | 650 | 0 | 152 | 15166 | 1 | finished |  | INCLUIR | https://doi.org/10.5281/zenodo.21509581 | 4.1808711
FAB029_9 | FABEST | 42CrMo4+QT | FAB029 | Axial | Unnotched hourglass bar | -1 | 625 | 0 | 152 | 34667 | 1 | finished |  | INCLUIR | https://doi.org/10.5281/zenodo.21509581 | 4.5399163
FAB029_5 | FABEST | 42CrMo4+QT | FAB029 | Axial | Unnotched hourglass bar | -1 | 575 | 0 | 152 | 53318 | 1 | finished |  | INCLUIR | https://doi.org/10.5281/zenodo.21509581 | 4.7268739
FAB029_7 | FABEST | 42CrMo4+QT | FAB029 | Axial | Unnotched hourglass bar | -1 | 500 | 0 | 152 | 95831 | 1 | finished |  | INCLUIR | https://doi.org/10.5281/zenodo.21509581 | 4.981506
FAB029_6 | FABEST | 42CrMo4+QT | FAB029 | Axial | Unnotched hourglass bar | -1 | 525 | 0 | 152 | 102666 | 1 | finished |  | INCLUIR | https://doi.org/10.5281/zenodo.21509581 | 5.0114266
FAB029_8 | FABEST | 42CrMo4+QT | FAB029 | Axial | Unnotched hourglass bar | -1 | 475 | 0 | 152 | 136602 | 1 | finished |  | INCLUIR | https://doi.org/10.5281/zenodo.21509581 | 5.1354571
FAB029_4 | FABEST | 42CrMo4+QT | FAB029 | Axial | Unnotched hourglass bar | -1 | 462.5 | 0 | 152 | 148213 | 1 | finished |  | INCLUIR | https://doi.org/10.5281/zenodo.21509581 | 5.1708863
FAB029_3 | FABEST | 42CrMo4+QT | FAB029 | Axial | Unnotched hourglass bar | -1 | 450 | 0 | 152 | 201089 | 1 | finished |  | INCLUIR | https://doi.org/10.5281/zenodo.21509581 | 5.3033883
FAB029_19 | FABEST | 42CrMo4+QT | FAB029 | Axial | Unnotched hourglass bar | -1 | 400 | 0 | 152 | 438028 | 1 | finished |  | INCLUIR | https://doi.org/10.5281/zenodo.21509581 | 5.6415019
FAB029_17 | FABEST | 42CrMo4+QT | FAB029 | Axial | Unnotched hourglass bar | -1 | 425 | 0 | 152 | 908932 | 1 | finished |  | INCLUIR | https://doi.org/10.5281/zenodo.21509581 | 5.9585314
FAB029_18 | FABEST | 42CrMo4+QT | FAB029 | Axial | Unnotched hourglass bar | -1 | 425 | 0 | 152 | 1188874 | 1 | finished |  | INCLUIR | https://doi.org/10.5281/zenodo.21509581 | 6.0751358
FAB029_12 | FABEST | 42CrMo4+QT | FAB029 | Axial | Unnotched hourglass bar | -1 | 400 | 0 | 152 | 1469859 | 1 | finished |  | INCLUIR | https://doi.org/10.5281/zenodo.21509581 | 6.1672757
FAB029_10 | FABEST | 42CrMo4+QT | FAB029 | Axial | Unnotched hourglass bar | -1 | 450 | 0 | 152 | 1873724 | 1 | finished |  | INCLUIR | https://doi.org/10.5281/zenodo.21509581 | 6.2727056
FAB029_13 | FABEST | 42CrMo4+QT | FAB029 | Axial | Unnotched hourglass bar | -1 | 375 | 0 | 152 | 3911774 | 1 | finished |  | INCLUIR | https://doi.org/10.5281/zenodo.21509581 | 6.5923738
FAB029_14 | FABEST | 42CrMo4+QT | FAB029 | Axial | Unnotched hourglass bar | -1 | 375 | 0 | 152 | 4667019 | 1 | finished |  | INCLUIR | https://doi.org/10.5281/zenodo.21509581 | 6.6690396
FAB029_2 | FABEST | 42CrMo4+QT | FAB029 | Axial | Unnotched hourglass bar | -1 | 350 | 0 | 152 | 33608010 | 0 | interrupted |  | INCLUIR | https://doi.org/10.5281/zenodo.21509581 | 7.5264428
FAB029_1E+3 | FABEST | 42CrMo4+QT | FAB029 | Axial | Unnotched hourglass bar | -1 | 1275.785 | 0 | 152 | 1000 | 0 |  |  | evento ambiguo: sin grieta | https://doi.org/10.5281/zenodo.21509581 | 3
FAB029_2E+3 | FABEST | 42CrMo4+QT | FAB029 | Axial | Unnotched hourglass bar | -1 | 1110.81 | 0 | 152 | 2000 | 0 |  |  | evento ambiguo: sin grieta | https://doi.org/10.5281/zenodo.21509581 | 3.30103
FAB029_5E+3 | FABEST | 42CrMo4+QT | FAB029 | Axial | Unnotched hourglass bar | -1 | 925.0004 | 0 | 152 | 5000 | 0 |  |  | evento ambiguo: sin grieta | https://doi.org/10.5281/zenodo.21509581 | 3.69897
FAB029_1E+4 | FABEST | 42CrMo4+QT | FAB029 | Axial | Unnotched hourglass bar | -1 | 805.3861 | 0 | 152 | 10000 | 0 |  |  | evento ambiguo: sin grieta | https://doi.org/10.5281/zenodo.21509581 | 4
FAB029_2E+4 | FABEST | 42CrMo4+QT | FAB029 | Axial | Unnotched hourglass bar | -1 | 701.2395 | 0 | 152 | 20000 | 0 |  |  | evento ambiguo: sin grieta | https://doi.org/10.5281/zenodo.21509581 | 4.30103
FAB029_5E+4 | FABEST | 42CrMo4+QT | FAB029 | Axial | Unnotched hourglass bar | -1 | 583.9404 | 0 | 152 | 50000 | 0 |  |  | evento ambiguo: sin grieta | https://doi.org/10.5281/zenodo.21509581 | 4.69897
FAB029_1E+5 | FABEST | 42CrMo4+QT | FAB029 | Axial | Unnotched hourglass bar | -1 | 508.4296 | 0 | 152 | 100000 | 0 |  |  | evento ambiguo: sin grieta | https://doi.org/10.5281/zenodo.21509581 | 5
FAB029_2E+5 | FABEST | 42CrMo4+QT | FAB029 | Axial | Unnotched hourglass bar | -1 | 442.6832 | 0 | 152 | 200000 | 0 |  |  | evento ambiguo: sin grieta | https://doi.org/10.5281/zenodo.21509581 | 5.30103
FAB029_5E+5 | FABEST | 42CrMo4+QT | FAB029 | Axial | Unnotched hourglass bar | -1 | 368.6338 | 0 | 152 | 500000 | 0 |  |  | evento ambiguo: sin grieta | https://doi.org/10.5281/zenodo.21509581 | 5.69897
FAB029_1E+6 | FABEST | 42CrMo4+QT | FAB029 | Axial | Unnotched hourglass bar | -1 | 320.9648 | 0 | 152 | 1000000 | 0 |  |  | evento ambiguo: sin grieta | https://doi.org/10.5281/zenodo.21509581 | 6
FAB029_2E+6 | FABEST | 42CrMo4+QT | FAB029 | Axial | Unnotched hourglass bar | -1 | 279.46 | 0 | 152 | 2000000 | 0 |  |  | evento ambiguo: sin grieta | https://doi.org/10.5281/zenodo.21509581 | 6.30103
FAB029_5E+6 | FABEST | 42CrMo4+QT | FAB029 | Axial | Unnotched hourglass bar | -1 | 232.7137 | 0 | 152 | 5000000 | 0 |  |  | evento ambiguo: sin grieta | https://doi.org/10.5281/zenodo.21509581 | 6.69897
FAB029_1E+7 | FABEST | 42CrMo4+QT | FAB029 | Axial | Unnotched hourglass bar | -1 | 202.6208 | 0 | 152 | 10000000 | 0 |  |  | evento ambiguo: sin grieta | https://doi.org/10.5281/zenodo.21509581 | 7
FAB029_2E+7 | FABEST | 42CrMo4+QT | FAB029 | Axial | Unnotched hourglass bar | -1 | 176.4194 | 0 | 152 | 20000000 | 0 |  |  | evento ambiguo: sin grieta | https://doi.org/10.5281/zenodo.21509581 | 7.30103
FAB029_5E+7 | FABEST | 42CrMo4+QT | FAB029 | Axial | Unnotched hourglass bar | -1 | 146.909 | 0 | 152 | 50000000 | 0 |  |  | evento ambiguo: sin grieta | https://doi.org/10.5281/zenodo.21509581 | 7.69897
FAB029_1E+8 | FABEST | 42CrMo4+QT | FAB029 | Axial | Unnotched hourglass bar | -1 | 127.9118 | 0 | 152 | 100000000 | 0 |  |  | evento ambiguo: sin grieta | https://doi.org/10.5281/zenodo.21509581 | 8
FAB029_1E+3 | FABEST | 42CrMo4+QT | FAB029 | Axial | Unnotched hourglass bar | -1 | 717.4014 | 0 | 152 | 1000 | 0 |  |  | evento ambiguo: sin grieta | https://doi.org/10.5281/zenodo.21509581 | 3
FAB029_2E+3 | FABEST | 42CrMo4+QT | FAB029 | Axial | Unnotched hourglass bar | -1 | 711.7615 | 0 | 152 | 2000 | 0 |  |  | evento ambiguo: sin grieta | https://doi.org/10.5281/zenodo.21509581 | 3.30103
FAB029_5E+3 | FABEST | 42CrMo4+QT | FAB029 | Axial | Unnotched hourglass bar | -1 | 695.9623 | 0 | 152 | 5000 | 0 |  |  | evento ambiguo: sin grieta | https://doi.org/10.5281/zenodo.21509581 | 3.69897
FAB029_1E+4 | FABEST | 42CrMo4+QT | FAB029 | Axial | Unnotched hourglass bar | -1 | 672.848 | 0 | 152 | 10000 | 0 |  |  | evento ambiguo: sin grieta | https://doi.org/10.5281/zenodo.21509581 | 4
FAB029_2E+4 | FABEST | 42CrMo4+QT | FAB029 | Axial | Unnotched hourglass bar | -1 | 635.7922 | 0 | 152 | 20000 | 0 |  |  | evento ambiguo: sin grieta | https://doi.org/10.5281/zenodo.21509581 | 4.30103
FAB029_5E+4 | FABEST | 42CrMo4+QT | FAB029 | Axial | Unnotched hourglass bar | -1 | 566.6359 | 0 | 152 | 50000 | 0 |  |  | evento ambiguo: sin grieta | https://doi.org/10.5281/zenodo.21509581 | 4.69897
FAB029_1E+5 | FABEST | 42CrMo4+QT | FAB029 | Axial | Unnotched hourglass bar | -1 | 510.4028 | 0 | 152 | 100000 | 0 |  |  | evento ambiguo: sin grieta | https://doi.org/10.5281/zenodo.21509581 | 5
FAB029_2E+5 | FABEST | 42CrMo4+QT | FAB029 | Axial | Unnotched hourglass bar | -1 | 463.6588 | 0 | 152 | 200000 | 0 |  |  | evento ambiguo: sin grieta | https://doi.org/10.5281/zenodo.21509581 | 5.30103
FAB029_5E+5 | FABEST | 42CrMo4+QT | FAB029 | Axial | Unnotched hourglass bar | -1 | 424.1019 | 0 | 152 | 500000 | 0 |  |  | evento ambiguo: sin grieta | https://doi.org/10.5281/zenodo.21509581 | 5.69897
FAB029_1E+6 | FABEST | 42CrMo4+QT | FAB029 | Axial | Unnotched hourglass bar | -1 | 408.0448 | 0 | 152 | 1000000 | 0 |  |  | evento ambiguo: sin grieta | https://doi.org/10.5281/zenodo.21509581 | 6
FAB029_2E+6 | FABEST | 42CrMo4+QT | FAB029 | Axial | Unnotched hourglass bar | -1 | 399.3389 | 0 | 152 | 2000000 | 0 |  |  | evento ambiguo: sin grieta | https://doi.org/10.5281/zenodo.21509581 | 6.30103
FAB029_5E+6 | FABEST | 42CrMo4+QT | FAB029 | Axial | Unnotched hourglass bar | -1 | 393.8758 | 0 | 152 | 5000000 | 0 |  |  | evento ambiguo: sin grieta | https://doi.org/10.5281/zenodo.21509581 | 6.69897
FAB029_1E+7 | FABEST | 42CrMo4+QT | FAB029 | Axial | Unnotched hourglass bar | -1 | 392.0126 | 0 | 152 | 10000000 | 0 |  |  | evento ambiguo: sin grieta | https://doi.org/10.5281/zenodo.21509581 | 7
FAB029_2E+7 | FABEST | 42CrMo4+QT | FAB029 | Axial | Unnotched hourglass bar | -1 | 391.0729 | 0 | 152 | 20000000 | 0 |  |  | evento ambiguo: sin grieta | https://doi.org/10.5281/zenodo.21509581 | 7.30103
FAB029_5E+7 | FABEST | 42CrMo4+QT | FAB029 | Axial | Unnotched hourglass bar | -1 | 390.5065 | 0 | 152 | 50000000 | 0 |  |  | evento ambiguo: sin grieta | https://doi.org/10.5281/zenodo.21509581 | 7.69897
FAB029_1E+8 | FABEST | 42CrMo4+QT | FAB029 | Axial | Unnotched hourglass bar | -1 | 390.3173 | 0 | 152 | 100000000 | 0 |  |  | evento ambiguo: sin grieta | https://doi.org/10.5281/zenodo.21509581 | 8
FAB029_1E+3 | FABEST | 42CrMo4+QT | FAB029 | Axial | Unnotched hourglass bar | -1 | 1000.661 | 0 | 152 | 1000 | 0 |  |  | evento ambiguo: sin grieta | https://doi.org/10.5281/zenodo.21509581 | 3
FAB029_2E+3 | FABEST | 42CrMo4+QT | FAB029 | Axial | Unnotched hourglass bar | -1 | 927.0361 | 0 | 152 | 2000 | 0 |  |  | evento ambiguo: sin grieta | https://doi.org/10.5281/zenodo.21509581 | 3.30103
FAB029_5E+3 | FABEST | 42CrMo4+QT | FAB029 | Axial | Unnotched hourglass bar | -1 | 829.7098 | 0 | 152 | 5000 | 0 |  |  | evento ambiguo: sin grieta | https://doi.org/10.5281/zenodo.21509581 | 3.69897
FAB029_1E+4 | FABEST | 42CrMo4+QT | FAB029 | Axial | Unnotched hourglass bar | -1 | 756.0854 | 0 | 152 | 10000 | 0 |  |  | evento ambiguo: sin grieta | https://doi.org/10.5281/zenodo.21509581 | 4
FAB029_2E+4 | FABEST | 42CrMo4+QT | FAB029 | Axial | Unnotched hourglass bar | -1 | 682.4609 | 0 | 152 | 20000 | 0 |  |  | evento ambiguo: sin grieta | https://doi.org/10.5281/zenodo.21509581 | 4.30103
FAB029_5E+4 | FABEST | 42CrMo4+QT | FAB029 | Axial | Unnotched hourglass bar | -1 | 585.1347 | 0 | 152 | 50000 | 0 |  |  | evento ambiguo: sin grieta | https://doi.org/10.5281/zenodo.21509581 | 4.69897
FAB029_1E+5 | FABEST | 42CrMo4+QT | FAB029 | Axial | Unnotched hourglass bar | -1 | 511.5103 | 0 | 152 | 100000 | 0 |  |  | evento ambiguo: sin grieta | https://doi.org/10.5281/zenodo.21509581 | 5
FAB029_2E+5 | FABEST | 42CrMo4+QT | FAB029 | Axial | Unnotched hourglass bar | -1 | 437.8858 | 0 | 152 | 200000 | 0 |  |  | evento ambiguo: sin grieta | https://doi.org/10.5281/zenodo.21509581 | 5.30103
FAB029_5E+5 | FABEST | 42CrMo4+QT | FAB029 | Axial | Unnotched hourglass bar | -1 | 340.5596 | 0 | 152 | 500000 | 0 |  |  | evento ambiguo: sin grieta | https://doi.org/10.5281/zenodo.21509581 | 5.69897
FAB029_1E+6 | FABEST | 42CrMo4+QT | FAB029 | Axial | Unnotched hourglass bar | -1 | 266.9351 | 0 | 152 | 1000000 | 0 |  |  | evento ambiguo: sin grieta | https://doi.org/10.5281/zenodo.21509581 | 6
FAB029_2E+6 | FABEST | 42CrMo4+QT | FAB029 | Axial | Unnotched hourglass bar | -1 | 193.3107 | 0 | 152 | 2000000 | 0 |  |  | evento ambiguo: sin grieta | https://doi.org/10.5281/zenodo.21509581 | 6.30103
FAB029_5E+6 | FABEST | 42CrMo4+QT | FAB029 | Axial | Unnotched hourglass bar | -1 | 95.98444 | 0 | 152 | 5000000 | 0 |  |  | evento ambiguo: sin grieta | https://doi.org/10.5281/zenodo.21509581 | 6.69897
FAB029_1E+7 | FABEST | 42CrMo4+QT | FAB029 | Axial | Unnotched hourglass bar | -1 | 22.35999 | 0 | 152 | 10000000 | 0 |  |  | evento ambiguo: sin grieta | https://doi.org/10.5281/zenodo.21509581 | 7
FAB035_3 | FABEST | 42CrMo4+QT | FAB035 | Axial | Unnotched hourglass bar | -1 | 610 | 0 | 152 | 28353 | 1 | finished | Crack 4 mm from cetner | INCLUIR | https://doi.org/10.5281/zenodo.21509581 | 4.452599
FAB035_4 | FABEST | 42CrMo4+QT | FAB035 | Axial | Unnotched hourglass bar | -1 | 580 | 0 | 152 | 141996 | 1 | finished | Crack in the center | INCLUIR | https://doi.org/10.5281/zenodo.21509581 | 5.1522761
FAB035_6 | FABEST | 42CrMo4+QT | FAB035 | Axial | Unnotched hourglass bar | -1 | 550 | 0 | 152 | 230423 | 1 | finished | Crack in the center | INCLUIR | https://doi.org/10.5281/zenodo.21509581 | 5.3625258
FAB035_7 | FABEST | 42CrMo4+QT | FAB035 | Axial | Unnotched hourglass bar | -1 | 450 | 0 | 152 | 647059 | 0 | interrupted | Broken 3rd thread | INCLUIR | https://doi.org/10.5281/zenodo.21509581 | 5.8109439
FAB035_1 | FABEST | 42CrMo4+QT | FAB035 | Axial | Unnotched hourglass bar | -1 | 460 | 0 | 152 | 738539 | 0 | interrupted | Crack in the 4th thread | INCLUIR | https://doi.org/10.5281/zenodo.21509581 | 5.8683734
FAB035_5 | FABEST | 42CrMo4+QT | FAB035 | Axial | Unnotched hourglass bar | -1 | 520 | 0 | 152 | 1017278 | 0 | interrupted | Crack in some threads | INCLUIR | https://doi.org/10.5281/zenodo.21509581 | 6.0074397
FAB035_8 | FABEST | 42CrMo4+QT | FAB035 | Axial | Unnotched hourglass bar | -1 | 430 | 0 | 152 | 1649124 | 0 | interrupted | Broken 3rd and 4th thread | INCLUIR | https://doi.org/10.5281/zenodo.21509581 | 6.2172533
FAB035_11 | FABEST | 42CrMo4+QT | FAB035 | Axial | Unnotched hourglass bar | -1 | 480 | 0 | 152 | 1973019 | 0 | interrupted | Broken in the thread (2 pieces) | INCLUIR | https://doi.org/10.5281/zenodo.21509581 | 6.2951313
FAB035_9 | FABEST | 42CrMo4+QT | FAB035 | Axial | Unnotched hourglass bar | -1 | 410 | 0 | 152 | 3497006 | 0 | interrupted | Broken 4th and 5th thread, crack 7 mm from center | INCLUIR | https://doi.org/10.5281/zenodo.21509581 | 6.5436964
FAB035_1E+3 | FABEST | 42CrMo4+QT | FAB035 | Axial | Unnotched hourglass bar | -1 | 727.4785 | 0 | 152 | 1000 | 0 |  |  | evento ambiguo: sin grieta | https://doi.org/10.5281/zenodo.21509581 | 3
FAB035_2E+3 | FABEST | 42CrMo4+QT | FAB035 | Axial | Unnotched hourglass bar | -1 | 702.8637 | 0 | 152 | 2000 | 0 |  |  | evento ambiguo: sin grieta | https://doi.org/10.5281/zenodo.21509581 | 3.30103
FAB035_5E+3 | FABEST | 42CrMo4+QT | FAB035 | Axial | Unnotched hourglass bar | -1 | 671.5981 | 0 | 152 | 5000 | 0 |  |  | evento ambiguo: sin grieta | https://doi.org/10.5281/zenodo.21509581 | 3.69897
FAB035_1E+4 | FABEST | 42CrMo4+QT | FAB035 | Axial | Unnotched hourglass bar | -1 | 648.874 | 0 | 152 | 10000 | 0 |  |  | evento ambiguo: sin grieta | https://doi.org/10.5281/zenodo.21509581 | 4
FAB035_2E+4 | FABEST | 42CrMo4+QT | FAB035 | Axial | Unnotched hourglass bar | -1 | 626.9188 | 0 | 152 | 20000 | 0 |  |  | evento ambiguo: sin grieta | https://doi.org/10.5281/zenodo.21509581 | 4.30103
FAB035_5E+4 | FABEST | 42CrMo4+QT | FAB035 | Axial | Unnotched hourglass bar | -1 | 599.0315 | 0 | 152 | 50000 | 0 |  |  | evento ambiguo: sin grieta | https://doi.org/10.5281/zenodo.21509581 | 4.69897
FAB035_1E+5 | FABEST | 42CrMo4+QT | FAB035 | Axial | Unnotched hourglass bar | -1 | 578.7627 | 0 | 152 | 100000 | 0 |  |  | evento ambiguo: sin grieta | https://doi.org/10.5281/zenodo.21509581 | 5
FAB035_2E+5 | FABEST | 42CrMo4+QT | FAB035 | Axial | Unnotched hourglass bar | -1 | 559.1798 | 0 | 152 | 200000 | 0 |  |  | evento ambiguo: sin grieta | https://doi.org/10.5281/zenodo.21509581 | 5.30103
FAB035_5E+5 | FABEST | 42CrMo4+QT | FAB035 | Axial | Unnotched hourglass bar | -1 | 534.3057 | 0 | 152 | 500000 | 0 |  |  | evento ambiguo: sin grieta | https://doi.org/10.5281/zenodo.21509581 | 5.69897
FAB035_1E+6 | FABEST | 42CrMo4+QT | FAB035 | Axial | Unnotched hourglass bar | -1 | 516.227 | 0 | 152 | 1000000 | 0 |  |  | evento ambiguo: sin grieta | https://doi.org/10.5281/zenodo.21509581 | 6
FAB035_2E+6 | FABEST | 42CrMo4+QT | FAB035 | Axial | Unnotched hourglass bar | -1 | 498.76 | 0 | 152 | 2000000 | 0 |  |  | evento ambiguo: sin grieta | https://doi.org/10.5281/zenodo.21509581 | 6.30103
FAB035_5E+6 | FABEST | 42CrMo4+QT | FAB035 | Axial | Unnotched hourglass bar | -1 | 476.5736 | 0 | 152 | 5000000 | 0 |  |  | evento ambiguo: sin grieta | https://doi.org/10.5281/zenodo.21509581 | 6.69897
FAB035_1E+7 | FABEST | 42CrMo4+QT | FAB035 | Axial | Unnotched hourglass bar | -1 | 460.4483 | 0 | 152 | 10000000 | 0 |  |  | evento ambiguo: sin grieta | https://doi.org/10.5281/zenodo.21509581 | 7
FAB035_2E+7 | FABEST | 42CrMo4+QT | FAB035 | Axial | Unnotched hourglass bar | -1 | 444.8687 | 0 | 152 | 20000000 | 0 |  |  | evento ambiguo: sin grieta | https://doi.org/10.5281/zenodo.21509581 | 7.30103
FAB035_5E+7 | FABEST | 42CrMo4+QT | FAB035 | Axial | Unnotched hourglass bar | -1 | 425.0795 | 0 | 152 | 50000000 | 0 |  |  | evento ambiguo: sin grieta | https://doi.org/10.5281/zenodo.21509581 | 7.69897
FAB035_1E+8 | FABEST | 42CrMo4+QT | FAB035 | Axial | Unnotched hourglass bar | -1 | 410.6966 | 0 | 152 | 100000000 | 0 |  |  | evento ambiguo: sin grieta | https://doi.org/10.5281/zenodo.21509581 | 8
FAB035_1E+3 | FABEST | 42CrMo4+QT | FAB035 | Axial | Unnotched hourglass bar | -1 | 626.6328 | 0 | 152 | 1000 | 0 |  |  | evento ambiguo: sin grieta | https://doi.org/10.5281/zenodo.21509581 | 3
FAB035_2E+3 | FABEST | 42CrMo4+QT | FAB035 | Axial | Unnotched hourglass bar | -1 | 625.8935 | 0 | 152 | 2000 | 0 |  |  | evento ambiguo: sin grieta | https://doi.org/10.5281/zenodo.21509581 | 3.30103
FAB035_5E+3 | FABEST | 42CrMo4+QT | FAB035 | Axial | Unnotched hourglass bar | -1 | 623.7504 | 0 | 152 | 5000 | 0 |  |  | evento ambiguo: sin grieta | https://doi.org/10.5281/zenodo.21509581 | 3.69897
FAB035_1E+4 | FABEST | 42CrMo4+QT | FAB035 | Axial | Unnotched hourglass bar | -1 | 620.4055 | 0 | 152 | 10000 | 0 |  |  | evento ambiguo: sin grieta | https://doi.org/10.5281/zenodo.21509581 | 4
FAB035_2E+4 | FABEST | 42CrMo4+QT | FAB035 | Axial | Unnotched hourglass bar | -1 | 614.4275 | 0 | 152 | 20000 | 0 |  |  | evento ambiguo: sin grieta | https://doi.org/10.5281/zenodo.21509581 | 4.30103
FAB035_5E+4 | FABEST | 42CrMo4+QT | FAB035 | Axial | Unnotched hourglass bar | -1 | 600.4184 | 0 | 152 | 50000 | 0 |  |  | evento ambiguo: sin grieta | https://doi.org/10.5281/zenodo.21509581 | 4.69897
FAB035_1E+5 | FABEST | 42CrMo4+QT | FAB035 | Axial | Unnotched hourglass bar | -1 | 584.3652 | 0 | 152 | 100000 | 0 |  |  | evento ambiguo: sin grieta | https://doi.org/10.5281/zenodo.21509581 | 5
FAB035_2E+5 | FABEST | 42CrMo4+QT | FAB035 | Axial | Unnotched hourglass bar | -1 | 564.2237 | 0 | 152 | 200000 | 0 |  |  | evento ambiguo: sin grieta | https://doi.org/10.5281/zenodo.21509581 | 5.30103
FAB035_5E+5 | FABEST | 42CrMo4+QT | FAB035 | Axial | Unnotched hourglass bar | -1 | 533.8289 | 0 | 152 | 500000 | 0 |  |  | evento ambiguo: sin grieta | https://doi.org/10.5281/zenodo.21509581 | 5.69897
FAB035_1E+6 | FABEST | 42CrMo4+QT | FAB035 | Axial | Unnotched hourglass bar | -1 | 509.8162 | 0 | 152 | 1000000 | 0 |  |  | evento ambiguo: sin grieta | https://doi.org/10.5281/zenodo.21509581 | 6
FAB035_2E+6 | FABEST | 42CrMo4+QT | FAB035 | Axial | Unnotched hourglass bar | -1 | 485.966 | 0 | 152 | 2000000 | 0 |  |  | evento ambiguo: sin grieta | https://doi.org/10.5281/zenodo.21509581 | 6.30103
FAB035_5E+6 | FABEST | 42CrMo4+QT | FAB035 | Axial | Unnotched hourglass bar | -1 | 455.4798 | 0 | 152 | 5000000 | 0 |  |  | evento ambiguo: sin grieta | https://doi.org/10.5281/zenodo.21509581 | 6.69897
FAB035_1E+7 | FABEST | 42CrMo4+QT | FAB035 | Axial | Unnotched hourglass bar | -1 | 433.4683 | 0 | 152 | 10000000 | 0 |  |  | evento ambiguo: sin grieta | https://doi.org/10.5281/zenodo.21509581 | 7
FAB035_2E+7 | FABEST | 42CrMo4+QT | FAB035 | Axial | Unnotched hourglass bar | -1 | 412.4375 | 0 | 152 | 20000000 | 0 |  |  | evento ambiguo: sin grieta | https://doi.org/10.5281/zenodo.21509581 | 7.30103
FAB035_5E+7 | FABEST | 42CrMo4+QT | FAB035 | Axial | Unnotched hourglass bar | -1 | 386.1486 | 0 | 152 | 50000000 | 0 |  |  | evento ambiguo: sin grieta | https://doi.org/10.5281/zenodo.21509581 | 7.69897
FAB035_1E+8 | FABEST | 42CrMo4+QT | FAB035 | Axial | Unnotched hourglass bar | -1 | 367.3825 | 0 | 152 | 100000000 | 0 |  |  | evento ambiguo: sin grieta | https://doi.org/10.5281/zenodo.21509581 | 8
FAB035_1E+3 | FABEST | 42CrMo4+QT | FAB035 | Axial | Unnotched hourglass bar | -1 | 711.1622 | 0 | 152 | 1000 | 0 |  |  | evento ambiguo: sin grieta | https://doi.org/10.5281/zenodo.21509581 | 3
FAB035_2E+3 | FABEST | 42CrMo4+QT | FAB035 | Axial | Unnotched hourglass bar | -1 | 691.3125 | 0 | 152 | 2000 | 0 |  |  | evento ambiguo: sin grieta | https://doi.org/10.5281/zenodo.21509581 | 3.30103
FAB035_5E+3 | FABEST | 42CrMo4+QT | FAB035 | Axial | Unnotched hourglass bar | -1 | 665.0726 | 0 | 152 | 5000 | 0 |  |  | evento ambiguo: sin grieta | https://doi.org/10.5281/zenodo.21509581 | 3.69897
FAB035_1E+4 | FABEST | 42CrMo4+QT | FAB035 | Axial | Unnotched hourglass bar | -1 | 645.2228 | 0 | 152 | 10000 | 0 |  |  | evento ambiguo: sin grieta | https://doi.org/10.5281/zenodo.21509581 | 4
FAB035_2E+4 | FABEST | 42CrMo4+QT | FAB035 | Axial | Unnotched hourglass bar | -1 | 625.3731 | 0 | 152 | 20000 | 0 |  |  | evento ambiguo: sin grieta | https://doi.org/10.5281/zenodo.21509581 | 4.30103
FAB035_5E+4 | FABEST | 42CrMo4+QT | FAB035 | Axial | Unnotched hourglass bar | -1 | 599.1332 | 0 | 152 | 50000 | 0 |  |  | evento ambiguo: sin grieta | https://doi.org/10.5281/zenodo.21509581 | 4.69897
FAB035_1E+5 | FABEST | 42CrMo4+QT | FAB035 | Axial | Unnotched hourglass bar | -1 | 579.2835 | 0 | 152 | 100000 | 0 |  |  | evento ambiguo: sin grieta | https://doi.org/10.5281/zenodo.21509581 | 5
FAB035_2E+5 | FABEST | 42CrMo4+QT | FAB035 | Axial | Unnotched hourglass bar | -1 | 559.4338 | 0 | 152 | 200000 | 0 |  |  | evento ambiguo: sin grieta | https://doi.org/10.5281/zenodo.21509581 | 5.30103
FAB035_5E+5 | FABEST | 42CrMo4+QT | FAB035 | Axial | Unnotched hourglass bar | -1 | 533.1938 | 0 | 152 | 500000 | 0 |  |  | evento ambiguo: sin grieta | https://doi.org/10.5281/zenodo.21509581 | 5.69897
FAB035_1E+6 | FABEST | 42CrMo4+QT | FAB035 | Axial | Unnotched hourglass bar | -1 | 513.3441 | 0 | 152 | 1000000 | 0 |  |  | evento ambiguo: sin grieta | https://doi.org/10.5281/zenodo.21509581 | 6
FAB035_2E+6 | FABEST | 42CrMo4+QT | FAB035 | Axial | Unnotched hourglass bar | -1 | 493.4944 | 0 | 152 | 2000000 | 0 |  |  | evento ambiguo: sin grieta | https://doi.org/10.5281/zenodo.21509581 | 6.30103
FAB035_5E+6 | FABEST | 42CrMo4+QT | FAB035 | Axial | Unnotched hourglass bar | -1 | 467.2545 | 0 | 152 | 5000000 | 0 |  |  | evento ambiguo: sin grieta | https://doi.org/10.5281/zenodo.21509581 | 6.69897
FAB035_1E+7 | FABEST | 42CrMo4+QT | FAB035 | Axial | Unnotched hourglass bar | -1 | 447.4047 | 0 | 152 | 10000000 | 0 |  |  | evento ambiguo: sin grieta | https://doi.org/10.5281/zenodo.21509581 | 7
FAB035_2E+7 | FABEST | 42CrMo4+QT | FAB035 | Axial | Unnotched hourglass bar | -1 | 427.555 | 0 | 152 | 20000000 | 0 |  |  | evento ambiguo: sin grieta | https://doi.org/10.5281/zenodo.21509581 | 7.30103
FAB035_5E+7 | FABEST | 42CrMo4+QT | FAB035 | Axial | Unnotched hourglass bar | -1 | 401.3151 | 0 | 152 | 50000000 | 0 |  |  | evento ambiguo: sin grieta | https://doi.org/10.5281/zenodo.21509581 | 7.69897
FAB035_1E+8 | FABEST | 42CrMo4+QT | FAB035 | Axial | Unnotched hourglass bar | -1 | 381.4654 | 0 | 152 | 100000000 | 0 |  |  | evento ambiguo: sin grieta | https://doi.org/10.5281/zenodo.21509581 | 8
FAB036_3 | FABEST | 42CrMo4+QT | FAB036 | Axial | Unnotched hourglass bar | -1 | 610 | 0 | 152 | 36714 | 1 | finished | No visible crack | INCLUIR | https://doi.org/10.5281/zenodo.21509581 | 4.5648317
FAB036_2 | FABEST | 42CrMo4+QT | FAB036 | Axial | Unnotched hourglass bar | -1 | 580 | 0 | 152 | 90771 | 1 | finished | Crack in the center | INCLUIR | https://doi.org/10.5281/zenodo.21509581 | 4.9579471
FAB036_6 | FABEST | 42CrMo4+QT | FAB036 | Axial | Unnotched hourglass bar | -1 | 550 | 0 | 152 | 192391 | 1 | finished | Crack in the center | INCLUIR | https://doi.org/10.5281/zenodo.21509581 | 5.2841848
FAB036_8 | FABEST | 42CrMo4+QT | FAB036 | Axial | Unnotched hourglass bar | -1 | 430 | 0 | 152 | 400904 | 0 | interrupted | Broken 4th thread | INCLUIR | https://doi.org/10.5281/zenodo.21509581 | 5.6030404
FAB036_1 | FABEST | 42CrMo4+QT | FAB036 | Axial | Unnotched hourglass bar | -1 | 450 | 0 | 152 | 439452 | 1 | finished | Crack in the center | INCLUIR | https://doi.org/10.5281/zenodo.21509581 | 5.6429114
FAB036_4 | FABEST | 42CrMo4+QT | FAB036 | Axial | Unnotched hourglass bar | -1 | 520 | 0 | 152 | 478255 | 1 | finished | Crack in the center | INCLUIR | https://doi.org/10.5281/zenodo.21509581 | 5.6796595
FAB036_10 | FABEST | 42CrMo4+QT | FAB036 | Axial | Unnotched hourglass bar | -1 | 480 | 0 | 152 | 814588 | 1 | finished | Crack in the center | INCLUIR | https://doi.org/10.5281/zenodo.21509581 | 5.910938
FAB036_9 | FABEST | 42CrMo4+QT | FAB036 | Axial | Unnotched hourglass bar | -1 | 415 | 0 | 152 | 1868255 | 1 | finished |  | INCLUIR | https://doi.org/10.5281/zenodo.21509581 | 6.2714362
FAB036_7 | FABEST | 42CrMo4+QT | FAB036 | Axial | Unnotched hourglass bar | -1 | 460 | 0 | 152 | 2581659 | 0 | interrupted | Broken 2nd thread | INCLUIR | https://doi.org/10.5281/zenodo.21509581 | 6.4118989
FAB036_1E+3 | FABEST | 42CrMo4+QT | FAB036 | Axial | Unnotched hourglass bar | -1 | 966.856 | 0 | 152 | 1000 | 0 |  |  | evento ambiguo: sin grieta | https://doi.org/10.5281/zenodo.21509581 | 3
FAB036_2E+3 | FABEST | 42CrMo4+QT | FAB036 | Axial | Unnotched hourglass bar | -1 | 894.6013 | 0 | 152 | 2000 | 0 |  |  | evento ambiguo: sin grieta | https://doi.org/10.5281/zenodo.21509581 | 3.30103
FAB036_5E+3 | FABEST | 42CrMo4+QT | FAB036 | Axial | Unnotched hourglass bar | -1 | 807.3054 | 0 | 152 | 5000 | 0 |  |  | evento ambiguo: sin grieta | https://doi.org/10.5281/zenodo.21509581 | 3.69897
FAB036_1E+4 | FABEST | 42CrMo4+QT | FAB036 | Axial | Unnotched hourglass bar | -1 | 746.9742 | 0 | 152 | 10000 | 0 |  |  | evento ambiguo: sin grieta | https://doi.org/10.5281/zenodo.21509581 | 4
FAB036_2E+4 | FABEST | 42CrMo4+QT | FAB036 | Axial | Unnotched hourglass bar | -1 | 691.1516 | 0 | 152 | 20000 | 0 |  |  | evento ambiguo: sin grieta | https://doi.org/10.5281/zenodo.21509581 | 4.30103
FAB036_5E+4 | FABEST | 42CrMo4+QT | FAB036 | Axial | Unnotched hourglass bar | -1 | 623.7085 | 0 | 152 | 50000 | 0 |  |  | evento ambiguo: sin grieta | https://doi.org/10.5281/zenodo.21509581 | 4.69897
FAB036_1E+5 | FABEST | 42CrMo4+QT | FAB036 | Axial | Unnotched hourglass bar | -1 | 577.0977 | 0 | 152 | 100000 | 0 |  |  | evento ambiguo: sin grieta | https://doi.org/10.5281/zenodo.21509581 | 5
FAB036_2E+5 | FABEST | 42CrMo4+QT | FAB036 | Axial | Unnotched hourglass bar | -1 | 533.9703 | 0 | 152 | 200000 | 0 |  |  | evento ambiguo: sin grieta | https://doi.org/10.5281/zenodo.21509581 | 5.30103
FAB036_5E+5 | FABEST | 42CrMo4+QT | FAB036 | Axial | Unnotched hourglass bar | -1 | 481.8651 | 0 | 152 | 500000 | 0 |  |  | evento ambiguo: sin grieta | https://doi.org/10.5281/zenodo.21509581 | 5.69897
FAB036_1E+6 | FABEST | 42CrMo4+QT | FAB036 | Axial | Unnotched hourglass bar | -1 | 445.8545 | 0 | 152 | 1000000 | 0 |  |  | evento ambiguo: sin grieta | https://doi.org/10.5281/zenodo.21509581 | 6
FAB036_2E+6 | FABEST | 42CrMo4+QT | FAB036 | Axial | Unnotched hourglass bar | -1 | 412.5351 | 0 | 152 | 2000000 | 0 |  |  | evento ambiguo: sin grieta | https://doi.org/10.5281/zenodo.21509581 | 6.30103
FAB036_5E+6 | FABEST | 42CrMo4+QT | FAB036 | Axial | Unnotched hourglass bar | -1 | 372.2796 | 0 | 152 | 5000000 | 0 |  |  | evento ambiguo: sin grieta | https://doi.org/10.5281/zenodo.21509581 | 6.69897
FAB036_1E+7 | FABEST | 42CrMo4+QT | FAB036 | Axial | Unnotched hourglass bar | -1 | 344.4585 | 0 | 152 | 10000000 | 0 |  |  | evento ambiguo: sin grieta | https://doi.org/10.5281/zenodo.21509581 | 7
FAB036_2E+7 | FABEST | 42CrMo4+QT | FAB036 | Axial | Unnotched hourglass bar | -1 | 318.7166 | 0 | 152 | 20000000 | 0 |  |  | evento ambiguo: sin grieta | https://doi.org/10.5281/zenodo.21509581 | 7.30103
FAB036_5E+7 | FABEST | 42CrMo4+QT | FAB036 | Axial | Unnotched hourglass bar | -1 | 287.616 | 0 | 152 | 50000000 | 0 |  |  | evento ambiguo: sin grieta | https://doi.org/10.5281/zenodo.21509581 | 7.69897
FAB036_1E+8 | FABEST | 42CrMo4+QT | FAB036 | Axial | Unnotched hourglass bar | -1 | 266.122 | 0 | 152 | 100000000 | 0 |  |  | evento ambiguo: sin grieta | https://doi.org/10.5281/zenodo.21509581 | 8
FAB036_1E+3 | FABEST | 42CrMo4+QT | FAB036 | Axial | Unnotched hourglass bar | -1 | 644.604 | 0 | 152 | 1000 | 0 |  |  | evento ambiguo: sin grieta | https://doi.org/10.5281/zenodo.21509581 | 3
FAB036_2E+3 | FABEST | 42CrMo4+QT | FAB036 | Axial | Unnotched hourglass bar | -1 | 643.5645 | 0 | 152 | 2000 | 0 |  |  | evento ambiguo: sin grieta | https://doi.org/10.5281/zenodo.21509581 | 3.30103
FAB036_5E+3 | FABEST | 42CrMo4+QT | FAB036 | Axial | Unnotched hourglass bar | -1 | 640.504 | 0 | 152 | 5000 | 0 |  |  | evento ambiguo: sin grieta | https://doi.org/10.5281/zenodo.21509581 | 3.69897
FAB036_1E+4 | FABEST | 42CrMo4+QT | FAB036 | Axial | Unnotched hourglass bar | -1 | 635.5883 | 0 | 152 | 10000 | 0 |  |  | evento ambiguo: sin grieta | https://doi.org/10.5281/zenodo.21509581 | 4
FAB036_2E+4 | FABEST | 42CrMo4+QT | FAB036 | Axial | Unnotched hourglass bar | -1 | 626.3963 | 0 | 152 | 20000 | 0 |  |  | evento ambiguo: sin grieta | https://doi.org/10.5281/zenodo.21509581 | 4.30103
FAB036_5E+4 | FABEST | 42CrMo4+QT | FAB036 | Axial | Unnotched hourglass bar | -1 | 603.0438 | 0 | 152 | 50000 | 0 |  |  | evento ambiguo: sin grieta | https://doi.org/10.5281/zenodo.21509581 | 4.69897
FAB036_1E+5 | FABEST | 42CrMo4+QT | FAB036 | Axial | Unnotched hourglass bar | -1 | 574.0995 | 0 | 152 | 100000 | 0 |  |  | evento ambiguo: sin grieta | https://doi.org/10.5281/zenodo.21509581 | 5
FAB036_2E+5 | FABEST | 42CrMo4+QT | FAB036 | Axial | Unnotched hourglass bar | -1 | 537.2063 | 0 | 152 | 200000 | 0 |  |  | evento ambiguo: sin grieta | https://doi.org/10.5281/zenodo.21509581 | 5.30103
FAB036_5E+5 | FABEST | 42CrMo4+QT | FAB036 | Axial | Unnotched hourglass bar | -1 | 488.38 | 0 | 152 | 500000 | 0 |  |  | evento ambiguo: sin grieta | https://doi.org/10.5281/zenodo.21509581 | 5.69897
FAB036_1E+6 | FABEST | 42CrMo4+QT | FAB036 | Axial | Unnotched hourglass bar | -1 | 460.4417 | 0 | 152 | 1000000 | 0 |  |  | evento ambiguo: sin grieta | https://doi.org/10.5281/zenodo.21509581 | 6
FAB036_2E+6 | FABEST | 42CrMo4+QT | FAB036 | Axial | Unnotched hourglass bar | -1 | 442.3086 | 0 | 152 | 2000000 | 0 |  |  | evento ambiguo: sin grieta | https://doi.org/10.5281/zenodo.21509581 | 6.30103
FAB036_5E+6 | FABEST | 42CrMo4+QT | FAB036 | Axial | Unnotched hourglass bar | -1 | 429.5762 | 0 | 152 | 5000000 | 0 |  |  | evento ambiguo: sin grieta | https://doi.org/10.5281/zenodo.21509581 | 6.69897
FAB036_1E+7 | FABEST | 42CrMo4+QT | FAB036 | Axial | Unnotched hourglass bar | -1 | 424.9611 | 0 | 152 | 10000000 | 0 |  |  | evento ambiguo: sin grieta | https://doi.org/10.5281/zenodo.21509581 | 7
FAB036_2E+7 | FABEST | 42CrMo4+QT | FAB036 | Axial | Unnotched hourglass bar | -1 | 422.5769 | 0 | 152 | 20000000 | 0 |  |  | evento ambiguo: sin grieta | https://doi.org/10.5281/zenodo.21509581 | 7.30103
FAB036_5E+7 | FABEST | 42CrMo4+QT | FAB036 | Axial | Unnotched hourglass bar | -1 | 421.1208 | 0 | 152 | 50000000 | 0 |  |  | evento ambiguo: sin grieta | https://doi.org/10.5281/zenodo.21509581 | 7.69897
FAB036_1E+8 | FABEST | 42CrMo4+QT | FAB036 | Axial | Unnotched hourglass bar | -1 | 420.6311 | 0 | 152 | 100000000 | 0 |  |  | evento ambiguo: sin grieta | https://doi.org/10.5281/zenodo.21509581 | 8
FAB036_1E+3 | FABEST | 42CrMo4+QT | FAB036 | Axial | Unnotched hourglass bar | -1 | 834.8952 | 0 | 152 | 1000 | 0 |  |  | evento ambiguo: sin grieta | https://doi.org/10.5281/zenodo.21509581 | 3
FAB036_2E+3 | FABEST | 42CrMo4+QT | FAB036 | Axial | Unnotched hourglass bar | -1 | 795.9574 | 0 | 152 | 2000 | 0 |  |  | evento ambiguo: sin grieta | https://doi.org/10.5281/zenodo.21509581 | 3.30103
FAB036_5E+3 | FABEST | 42CrMo4+QT | FAB036 | Axial | Unnotched hourglass bar | -1 | 744.4846 | 0 | 152 | 5000 | 0 |  |  | evento ambiguo: sin grieta | https://doi.org/10.5281/zenodo.21509581 | 3.69897
FAB036_1E+4 | FABEST | 42CrMo4+QT | FAB036 | Axial | Unnotched hourglass bar | -1 | 705.5469 | 0 | 152 | 10000 | 0 |  |  | evento ambiguo: sin grieta | https://doi.org/10.5281/zenodo.21509581 | 4
FAB036_2E+4 | FABEST | 42CrMo4+QT | FAB036 | Axial | Unnotched hourglass bar | -1 | 666.6091 | 0 | 152 | 20000 | 0 |  |  | evento ambiguo: sin grieta | https://doi.org/10.5281/zenodo.21509581 | 4.30103
FAB036_5E+4 | FABEST | 42CrMo4+QT | FAB036 | Axial | Unnotched hourglass bar | -1 | 615.1363 | 0 | 152 | 50000 | 0 |  |  | evento ambiguo: sin grieta | https://doi.org/10.5281/zenodo.21509581 | 4.69897
FAB036_1E+5 | FABEST | 42CrMo4+QT | FAB036 | Axial | Unnotched hourglass bar | -1 | 576.1985 | 0 | 152 | 100000 | 0 |  |  | evento ambiguo: sin grieta | https://doi.org/10.5281/zenodo.21509581 | 5
FAB036_2E+5 | FABEST | 42CrMo4+QT | FAB036 | Axial | Unnotched hourglass bar | -1 | 537.2608 | 0 | 152 | 200000 | 0 |  |  | evento ambiguo: sin grieta | https://doi.org/10.5281/zenodo.21509581 | 5.30103
FAB036_5E+5 | FABEST | 42CrMo4+QT | FAB036 | Axial | Unnotched hourglass bar | -1 | 485.788 | 0 | 152 | 500000 | 0 |  |  | evento ambiguo: sin grieta | https://doi.org/10.5281/zenodo.21509581 | 5.69897
FAB036_1E+6 | FABEST | 42CrMo4+QT | FAB036 | Axial | Unnotched hourglass bar | -1 | 446.8502 | 0 | 152 | 1000000 | 0 |  |  | evento ambiguo: sin grieta | https://doi.org/10.5281/zenodo.21509581 | 6
FAB036_2E+6 | FABEST | 42CrMo4+QT | FAB036 | Axial | Unnotched hourglass bar | -1 | 407.9125 | 0 | 152 | 2000000 | 0 |  |  | evento ambiguo: sin grieta | https://doi.org/10.5281/zenodo.21509581 | 6.30103
FAB036_5E+6 | FABEST | 42CrMo4+QT | FAB036 | Axial | Unnotched hourglass bar | -1 | 356.4396 | 0 | 152 | 5000000 | 0 |  |  | evento ambiguo: sin grieta | https://doi.org/10.5281/zenodo.21509581 | 6.69897
FAB036_1E+7 | FABEST | 42CrMo4+QT | FAB036 | Axial | Unnotched hourglass bar | -1 | 317.5019 | 0 | 152 | 10000000 | 0 |  |  | evento ambiguo: sin grieta | https://doi.org/10.5281/zenodo.21509581 | 7
FAB036_2E+7 | FABEST | 42CrMo4+QT | FAB036 | Axial | Unnotched hourglass bar | -1 | 278.5642 | 0 | 152 | 20000000 | 0 |  |  | evento ambiguo: sin grieta | https://doi.org/10.5281/zenodo.21509581 | 7.30103
FAB036_5E+7 | FABEST | 42CrMo4+QT | FAB036 | Axial | Unnotched hourglass bar | -1 | 227.0913 | 0 | 152 | 50000000 | 0 |  |  | evento ambiguo: sin grieta | https://doi.org/10.5281/zenodo.21509581 | 7.69897
FAB036_1E+8 | FABEST | 42CrMo4+QT | FAB036 | Axial | Unnotched hourglass bar | -1 | 188.1536 | 0 | 152 | 100000000 | 0 |  |  | evento ambiguo: sin grieta | https://doi.org/10.5281/zenodo.21509581 | 8
FAB037_10 | FABEST | 42CrMo4+QT | FAB037 | Axial | Unnotched hourglass bar | -1 | 610 | 0 | 152 | 44483 | 1 | finished | 2 pieces (crack in the center) | INCLUIR | https://doi.org/10.5281/zenodo.21509581 | 4.6481941
FAB037_6 | FABEST | 42CrMo4+QT | FAB037 | Axial | Unnotched hourglass bar | -1 | 580 | 0 | 152 | 115864 | 1 | finished | Crack in the center | INCLUIR | https://doi.org/10.5281/zenodo.21509581 | 5.0639485
FAB037_2 | FABEST | 42CrMo4+QT | FAB037 | Axial | Unnotched hourglass bar | -1 | 550 | 0 | 152 | 131619 | 1 | finished | Crack in the center | INCLUIR | https://doi.org/10.5281/zenodo.21509581 | 5.1193186
FAB037_5 | FABEST | 42CrMo4+QT | FAB037 | Axial | Unnotched hourglass bar | -1 | 510 | 0 | 152 | 244096 | 1 | finished | Crack in the center | INCLUIR | https://doi.org/10.5281/zenodo.21509581 | 5.3875607
FAB037_1 | FABEST | 42CrMo4+QT | FAB037 | Axial | Unnotched hourglass bar | -1 | 460 | 0 | 152 | 316274 | 1 | finished | Crack in the center | INCLUIR | https://doi.org/10.5281/zenodo.21509581 | 5.5000635
FAB037_3 | FABEST | 42CrMo4+QT | FAB037 | Axial | Unnotched hourglass bar | -1 | 480 | 0 | 152 | 342672 | 1 | finished | Crack in the center | INCLUIR | https://doi.org/10.5281/zenodo.21509581 | 5.5348786
FAB037_4 | FABEST | 42CrMo4+QT | FAB037 | Axial | Unnotched hourglass bar | -1 | 430 | 0 | 152 | 663604 | 0 | interrupted | Crack in the 3rd thread | INCLUIR | https://doi.org/10.5281/zenodo.21509581 | 5.821909
FAB037_11 | FABEST | 42CrMo4+QT | FAB037 | Axial | Unnotched hourglass bar | -1 | 415 | 0 | 152 | 3405723 | 0 | interrupted | Multiple broken threads | INCLUIR | https://doi.org/10.5281/zenodo.21509581 | 6.5322093
FAB037_7 | FABEST | 42CrMo4+QT | FAB037 | Axial | Unnotched hourglass bar | -1 | 400 | 0 | 152 | 3698885 | 0 | interrupted | Crack in the 2nd thread | INCLUIR | https://doi.org/10.5281/zenodo.21509581 | 6.5680708
FAB037_8 | FABEST | 42CrMo4+QT | FAB037 | Axial | Unnotched hourglass bar | -1 | 400 | 0 | 152 | 9397210 | 1 | finished |  | INCLUIR | https://doi.org/10.5281/zenodo.21509581 | 6.9729989
FAB037_1E+3 | FABEST | 42CrMo4+QT | FAB037 | Axial | Unnotched hourglass bar | -1 | 1133.694 | 0 | 152 | 1000 | 0 |  |  | evento ambiguo: sin grieta | https://doi.org/10.5281/zenodo.21509581 | 3
FAB037_2E+3 | FABEST | 42CrMo4+QT | FAB037 | Axial | Unnotched hourglass bar | -1 | 1021.839 | 0 | 152 | 2000 | 0 |  |  | evento ambiguo: sin grieta | https://doi.org/10.5281/zenodo.21509581 | 3.30103
FAB037_5E+3 | FABEST | 42CrMo4+QT | FAB037 | Axial | Unnotched hourglass bar | -1 | 890.7295 | 0 | 152 | 5000 | 0 |  |  | evento ambiguo: sin grieta | https://doi.org/10.5281/zenodo.21509581 | 3.69897
FAB037_1E+4 | FABEST | 42CrMo4+QT | FAB037 | Axial | Unnotched hourglass bar | -1 | 802.8463 | 0 | 152 | 10000 | 0 |  |  | evento ambiguo: sin grieta | https://doi.org/10.5281/zenodo.21509581 | 4
FAB037_2E+4 | FABEST | 42CrMo4+QT | FAB037 | Axial | Unnotched hourglass bar | -1 | 723.6341 | 0 | 152 | 20000 | 0 |  |  | evento ambiguo: sin grieta | https://doi.org/10.5281/zenodo.21509581 | 4.30103
FAB037_5E+4 | FABEST | 42CrMo4+QT | FAB037 | Axial | Unnotched hourglass bar | -1 | 630.7864 | 0 | 152 | 50000 | 0 |  |  | evento ambiguo: sin grieta | https://doi.org/10.5281/zenodo.21509581 | 4.69897
FAB037_1E+5 | FABEST | 42CrMo4+QT | FAB037 | Axial | Unnotched hourglass bar | -1 | 568.5503 | 0 | 152 | 100000 | 0 |  |  | evento ambiguo: sin grieta | https://doi.org/10.5281/zenodo.21509581 | 5
FAB037_2E+5 | FABEST | 42CrMo4+QT | FAB037 | Axial | Unnotched hourglass bar | -1 | 512.4547 | 0 | 152 | 200000 | 0 |  |  | evento ambiguo: sin grieta | https://doi.org/10.5281/zenodo.21509581 | 5.30103
FAB037_5E+5 | FABEST | 42CrMo4+QT | FAB037 | Axial | Unnotched hourglass bar | -1 | 446.7029 | 0 | 152 | 500000 | 0 |  |  | evento ambiguo: sin grieta | https://doi.org/10.5281/zenodo.21509581 | 5.69897
FAB037_1E+6 | FABEST | 42CrMo4+QT | FAB037 | Axial | Unnotched hourglass bar | -1 | 402.6292 | 0 | 152 | 1000000 | 0 |  |  | evento ambiguo: sin grieta | https://doi.org/10.5281/zenodo.21509581 | 6
FAB037_2E+6 | FABEST | 42CrMo4+QT | FAB037 | Axial | Unnotched hourglass bar | -1 | 362.9041 | 0 | 152 | 2000000 | 0 |  |  | evento ambiguo: sin grieta | https://doi.org/10.5281/zenodo.21509581 | 6.30103
FAB037_5E+6 | FABEST | 42CrMo4+QT | FAB037 | Axial | Unnotched hourglass bar | -1 | 316.3408 | 0 | 152 | 5000000 | 0 |  |  | evento ambiguo: sin grieta | https://doi.org/10.5281/zenodo.21509581 | 6.69897
FAB037_1E+7 | FABEST | 42CrMo4+QT | FAB037 | Axial | Unnotched hourglass bar | -1 | 285.1292 | 0 | 152 | 10000000 | 0 |  |  | evento ambiguo: sin grieta | https://doi.org/10.5281/zenodo.21509581 | 7
FAB037_2E+7 | FABEST | 42CrMo4+QT | FAB037 | Axial | Unnotched hourglass bar | -1 | 256.9972 | 0 | 152 | 20000000 | 0 |  |  | evento ambiguo: sin grieta | https://doi.org/10.5281/zenodo.21509581 | 7.30103
FAB037_5E+7 | FABEST | 42CrMo4+QT | FAB037 | Axial | Unnotched hourglass bar | -1 | 224.0225 | 0 | 152 | 50000000 | 0 |  |  | evento ambiguo: sin grieta | https://doi.org/10.5281/zenodo.21509581 | 7.69897
FAB037_1E+8 | FABEST | 42CrMo4+QT | FAB037 | Axial | Unnotched hourglass bar | -1 | 201.9195 | 0 | 152 | 100000000 | 0 |  |  | evento ambiguo: sin grieta | https://doi.org/10.5281/zenodo.21509581 | 8
FAB037_1E+3 | FABEST | 42CrMo4+QT | FAB037 | Axial | Unnotched hourglass bar | -1 | 685.1373 | 0 | 152 | 1000 | 0 |  |  | evento ambiguo: sin grieta | https://doi.org/10.5281/zenodo.21509581 | 3
FAB037_2E+3 | FABEST | 42CrMo4+QT | FAB037 | Axial | Unnotched hourglass bar | -1 | 683.2132 | 0 | 152 | 2000 | 0 |  |  | evento ambiguo: sin grieta | https://doi.org/10.5281/zenodo.21509581 | 3.30103
FAB037_5E+3 | FABEST | 42CrMo4+QT | FAB037 | Axial | Unnotched hourglass bar | -1 | 677.5874 | 0 | 152 | 5000 | 0 |  |  | evento ambiguo: sin grieta | https://doi.org/10.5281/zenodo.21509581 | 3.69897
FAB037_1E+4 | FABEST | 42CrMo4+QT | FAB037 | Axial | Unnotched hourglass bar | -1 | 668.673 | 0 | 152 | 10000 | 0 |  |  | evento ambiguo: sin grieta | https://doi.org/10.5281/zenodo.21509581 | 4
FAB037_2E+4 | FABEST | 42CrMo4+QT | FAB037 | Axial | Unnotched hourglass bar | -1 | 652.3961 | 0 | 152 | 20000 | 0 |  |  | evento ambiguo: sin grieta | https://doi.org/10.5281/zenodo.21509581 | 4.30103
FAB037_5E+4 | FABEST | 42CrMo4+QT | FAB037 | Axial | Unnotched hourglass bar | -1 | 613.2271 | 0 | 152 | 50000 | 0 |  |  | evento ambiguo: sin grieta | https://doi.org/10.5281/zenodo.21509581 | 4.69897
FAB037_1E+5 | FABEST | 42CrMo4+QT | FAB037 | Axial | Unnotched hourglass bar | -1 | 568.6779 | 0 | 152 | 100000 | 0 |  |  | evento ambiguo: sin grieta | https://doi.org/10.5281/zenodo.21509581 | 5
FAB037_2E+5 | FABEST | 42CrMo4+QT | FAB037 | Axial | Unnotched hourglass bar | -1 | 517.602 | 0 | 152 | 200000 | 0 |  |  | evento ambiguo: sin grieta | https://doi.org/10.5281/zenodo.21509581 | 5.30103
FAB037_5E+5 | FABEST | 42CrMo4+QT | FAB037 | Axial | Unnotched hourglass bar | -1 | 458.5308 | 0 | 152 | 500000 | 0 |  |  | evento ambiguo: sin grieta | https://doi.org/10.5281/zenodo.21509581 | 5.69897
FAB037_1E+6 | FABEST | 42CrMo4+QT | FAB037 | Axial | Unnotched hourglass bar | -1 | 428.546 | 0 | 152 | 1000000 | 0 |  |  | evento ambiguo: sin grieta | https://doi.org/10.5281/zenodo.21509581 | 6
FAB037_2E+6 | FABEST | 42CrMo4+QT | FAB037 | Axial | Unnotched hourglass bar | -1 | 410.4191 | 0 | 152 | 2000000 | 0 |  |  | evento ambiguo: sin grieta | https://doi.org/10.5281/zenodo.21509581 | 6.30103
FAB037_5E+6 | FABEST | 42CrMo4+QT | FAB037 | Axial | Unnotched hourglass bar | -1 | 398.2801 | 0 | 152 | 5000000 | 0 |  |  | evento ambiguo: sin grieta | https://doi.org/10.5281/zenodo.21509581 | 6.69897
FAB037_1E+7 | FABEST | 42CrMo4+QT | FAB037 | Axial | Unnotched hourglass bar | -1 | 393.9957 | 0 | 152 | 10000000 | 0 |  |  | evento ambiguo: sin grieta | https://doi.org/10.5281/zenodo.21509581 | 7
FAB037_2E+7 | FABEST | 42CrMo4+QT | FAB037 | Axial | Unnotched hourglass bar | -1 | 391.8059 | 0 | 152 | 20000000 | 0 |  |  | evento ambiguo: sin grieta | https://doi.org/10.5281/zenodo.21509581 | 7.30103
FAB037_5E+7 | FABEST | 42CrMo4+QT | FAB037 | Axial | Unnotched hourglass bar | -1 | 390.4765 | 0 | 152 | 50000000 | 0 |  |  | evento ambiguo: sin grieta | https://doi.org/10.5281/zenodo.21509581 | 7.69897
FAB037_1E+8 | FABEST | 42CrMo4+QT | FAB037 | Axial | Unnotched hourglass bar | -1 | 390.0307 | 0 | 152 | 100000000 | 0 |  |  | evento ambiguo: sin grieta | https://doi.org/10.5281/zenodo.21509581 | 8
FAB037_1E+3 | FABEST | 42CrMo4+QT | FAB037 | Axial | Unnotched hourglass bar | -1 | 932.4834 | 0 | 152 | 1000 | 0 |  |  | evento ambiguo: sin grieta | https://doi.org/10.5281/zenodo.21509581 | 3
FAB037_2E+3 | FABEST | 42CrMo4+QT | FAB037 | Axial | Unnotched hourglass bar | -1 | 877.8622 | 0 | 152 | 2000 | 0 |  |  | evento ambiguo: sin grieta | https://doi.org/10.5281/zenodo.21509581 | 3.30103
FAB037_5E+3 | FABEST | 42CrMo4+QT | FAB037 | Axial | Unnotched hourglass bar | -1 | 805.657 | 0 | 152 | 5000 | 0 |  |  | evento ambiguo: sin grieta | https://doi.org/10.5281/zenodo.21509581 | 3.69897
FAB037_1E+4 | FABEST | 42CrMo4+QT | FAB037 | Axial | Unnotched hourglass bar | -1 | 751.0358 | 0 | 152 | 10000 | 0 |  |  | evento ambiguo: sin grieta | https://doi.org/10.5281/zenodo.21509581 | 4
FAB037_2E+4 | FABEST | 42CrMo4+QT | FAB037 | Axial | Unnotched hourglass bar | -1 | 696.4146 | 0 | 152 | 20000 | 0 |  |  | evento ambiguo: sin grieta | https://doi.org/10.5281/zenodo.21509581 | 4.30103
FAB037_5E+4 | FABEST | 42CrMo4+QT | FAB037 | Axial | Unnotched hourglass bar | -1 | 624.2093 | 0 | 152 | 50000 | 0 |  |  | evento ambiguo: sin grieta | https://doi.org/10.5281/zenodo.21509581 | 4.69897
FAB037_1E+5 | FABEST | 42CrMo4+QT | FAB037 | Axial | Unnotched hourglass bar | -1 | 569.5881 | 0 | 152 | 100000 | 0 |  |  | evento ambiguo: sin grieta | https://doi.org/10.5281/zenodo.21509581 | 5
FAB037_2E+5 | FABEST | 42CrMo4+QT | FAB037 | Axial | Unnotched hourglass bar | -1 | 514.967 | 0 | 152 | 200000 | 0 |  |  | evento ambiguo: sin grieta | https://doi.org/10.5281/zenodo.21509581 | 5.30103
FAB037_5E+5 | FABEST | 42CrMo4+QT | FAB037 | Axial | Unnotched hourglass bar | -1 | 442.7617 | 0 | 152 | 500000 | 0 |  |  | evento ambiguo: sin grieta | https://doi.org/10.5281/zenodo.21509581 | 5.69897
FAB037_1E+6 | FABEST | 42CrMo4+QT | FAB037 | Axial | Unnotched hourglass bar | -1 | 388.1405 | 0 | 152 | 1000000 | 0 |  |  | evento ambiguo: sin grieta | https://doi.org/10.5281/zenodo.21509581 | 6
FAB037_2E+6 | FABEST | 42CrMo4+QT | FAB037 | Axial | Unnotched hourglass bar | -1 | 333.5193 | 0 | 152 | 2000000 | 0 |  |  | evento ambiguo: sin grieta | https://doi.org/10.5281/zenodo.21509581 | 6.30103
FAB037_5E+6 | FABEST | 42CrMo4+QT | FAB037 | Axial | Unnotched hourglass bar | -1 | 261.314 | 0 | 152 | 5000000 | 0 |  |  | evento ambiguo: sin grieta | https://doi.org/10.5281/zenodo.21509581 | 6.69897
FAB037_1E+7 | FABEST | 42CrMo4+QT | FAB037 | Axial | Unnotched hourglass bar | -1 | 206.6928 | 0 | 152 | 10000000 | 0 |  |  | evento ambiguo: sin grieta | https://doi.org/10.5281/zenodo.21509581 | 7
FAB037_2E+7 | FABEST | 42CrMo4+QT | FAB037 | Axial | Unnotched hourglass bar | -1 | 152.0717 | 0 | 152 | 20000000 | 0 |  |  | evento ambiguo: sin grieta | https://doi.org/10.5281/zenodo.21509581 | 7.30103
FAB037_5E+7 | FABEST | 42CrMo4+QT | FAB037 | Axial | Unnotched hourglass bar | -1 | 79.86638 | 0 | 152 | 50000000 | 0 |  |  | evento ambiguo: sin grieta | https://doi.org/10.5281/zenodo.21509581 | 7.69897
FAB037_1E+8 | FABEST | 42CrMo4+QT | FAB037 | Axial | Unnotched hourglass bar | -1 | 25.24519 | 0 | 152 | 100000000 | 0 |  |  | evento ambiguo: sin grieta | https://doi.org/10.5281/zenodo.21509581 | 8
FAB038_10 | FABEST | 42CrMo4+QT | FAB038 | Axial | Unnotched hourglass bar | -1 | 660 | 0 | 153 | 9681 | 0 | finished | no crack | evento ambiguo: sin grieta | https://doi.org/10.5281/zenodo.21509581 | 3.9859202
FAB038_6 | FABEST | 42CrMo4+QT | FAB038 | Axial | Unnotched hourglass bar | -1 | 630 | 0 | 153 | 25679 | 0 | finished | no crack | evento ambiguo: sin grieta | https://doi.org/10.5281/zenodo.21509581 | 4.4095781
FAB038_4 | FABEST | 42CrMo4+QT | FAB038 | Axial | Unnotched hourglass bar | -1 | 600 | 0 | 153 | 59601 | 0 | finished | no crack | evento ambiguo: sin grieta | https://doi.org/10.5281/zenodo.21509581 | 4.7752535
FAB038_1 | FABEST | 42CrMo4+QT | FAB038 | Axial | Unnotched hourglass bar | -1 | 575 | 0 | 153 | 63151 | 0 | finished | no crack | evento ambiguo: sin grieta | https://doi.org/10.5281/zenodo.21509581 | 4.8003802
FAB038_8 | FABEST | 42CrMo4+QT | FAB038 | Axial | Unnotched hourglass bar | -1 | 550 | 0 | 153 | 130446 | 1 | finished |  | INCLUIR | https://doi.org/10.5281/zenodo.21509581 | 5.1154308
FAB038_12 | FABEST | 42CrMo4+QT | FAB038 | Axial | Unnotched hourglass bar | -1 | 500 | 0 | 153 | 200536 | 0 | finished | no crack | evento ambiguo: sin grieta | https://doi.org/10.5281/zenodo.21509581 | 5.3021923
FAB038_15 | FABEST | 42CrMo4+QT | FAB038 | Axial | Unnotched hourglass bar | -1 | 475 | 0 | 153 | 276553 | 1 | finished |  | INCLUIR | https://doi.org/10.5281/zenodo.21509581 | 5.4417784
FAB038_9 | FABEST | 42CrMo4+QT | FAB038 | Axial | Unnotched hourglass bar | -1 | 525 | 0 | 153 | 330885 | 1 | finished |  | INCLUIR | https://doi.org/10.5281/zenodo.21509581 | 5.5196771
FAB038_14 | FABEST | 42CrMo4+QT | FAB038 | Axial | Unnotched hourglass bar | -1 | 487.5 | 0 | 153 | 1213159 | 1 | finished |  | INCLUIR | https://doi.org/10.5281/zenodo.21509581 | 6.0839177
FAB038_13 | FABEST | 42CrMo4+QT | FAB038 | Axial | Unnotched hourglass bar | -1 | 500 | 0 | 153 | 9773035 | 0 | finished | no crack | evento ambiguo: sin grieta | https://doi.org/10.5281/zenodo.21509581 | 6.9900295
FAB038_1E+3 | FABEST | 42CrMo4+QT | FAB038 | Axial | Unnotched hourglass bar | -1 | 830.7877 | 0 | 153 | 1000 | 0 |  |  | evento ambiguo: sin grieta | https://doi.org/10.5281/zenodo.21509581 | 3
FAB038_2E+3 | FABEST | 42CrMo4+QT | FAB038 | Axial | Unnotched hourglass bar | -1 | 782.44 | 0 | 153 | 2000 | 0 |  |  | evento ambiguo: sin grieta | https://doi.org/10.5281/zenodo.21509581 | 3.30103
FAB038_5E+3 | FABEST | 42CrMo4+QT | FAB038 | Axial | Unnotched hourglass bar | -1 | 722.8186 | 0 | 153 | 5000 | 0 |  |  | evento ambiguo: sin grieta | https://doi.org/10.5281/zenodo.21509581 | 3.69897
FAB038_1E+4 | FABEST | 42CrMo4+QT | FAB038 | Axial | Unnotched hourglass bar | -1 | 680.7542 | 0 | 153 | 10000 | 0 |  |  | evento ambiguo: sin grieta | https://doi.org/10.5281/zenodo.21509581 | 4
FAB038_2E+4 | FABEST | 42CrMo4+QT | FAB038 | Axial | Unnotched hourglass bar | -1 | 641.1377 | 0 | 153 | 20000 | 0 |  |  | evento ambiguo: sin grieta | https://doi.org/10.5281/zenodo.21509581 | 4.30103
FAB038_5E+4 | FABEST | 42CrMo4+QT | FAB038 | Axial | Unnotched hourglass bar | -1 | 592.2835 | 0 | 153 | 50000 | 0 |  |  | evento ambiguo: sin grieta | https://doi.org/10.5281/zenodo.21509581 | 4.69897
FAB038_1E+5 | FABEST | 42CrMo4+QT | FAB038 | Axial | Unnotched hourglass bar | -1 | 557.8156 | 0 | 153 | 100000 | 0 |  |  | evento ambiguo: sin grieta | https://doi.org/10.5281/zenodo.21509581 | 5
FAB038_2E+5 | FABEST | 42CrMo4+QT | FAB038 | Axial | Unnotched hourglass bar | -1 | 525.3535 | 0 | 153 | 200000 | 0 |  |  | evento ambiguo: sin grieta | https://doi.org/10.5281/zenodo.21509581 | 5.30103
FAB038_5E+5 | FABEST | 42CrMo4+QT | FAB038 | Axial | Unnotched hourglass bar | -1 | 485.322 | 0 | 153 | 500000 | 0 |  |  | evento ambiguo: sin grieta | https://doi.org/10.5281/zenodo.21509581 | 5.69897
FAB038_1E+6 | FABEST | 42CrMo4+QT | FAB038 | Axial | Unnotched hourglass bar | -1 | 457.0787 | 0 | 153 | 1000000 | 0 |  |  | evento ambiguo: sin grieta | https://doi.org/10.5281/zenodo.21509581 | 6
FAB038_2E+6 | FABEST | 42CrMo4+QT | FAB038 | Axial | Unnotched hourglass bar | -1 | 430.479 | 0 | 153 | 2000000 | 0 |  |  | evento ambiguo: sin grieta | https://doi.org/10.5281/zenodo.21509581 | 6.30103
FAB038_5E+6 | FABEST | 42CrMo4+QT | FAB038 | Axial | Unnotched hourglass bar | -1 | 397.6768 | 0 | 153 | 5000000 | 0 |  |  | evento ambiguo: sin grieta | https://doi.org/10.5281/zenodo.21509581 | 6.69897
FAB038_1E+7 | FABEST | 42CrMo4+QT | FAB038 | Axial | Unnotched hourglass bar | -1 | 374.534 | 0 | 153 | 10000000 | 0 |  |  | evento ambiguo: sin grieta | https://doi.org/10.5281/zenodo.21509581 | 7
FAB038_2E+7 | FABEST | 42CrMo4+QT | FAB038 | Axial | Unnotched hourglass bar | -1 | 352.738 | 0 | 153 | 20000000 | 0 |  |  | evento ambiguo: sin grieta | https://doi.org/10.5281/zenodo.21509581 | 7.30103
FAB038_5E+7 | FABEST | 42CrMo4+QT | FAB038 | Axial | Unnotched hourglass bar | -1 | 325.8596 | 0 | 153 | 50000000 | 0 |  |  | evento ambiguo: sin grieta | https://doi.org/10.5281/zenodo.21509581 | 7.69897
FAB038_1E+8 | FABEST | 42CrMo4+QT | FAB038 | Axial | Unnotched hourglass bar | -1 | 306.8962 | 0 | 153 | 100000000 | 0 |  |  | evento ambiguo: sin grieta | https://doi.org/10.5281/zenodo.21509581 | 8
FAB038_1E+3 | FABEST | 42CrMo4+QT | FAB038 | Axial | Unnotched hourglass bar | -1 | 700.1642 | 0 | 153 | 1000 | 0 |  |  | evento ambiguo: sin grieta | https://doi.org/10.5281/zenodo.21509581 | 3
FAB038_2E+3 | FABEST | 42CrMo4+QT | FAB038 | Axial | Unnotched hourglass bar | -1 | 695.7091 | 0 | 153 | 2000 | 0 |  |  | evento ambiguo: sin grieta | https://doi.org/10.5281/zenodo.21509581 | 3.30103
FAB038_5E+3 | FABEST | 42CrMo4+QT | FAB038 | Axial | Unnotched hourglass bar | -1 | 683.3725 | 0 | 153 | 5000 | 0 |  |  | evento ambiguo: sin grieta | https://doi.org/10.5281/zenodo.21509581 | 3.69897
FAB038_1E+4 | FABEST | 42CrMo4+QT | FAB038 | Axial | Unnotched hourglass bar | -1 | 665.6945 | 0 | 153 | 10000 | 0 |  |  | evento ambiguo: sin grieta | https://doi.org/10.5281/zenodo.21509581 | 4
FAB038_2E+4 | FABEST | 42CrMo4+QT | FAB038 | Axial | Unnotched hourglass bar | -1 | 638.2317 | 0 | 153 | 20000 | 0 |  |  | evento ambiguo: sin grieta | https://doi.org/10.5281/zenodo.21509581 | 4.30103
FAB038_5E+4 | FABEST | 42CrMo4+QT | FAB038 | Axial | Unnotched hourglass bar | -1 | 589.6691 | 0 | 153 | 50000 | 0 |  |  | evento ambiguo: sin grieta | https://doi.org/10.5281/zenodo.21509581 | 4.69897
FAB038_1E+5 | FABEST | 42CrMo4+QT | FAB038 | Axial | Unnotched hourglass bar | -1 | 552.5557 | 0 | 153 | 100000 | 0 |  |  | evento ambiguo: sin grieta | https://doi.org/10.5281/zenodo.21509581 | 5
FAB038_2E+5 | FABEST | 42CrMo4+QT | FAB038 | Axial | Unnotched hourglass bar | -1 | 523.2022 | 0 | 153 | 200000 | 0 |  |  | evento ambiguo: sin grieta | https://doi.org/10.5281/zenodo.21509581 | 5.30103
FAB038_5E+5 | FABEST | 42CrMo4+QT | FAB038 | Axial | Unnotched hourglass bar | -1 | 499.3662 | 0 | 153 | 500000 | 0 |  |  | evento ambiguo: sin grieta | https://doi.org/10.5281/zenodo.21509581 | 5.69897
FAB038_1E+6 | FABEST | 42CrMo4+QT | FAB038 | Axial | Unnotched hourglass bar | -1 | 489.9447 | 0 | 153 | 1000000 | 0 |  |  | evento ambiguo: sin grieta | https://doi.org/10.5281/zenodo.21509581 | 6
FAB038_2E+6 | FABEST | 42CrMo4+QT | FAB038 | Axial | Unnotched hourglass bar | -1 | 484.8969 | 0 | 153 | 2000000 | 0 |  |  | evento ambiguo: sin grieta | https://doi.org/10.5281/zenodo.21509581 | 6.30103
FAB038_5E+6 | FABEST | 42CrMo4+QT | FAB038 | Axial | Unnotched hourglass bar | -1 | 481.7507 | 0 | 153 | 5000000 | 0 |  |  | evento ambiguo: sin grieta | https://doi.org/10.5281/zenodo.21509581 | 6.69897
FAB038_1E+7 | FABEST | 42CrMo4+QT | FAB038 | Axial | Unnotched hourglass bar | -1 | 480.6815 | 0 | 153 | 10000000 | 0 |  |  | evento ambiguo: sin grieta | https://doi.org/10.5281/zenodo.21509581 | 7
FAB038_2E+7 | FABEST | 42CrMo4+QT | FAB038 | Axial | Unnotched hourglass bar | -1 | 480.143 | 0 | 153 | 20000000 | 0 |  |  | evento ambiguo: sin grieta | https://doi.org/10.5281/zenodo.21509581 | 7.30103
FAB038_5E+7 | FABEST | 42CrMo4+QT | FAB038 | Axial | Unnotched hourglass bar | -1 | 479.8187 | 0 | 153 | 50000000 | 0 |  |  | evento ambiguo: sin grieta | https://doi.org/10.5281/zenodo.21509581 | 7.69897
FAB038_1E+8 | FABEST | 42CrMo4+QT | FAB038 | Axial | Unnotched hourglass bar | -1 | 479.7103 | 0 | 153 | 100000000 | 0 |  |  | evento ambiguo: sin grieta | https://doi.org/10.5281/zenodo.21509581 | 8
FAB038_1E+3 | FABEST | 42CrMo4+QT | FAB038 | Axial | Unnotched hourglass bar | -1 | 782.8601 | 0 | 153 | 1000 | 0 |  |  | evento ambiguo: sin grieta | https://doi.org/10.5281/zenodo.21509581 | 3
FAB038_2E+3 | FABEST | 42CrMo4+QT | FAB038 | Axial | Unnotched hourglass bar | -1 | 749.4939 | 0 | 153 | 2000 | 0 |  |  | evento ambiguo: sin grieta | https://doi.org/10.5281/zenodo.21509581 | 3.30103
FAB038_5E+3 | FABEST | 42CrMo4+QT | FAB038 | Axial | Unnotched hourglass bar | -1 | 705.3862 | 0 | 153 | 5000 | 0 |  |  | evento ambiguo: sin grieta | https://doi.org/10.5281/zenodo.21509581 | 3.69897
FAB038_1E+4 | FABEST | 42CrMo4+QT | FAB038 | Axial | Unnotched hourglass bar | -1 | 672.02 | 0 | 153 | 10000 | 0 |  |  | evento ambiguo: sin grieta | https://doi.org/10.5281/zenodo.21509581 | 4
FAB038_2E+4 | FABEST | 42CrMo4+QT | FAB038 | Axial | Unnotched hourglass bar | -1 | 638.6538 | 0 | 153 | 20000 | 0 |  |  | evento ambiguo: sin grieta | https://doi.org/10.5281/zenodo.21509581 | 4.30103
FAB038_5E+4 | FABEST | 42CrMo4+QT | FAB038 | Axial | Unnotched hourglass bar | -1 | 594.5461 | 0 | 153 | 50000 | 0 |  |  | evento ambiguo: sin grieta | https://doi.org/10.5281/zenodo.21509581 | 4.69897
FAB038_1E+5 | FABEST | 42CrMo4+QT | FAB038 | Axial | Unnotched hourglass bar | -1 | 561.1799 | 0 | 153 | 100000 | 0 |  |  | evento ambiguo: sin grieta | https://doi.org/10.5281/zenodo.21509581 | 5
FAB038_2E+5 | FABEST | 42CrMo4+QT | FAB038 | Axial | Unnotched hourglass bar | -1 | 527.8137 | 0 | 153 | 200000 | 0 |  |  | evento ambiguo: sin grieta | https://doi.org/10.5281/zenodo.21509581 | 5.30103
FAB038_5E+5 | FABEST | 42CrMo4+QT | FAB038 | Axial | Unnotched hourglass bar | -1 | 483.7059 | 0 | 153 | 500000 | 0 |  |  | evento ambiguo: sin grieta | https://doi.org/10.5281/zenodo.21509581 | 5.69897
FAB038_1E+6 | FABEST | 42CrMo4+QT | FAB038 | Axial | Unnotched hourglass bar | -1 | 450.3397 | 0 | 153 | 1000000 | 0 |  |  | evento ambiguo: sin grieta | https://doi.org/10.5281/zenodo.21509581 | 6
FAB038_2E+6 | FABEST | 42CrMo4+QT | FAB038 | Axial | Unnotched hourglass bar | -1 | 416.9735 | 0 | 153 | 2000000 | 0 |  |  | evento ambiguo: sin grieta | https://doi.org/10.5281/zenodo.21509581 | 6.30103
FAB038_5E+6 | FABEST | 42CrMo4+QT | FAB038 | Axial | Unnotched hourglass bar | -1 | 372.8658 | 0 | 153 | 5000000 | 0 |  |  | evento ambiguo: sin grieta | https://doi.org/10.5281/zenodo.21509581 | 6.69897
FAB038_1E+7 | FABEST | 42CrMo4+QT | FAB038 | Axial | Unnotched hourglass bar | -1 | 339.4996 | 0 | 153 | 10000000 | 0 |  |  | evento ambiguo: sin grieta | https://doi.org/10.5281/zenodo.21509581 | 7
FAB038_2E+7 | FABEST | 42CrMo4+QT | FAB038 | Axial | Unnotched hourglass bar | -1 | 306.1334 | 0 | 153 | 20000000 | 0 |  |  | evento ambiguo: sin grieta | https://doi.org/10.5281/zenodo.21509581 | 7.30103
FAB038_5E+7 | FABEST | 42CrMo4+QT | FAB038 | Axial | Unnotched hourglass bar | -1 | 262.0257 | 0 | 153 | 50000000 | 0 |  |  | evento ambiguo: sin grieta | https://doi.org/10.5281/zenodo.21509581 | 7.69897
FAB038_1E+8 | FABEST | 42CrMo4+QT | FAB038 | Axial | Unnotched hourglass bar | -1 | 228.6595 | 0 | 153 | 100000000 | 0 |  |  | evento ambiguo: sin grieta | https://doi.org/10.5281/zenodo.21509581 | 8
FAB045_8 | FABEST | 42CrMo4+QT | FAB045 | Axial | Unnotched hourglass hollow | -1 | 700 | 0 | 78 | 24965 | 1 | finished |  | INCLUIR | https://doi.org/10.5281/zenodo.21509581 | 4.3973316
FAB045_6 | FABEST | 42CrMo4+QT | FAB045 | Axial | Unnotched hourglass hollow | -1 | 650 | 0 | 78 | 57700 | 1 | finished |  | INCLUIR | https://doi.org/10.5281/zenodo.21509581 | 4.7611758
FAB045_1 | FABEST | 42CrMo4+QT | FAB045 | Axial | Unnotched hourglass hollow | -1 | 600 | 0 | 78 | 95288 | 1 | finished |  | INCLUIR | https://doi.org/10.5281/zenodo.21509581 | 4.9790382
FAB045_4 | FABEST | 42CrMo4+QT | FAB045 | Axial | Unnotched hourglass hollow | -1 | 560.2 | 0 | 78 | 196098 | 1 | finished |  | INCLUIR | https://doi.org/10.5281/zenodo.21509581 | 5.2924732
FAB045_3 | FABEST | 42CrMo4+QT | FAB045 | Axial | Unnotched hourglass hollow | -1 | 535.9 | 0 | 78 | 246664 | 1 | finished |  | INCLUIR | https://doi.org/10.5281/zenodo.21509581 | 5.3921058
FAB045_7 | FABEST | 42CrMo4+QT | FAB045 | Axial | Unnotched hourglass hollow | -1 | 520 | 0 | 78 | 3856533 | 1 | finished |  | INCLUIR | https://doi.org/10.5281/zenodo.21509581 | 6.5861971
FAB045_5 | FABEST | 42CrMo4+QT | FAB045 | Axial | Unnotched hourglass hollow | -1 | 501.3 | 0 | 78 | 10100000 | 0 | interrupted |  | INCLUIR | https://doi.org/10.5281/zenodo.21509581 | 7.0043214
FAB045_2 | FABEST | 42CrMo4+QT | FAB045 | Axial | Unnotched hourglass hollow | -1 | 499.8 | 0 | 78 | 12616755 | 1 | finished |  | INCLUIR | https://doi.org/10.5281/zenodo.21509581 | 7.1009477
FAB045_1E+3 | FABEST | 42CrMo4+QT | FAB045 | Axial | Unnotched hourglass hollow | -1 | 1030.207 | 0 | 78 | 1000 | 0 |  |  | evento ambiguo: sin grieta | https://doi.org/10.5281/zenodo.21509581 | 3
FAB045_2E+3 | FABEST | 42CrMo4+QT | FAB045 | Axial | Unnotched hourglass hollow | -1 | 949.8333 | 0 | 78 | 2000 | 0 |  |  | evento ambiguo: sin grieta | https://doi.org/10.5281/zenodo.21509581 | 3.30103
FAB045_5E+3 | FABEST | 42CrMo4+QT | FAB045 | Axial | Unnotched hourglass hollow | -1 | 853.127 | 0 | 78 | 5000 | 0 |  |  | evento ambiguo: sin grieta | https://doi.org/10.5281/zenodo.21509581 | 3.69897
FAB045_1E+4 | FABEST | 42CrMo4+QT | FAB045 | Axial | Unnotched hourglass hollow | -1 | 786.5687 | 0 | 78 | 10000 | 0 |  |  | evento ambiguo: sin grieta | https://doi.org/10.5281/zenodo.21509581 | 4
FAB045_2E+4 | FABEST | 42CrMo4+QT | FAB045 | Axial | Unnotched hourglass hollow | -1 | 725.2031 | 0 | 78 | 20000 | 0 |  |  | evento ambiguo: sin grieta | https://doi.org/10.5281/zenodo.21509581 | 4.30103
FAB045_5E+4 | FABEST | 42CrMo4+QT | FAB045 | Axial | Unnotched hourglass hollow | -1 | 651.3673 | 0 | 78 | 50000 | 0 |  |  | evento ambiguo: sin grieta | https://doi.org/10.5281/zenodo.21509581 | 4.69897
FAB045_1E+5 | FABEST | 42CrMo4+QT | FAB045 | Axial | Unnotched hourglass hollow | -1 | 600.5497 | 0 | 78 | 100000 | 0 |  |  | evento ambiguo: sin grieta | https://doi.org/10.5281/zenodo.21509581 | 5
FAB045_2E+5 | FABEST | 42CrMo4+QT | FAB045 | Axial | Unnotched hourglass hollow | -1 | 553.6967 | 0 | 78 | 200000 | 0 |  |  | evento ambiguo: sin grieta | https://doi.org/10.5281/zenodo.21509581 | 5.30103
FAB045_5E+5 | FABEST | 42CrMo4+QT | FAB045 | Axial | Unnotched hourglass hollow | -1 | 497.3226 | 0 | 78 | 500000 | 0 |  |  | evento ambiguo: sin grieta | https://doi.org/10.5281/zenodo.21509581 | 5.69897
FAB045_1E+6 | FABEST | 42CrMo4+QT | FAB045 | Axial | Unnotched hourglass hollow | -1 | 458.5231 | 0 | 78 | 1000000 | 0 |  |  | evento ambiguo: sin grieta | https://doi.org/10.5281/zenodo.21509581 | 6
FAB045_2E+6 | FABEST | 42CrMo4+QT | FAB045 | Axial | Unnotched hourglass hollow | -1 | 422.7505 | 0 | 78 | 2000000 | 0 |  |  | evento ambiguo: sin grieta | https://doi.org/10.5281/zenodo.21509581 | 6.30103
FAB045_5E+6 | FABEST | 42CrMo4+QT | FAB045 | Axial | Unnotched hourglass hollow | -1 | 379.7086 | 0 | 78 | 5000000 | 0 |  |  | evento ambiguo: sin grieta | https://doi.org/10.5281/zenodo.21509581 | 6.69897
FAB045_1E+7 | FABEST | 42CrMo4+QT | FAB045 | Axial | Unnotched hourglass hollow | -1 | 350.0849 | 0 | 78 | 10000000 | 0 |  |  | evento ambiguo: sin grieta | https://doi.org/10.5281/zenodo.21509581 | 7
FAB045_2E+7 | FABEST | 42CrMo4+QT | FAB045 | Axial | Unnotched hourglass hollow | -1 | 322.7724 | 0 | 78 | 20000000 | 0 |  |  | evento ambiguo: sin grieta | https://doi.org/10.5281/zenodo.21509581 | 7.30103
FAB045_5E+7 | FABEST | 42CrMo4+QT | FAB045 | Axial | Unnotched hourglass hollow | -1 | 289.9097 | 0 | 78 | 50000000 | 0 |  |  | evento ambiguo: sin grieta | https://doi.org/10.5281/zenodo.21509581 | 7.69897
FAB045_1E+8 | FABEST | 42CrMo4+QT | FAB045 | Axial | Unnotched hourglass hollow | -1 | 267.2918 | 0 | 78 | 100000000 | 0 |  |  | evento ambiguo: sin grieta | https://doi.org/10.5281/zenodo.21509581 | 8
FAB045_1E+3 | FABEST | 42CrMo4+QT | FAB045 | Axial | Unnotched hourglass hollow | -1 | 820.8485 | 0 | 78 | 1000 | 0 |  |  | evento ambiguo: sin grieta | https://doi.org/10.5281/zenodo.21509581 | 3
FAB045_2E+3 | FABEST | 42CrMo4+QT | FAB045 | Axial | Unnotched hourglass hollow | -1 | 813.2351 | 0 | 78 | 2000 | 0 |  |  | evento ambiguo: sin grieta | https://doi.org/10.5281/zenodo.21509581 | 3.30103
FAB045_5E+3 | FABEST | 42CrMo4+QT | FAB045 | Axial | Unnotched hourglass hollow | -1 | 792.5038 | 0 | 78 | 5000 | 0 |  |  | evento ambiguo: sin grieta | https://doi.org/10.5281/zenodo.21509581 | 3.69897
FAB045_1E+4 | FABEST | 42CrMo4+QT | FAB045 | Axial | Unnotched hourglass hollow | -1 | 763.6474 | 0 | 78 | 10000 | 0 |  |  | evento ambiguo: sin grieta | https://doi.org/10.5281/zenodo.21509581 | 4
FAB045_2E+4 | FABEST | 42CrMo4+QT | FAB045 | Axial | Unnotched hourglass hollow | -1 | 720.6311 | 0 | 78 | 20000 | 0 |  |  | evento ambiguo: sin grieta | https://doi.org/10.5281/zenodo.21509581 | 4.30103
FAB045_5E+4 | FABEST | 42CrMo4+QT | FAB045 | Axial | Unnotched hourglass hollow | -1 | 649.2153 | 0 | 78 | 50000 | 0 |  |  | evento ambiguo: sin grieta | https://doi.org/10.5281/zenodo.21509581 | 4.69897
FAB045_1E+5 | FABEST | 42CrMo4+QT | FAB045 | Axial | Unnotched hourglass hollow | -1 | 597.9784 | 0 | 78 | 100000 | 0 |  |  | evento ambiguo: sin grieta | https://doi.org/10.5281/zenodo.21509581 | 5
FAB045_2E+5 | FABEST | 42CrMo4+QT | FAB045 | Axial | Unnotched hourglass hollow | -1 | 559.1491 | 0 | 78 | 200000 | 0 |  |  | evento ambiguo: sin grieta | https://doi.org/10.5281/zenodo.21509581 | 5.30103
FAB045_5E+5 | FABEST | 42CrMo4+QT | FAB045 | Axial | Unnotched hourglass hollow | -1 | 528.5598 | 0 | 78 | 500000 | 0 |  |  | evento ambiguo: sin grieta | https://doi.org/10.5281/zenodo.21509581 | 5.69897
FAB045_1E+6 | FABEST | 42CrMo4+QT | FAB045 | Axial | Unnotched hourglass hollow | -1 | 516.6762 | 0 | 78 | 1000000 | 0 |  |  | evento ambiguo: sin grieta | https://doi.org/10.5281/zenodo.21509581 | 6
FAB045_2E+6 | FABEST | 42CrMo4+QT | FAB045 | Axial | Unnotched hourglass hollow | -1 | 510.3539 | 0 | 78 | 2000000 | 0 |  |  | evento ambiguo: sin grieta | https://doi.org/10.5281/zenodo.21509581 | 6.30103
FAB045_5E+6 | FABEST | 42CrMo4+QT | FAB045 | Axial | Unnotched hourglass hollow | -1 | 506.4287 | 0 | 78 | 5000000 | 0 |  |  | evento ambiguo: sin grieta | https://doi.org/10.5281/zenodo.21509581 | 6.69897
FAB045_1E+7 | FABEST | 42CrMo4+QT | FAB045 | Axial | Unnotched hourglass hollow | -1 | 505.0974 | 0 | 78 | 10000000 | 0 |  |  | evento ambiguo: sin grieta | https://doi.org/10.5281/zenodo.21509581 | 7
FAB045_2E+7 | FABEST | 42CrMo4+QT | FAB045 | Axial | Unnotched hourglass hollow | -1 | 504.4274 | 0 | 78 | 20000000 | 0 |  |  | evento ambiguo: sin grieta | https://doi.org/10.5281/zenodo.21509581 | 7.30103
FAB045_5E+7 | FABEST | 42CrMo4+QT | FAB045 | Axial | Unnotched hourglass hollow | -1 | 504.024 | 0 | 78 | 50000000 | 0 |  |  | evento ambiguo: sin grieta | https://doi.org/10.5281/zenodo.21509581 | 7.69897
FAB045_1E+8 | FABEST | 42CrMo4+QT | FAB045 | Axial | Unnotched hourglass hollow | -1 | 503.8893 | 0 | 78 | 100000000 | 0 |  |  | evento ambiguo: sin grieta | https://doi.org/10.5281/zenodo.21509581 | 8
FAB045_1E+3 | FABEST | 42CrMo4+QT | FAB045 | Axial | Unnotched hourglass hollow | -1 | 934.3805 | 0 | 78 | 1000 | 0 |  |  | evento ambiguo: sin grieta | https://doi.org/10.5281/zenodo.21509581 | 3
FAB045_2E+3 | FABEST | 42CrMo4+QT | FAB045 | Axial | Unnotched hourglass hollow | -1 | 884.5526 | 0 | 78 | 2000 | 0 |  |  | evento ambiguo: sin grieta | https://doi.org/10.5281/zenodo.21509581 | 3.30103
FAB045_5E+3 | FABEST | 42CrMo4+QT | FAB045 | Axial | Unnotched hourglass hollow | -1 | 818.6838 | 0 | 78 | 5000 | 0 |  |  | evento ambiguo: sin grieta | https://doi.org/10.5281/zenodo.21509581 | 3.69897
FAB045_1E+4 | FABEST | 42CrMo4+QT | FAB045 | Axial | Unnotched hourglass hollow | -1 | 768.856 | 0 | 78 | 10000 | 0 |  |  | evento ambiguo: sin grieta | https://doi.org/10.5281/zenodo.21509581 | 4
FAB045_2E+4 | FABEST | 42CrMo4+QT | FAB045 | Axial | Unnotched hourglass hollow | -1 | 719.0281 | 0 | 78 | 20000 | 0 |  |  | evento ambiguo: sin grieta | https://doi.org/10.5281/zenodo.21509581 | 4.30103
FAB045_5E+4 | FABEST | 42CrMo4+QT | FAB045 | Axial | Unnotched hourglass hollow | -1 | 653.1593 | 0 | 78 | 50000 | 0 |  |  | evento ambiguo: sin grieta | https://doi.org/10.5281/zenodo.21509581 | 4.69897
FAB045_1E+5 | FABEST | 42CrMo4+QT | FAB045 | Axial | Unnotched hourglass hollow | -1 | 603.3314 | 0 | 78 | 100000 | 0 |  |  | evento ambiguo: sin grieta | https://doi.org/10.5281/zenodo.21509581 | 5
FAB045_2E+5 | FABEST | 42CrMo4+QT | FAB045 | Axial | Unnotched hourglass hollow | -1 | 553.5036 | 0 | 78 | 200000 | 0 |  |  | evento ambiguo: sin grieta | https://doi.org/10.5281/zenodo.21509581 | 5.30103
FAB045_5E+5 | FABEST | 42CrMo4+QT | FAB045 | Axial | Unnotched hourglass hollow | -1 | 487.6348 | 0 | 78 | 500000 | 0 |  |  | evento ambiguo: sin grieta | https://doi.org/10.5281/zenodo.21509581 | 5.69897
FAB045_1E+6 | FABEST | 42CrMo4+QT | FAB045 | Axial | Unnotched hourglass hollow | -1 | 437.8069 | 0 | 78 | 1000000 | 0 |  |  | evento ambiguo: sin grieta | https://doi.org/10.5281/zenodo.21509581 | 6
FAB045_2E+6 | FABEST | 42CrMo4+QT | FAB045 | Axial | Unnotched hourglass hollow | -1 | 387.9791 | 0 | 78 | 2000000 | 0 |  |  | evento ambiguo: sin grieta | https://doi.org/10.5281/zenodo.21509581 | 6.30103
FAB045_5E+6 | FABEST | 42CrMo4+QT | FAB045 | Axial | Unnotched hourglass hollow | -1 | 322.1103 | 0 | 78 | 5000000 | 0 |  |  | evento ambiguo: sin grieta | https://doi.org/10.5281/zenodo.21509581 | 6.69897
FAB045_1E+7 | FABEST | 42CrMo4+QT | FAB045 | Axial | Unnotched hourglass hollow | -1 | 272.2824 | 0 | 78 | 10000000 | 0 |  |  | evento ambiguo: sin grieta | https://doi.org/10.5281/zenodo.21509581 | 7
FAB045_2E+7 | FABEST | 42CrMo4+QT | FAB045 | Axial | Unnotched hourglass hollow | -1 | 222.4546 | 0 | 78 | 20000000 | 0 |  |  | evento ambiguo: sin grieta | https://doi.org/10.5281/zenodo.21509581 | 7.30103
FAB045_5E+7 | FABEST | 42CrMo4+QT | FAB045 | Axial | Unnotched hourglass hollow | -1 | 156.5857 | 0 | 78 | 50000000 | 0 |  |  | evento ambiguo: sin grieta | https://doi.org/10.5281/zenodo.21509581 | 7.69897
FAB045_1E+8 | FABEST | 42CrMo4+QT | FAB045 | Axial | Unnotched hourglass hollow | -1 | 106.7579 | 0 | 78 | 100000000 | 0 |  |  | evento ambiguo: sin grieta | https://doi.org/10.5281/zenodo.21509581 | 8
FAB046_6 | FABEST | 42CrMo4+QT | FAB046 | Axial | Unnotched hourglass hollow | -1 | 750 | 0 | 78 | 14614 | 1 | finished |  | INCLUIR | https://doi.org/10.5281/zenodo.21509581 | 4.1647691
FAB046_3 | FABEST | 42CrMo4+QT | FAB046 | Axial | Unnotched hourglass hollow | -1 | 700 | 0 | 78 | 39810 | 1 | finished |  | INCLUIR | https://doi.org/10.5281/zenodo.21509581 | 4.5999922
FAB046_4 | FABEST | 42CrMo4+QT | FAB046 | Axial | Unnotched hourglass hollow | -1 | 650 | 0 | 78 | 172382 | 1 | finished |  | INCLUIR | https://doi.org/10.5281/zenodo.21509581 | 5.2364919
FAB046_8 | FABEST | 42CrMo4+QT | FAB046 | Axial | Unnotched hourglass hollow | -1 | 605 | 0 | 78 | 193360 | 1 | finished |  | INCLUIR | https://doi.org/10.5281/zenodo.21509581 | 5.2863666
FAB046_7 | FABEST | 42CrMo4+QT | FAB046 | Axial | Unnotched hourglass hollow | -1 | 615 | 0 | 78 | 199032 | 1 | finished |  | INCLUIR | https://doi.org/10.5281/zenodo.21509581 | 5.2989229
FAB046_9 | FABEST | 42CrMo4+QT | FAB046 | Axial | Unnotched hourglass hollow | -1 | 580 | 0 | 78 | 256120 | 1 | finished |  | INCLUIR | https://doi.org/10.5281/zenodo.21509581 | 5.4084435
FAB046_5 | FABEST | 42CrMo4+QT | FAB046 | Axial | Unnotched hourglass hollow | -1 | 630 | 0 | 78 | 506360 | 1 | finished |  | INCLUIR | https://doi.org/10.5281/zenodo.21509581 | 5.7044594
FAB046_1 | FABEST | 42CrMo4+QT | FAB046 | Axial | Unnotched hourglass hollow | -1 | 526 | 0 | 78 | 10100000 | 0 | interrupted |  | INCLUIR | https://doi.org/10.5281/zenodo.21509581 | 7.0043214
FAB046_2 | FABEST | 42CrMo4+QT | FAB046 | Axial | Unnotched hourglass hollow | -1 | 600.2 | 0 | 78 | 10100008 | 0 | interrupted |  | INCLUIR | https://doi.org/10.5281/zenodo.21509581 | 7.0043217
FAB046_10 | FABEST | 42CrMo4+QT | FAB046 | Axial | Unnotched hourglass hollow | -1 | 550 | 0 | 78 | 10100009 | 0 | interrupted |  | INCLUIR | https://doi.org/10.5281/zenodo.21509581 | 7.0043218
FAB046_1E+3 | FABEST | 42CrMo4+QT | FAB046 | Axial | Unnotched hourglass hollow | -1 | 963.8548 | 0 | 78 | 1000 | 0 |  |  | evento ambiguo: sin grieta | https://doi.org/10.5281/zenodo.21509581 | 3
FAB046_2E+3 | FABEST | 42CrMo4+QT | FAB046 | Axial | Unnotched hourglass hollow | -1 | 909.9012 | 0 | 78 | 2000 | 0 |  |  | evento ambiguo: sin grieta | https://doi.org/10.5281/zenodo.21509581 | 3.30103
FAB046_5E+3 | FABEST | 42CrMo4+QT | FAB046 | Axial | Unnotched hourglass hollow | -1 | 843.1855 | 0 | 78 | 5000 | 0 |  |  | evento ambiguo: sin grieta | https://doi.org/10.5281/zenodo.21509581 | 3.69897
FAB046_1E+4 | FABEST | 42CrMo4+QT | FAB046 | Axial | Unnotched hourglass hollow | -1 | 795.9866 | 0 | 78 | 10000 | 0 |  |  | evento ambiguo: sin grieta | https://doi.org/10.5281/zenodo.21509581 | 4
FAB046_2E+4 | FABEST | 42CrMo4+QT | FAB046 | Axial | Unnotched hourglass hollow | -1 | 751.4298 | 0 | 78 | 20000 | 0 |  |  | evento ambiguo: sin grieta | https://doi.org/10.5281/zenodo.21509581 | 4.30103
FAB046_5E+4 | FABEST | 42CrMo4+QT | FAB046 | Axial | Unnotched hourglass hollow | -1 | 696.3335 | 0 | 78 | 50000 | 0 |  |  | evento ambiguo: sin grieta | https://doi.org/10.5281/zenodo.21509581 | 4.69897
FAB046_1E+5 | FABEST | 42CrMo4+QT | FAB046 | Axial | Unnotched hourglass hollow | -1 | 657.355 | 0 | 78 | 100000 | 0 |  |  | evento ambiguo: sin grieta | https://doi.org/10.5281/zenodo.21509581 | 5
FAB046_2E+5 | FABEST | 42CrMo4+QT | FAB046 | Axial | Unnotched hourglass hollow | -1 | 620.5583 | 0 | 78 | 200000 | 0 |  |  | evento ambiguo: sin grieta | https://doi.org/10.5281/zenodo.21509581 | 5.30103
FAB046_5E+5 | FABEST | 42CrMo4+QT | FAB046 | Axial | Unnotched hourglass hollow | -1 | 575.0578 | 0 | 78 | 500000 | 0 |  |  | evento ambiguo: sin grieta | https://doi.org/10.5281/zenodo.21509581 | 5.69897
FAB046_1E+6 | FABEST | 42CrMo4+QT | FAB046 | Axial | Unnotched hourglass hollow | -1 | 542.8679 | 0 | 78 | 1000000 | 0 |  |  | evento ambiguo: sin grieta | https://doi.org/10.5281/zenodo.21509581 | 6
FAB046_2E+6 | FABEST | 42CrMo4+QT | FAB046 | Axial | Unnotched hourglass hollow | -1 | 512.4798 | 0 | 78 | 2000000 | 0 |  |  | evento ambiguo: sin grieta | https://doi.org/10.5281/zenodo.21509581 | 6.30103
FAB046_5E+6 | FABEST | 42CrMo4+QT | FAB046 | Axial | Unnotched hourglass hollow | -1 | 474.9038 | 0 | 78 | 5000000 | 0 |  |  | evento ambiguo: sin grieta | https://doi.org/10.5281/zenodo.21509581 | 6.69897
FAB046_1E+7 | FABEST | 42CrMo4+QT | FAB046 | Axial | Unnotched hourglass hollow | -1 | 448.3202 | 0 | 78 | 10000000 | 0 |  |  | evento ambiguo: sin grieta | https://doi.org/10.5281/zenodo.21509581 | 7
FAB046_2E+7 | FABEST | 42CrMo4+QT | FAB046 | Axial | Unnotched hourglass hollow | -1 | 423.2247 | 0 | 78 | 20000000 | 0 |  |  | evento ambiguo: sin grieta | https://doi.org/10.5281/zenodo.21509581 | 7.30103
FAB046_5E+7 | FABEST | 42CrMo4+QT | FAB046 | Axial | Unnotched hourglass hollow | -1 | 392.193 | 0 | 78 | 50000000 | 0 |  |  | evento ambiguo: sin grieta | https://doi.org/10.5281/zenodo.21509581 | 7.69897
FAB046_1E+8 | FABEST | 42CrMo4+QT | FAB046 | Axial | Unnotched hourglass hollow | -1 | 370.2393 | 0 | 78 | 100000000 | 0 |  |  | evento ambiguo: sin grieta | https://doi.org/10.5281/zenodo.21509581 | 8
FAB046_1E+3 | FABEST | 42CrMo4+QT | FAB046 | Axial | Unnotched hourglass hollow | -1 | 843.4018 | 0 | 78 | 1000 | 0 |  |  | evento ambiguo: sin grieta | https://doi.org/10.5281/zenodo.21509581 | 3
FAB046_2E+3 | FABEST | 42CrMo4+QT | FAB046 | Axial | Unnotched hourglass hollow | -1 | 833.2742 | 0 | 78 | 2000 | 0 |  |  | evento ambiguo: sin grieta | https://doi.org/10.5281/zenodo.21509581 | 3.30103
FAB046_5E+3 | FABEST | 42CrMo4+QT | FAB046 | Axial | Unnotched hourglass hollow | -1 | 807.4383 | 0 | 78 | 5000 | 0 |  |  | evento ambiguo: sin grieta | https://doi.org/10.5281/zenodo.21509581 | 3.69897
FAB046_1E+4 | FABEST | 42CrMo4+QT | FAB046 | Axial | Unnotched hourglass hollow | -1 | 775.1527 | 0 | 78 | 10000 | 0 |  |  | evento ambiguo: sin grieta | https://doi.org/10.5281/zenodo.21509581 | 4
FAB046_2E+4 | FABEST | 42CrMo4+QT | FAB046 | Axial | Unnotched hourglass hollow | -1 | 733.4447 | 0 | 78 | 20000 | 0 |  |  | evento ambiguo: sin grieta | https://doi.org/10.5281/zenodo.21509581 | 4.30103
FAB046_5E+4 | FABEST | 42CrMo4+QT | FAB046 | Axial | Unnotched hourglass hollow | -1 | 676.9316 | 0 | 78 | 50000 | 0 |  |  | evento ambiguo: sin grieta | https://doi.org/10.5281/zenodo.21509581 | 4.69897
FAB046_1E+5 | FABEST | 42CrMo4+QT | FAB046 | Axial | Unnotched hourglass hollow | -1 | 643.6948 | 0 | 78 | 100000 | 0 |  |  | evento ambiguo: sin grieta | https://doi.org/10.5281/zenodo.21509581 | 5
FAB046_2E+5 | FABEST | 42CrMo4+QT | FAB046 | Axial | Unnotched hourglass hollow | -1 | 621.6794 | 0 | 78 | 200000 | 0 |  |  | evento ambiguo: sin grieta | https://doi.org/10.5281/zenodo.21509581 | 5.30103
FAB046_5E+5 | FABEST | 42CrMo4+QT | FAB046 | Axial | Unnotched hourglass hollow | -1 | 605.9788 | 0 | 78 | 500000 | 0 |  |  | evento ambiguo: sin grieta | https://doi.org/10.5281/zenodo.21509581 | 5.69897
FAB046_1E+6 | FABEST | 42CrMo4+QT | FAB046 | Axial | Unnotched hourglass hollow | -1 | 600.2338 | 0 | 78 | 1000000 | 0 |  |  | evento ambiguo: sin grieta | https://doi.org/10.5281/zenodo.21509581 | 6
FAB046_2E+6 | FABEST | 42CrMo4+QT | FAB046 | Axial | Unnotched hourglass hollow | -1 | 597.2539 | 0 | 78 | 2000000 | 0 |  |  | evento ambiguo: sin grieta | https://doi.org/10.5281/zenodo.21509581 | 6.30103
FAB046_5E+6 | FABEST | 42CrMo4+QT | FAB046 | Axial | Unnotched hourglass hollow | -1 | 595.43 | 0 | 78 | 5000000 | 0 |  |  | evento ambiguo: sin grieta | https://doi.org/10.5281/zenodo.21509581 | 6.69897
FAB046_1E+7 | FABEST | 42CrMo4+QT | FAB046 | Axial | Unnotched hourglass hollow | -1 | 594.8159 | 0 | 78 | 10000000 | 0 |  |  | evento ambiguo: sin grieta | https://doi.org/10.5281/zenodo.21509581 | 7
FAB046_2E+7 | FABEST | 42CrMo4+QT | FAB046 | Axial | Unnotched hourglass hollow | -1 | 594.5077 | 0 | 78 | 20000000 | 0 |  |  | evento ambiguo: sin grieta | https://doi.org/10.5281/zenodo.21509581 | 7.30103
FAB046_5E+7 | FABEST | 42CrMo4+QT | FAB046 | Axial | Unnotched hourglass hollow | -1 | 594.3224 | 0 | 78 | 50000000 | 0 |  |  | evento ambiguo: sin grieta | https://doi.org/10.5281/zenodo.21509581 | 7.69897
FAB046_1E+8 | FABEST | 42CrMo4+QT | FAB046 | Axial | Unnotched hourglass hollow | -1 | 594.2606 | 0 | 78 | 100000000 | 0 |  |  | evento ambiguo: sin grieta | https://doi.org/10.5281/zenodo.21509581 | 8
FAB046_1E+3 | FABEST | 42CrMo4+QT | FAB046 | Axial | Unnotched hourglass hollow | -1 | 910.242 | 0 | 78 | 1000 | 0 |  |  | evento ambiguo: sin grieta | https://doi.org/10.5281/zenodo.21509581 | 3
FAB046_2E+3 | FABEST | 42CrMo4+QT | FAB046 | Axial | Unnotched hourglass hollow | -1 | 872.5259 | 0 | 78 | 2000 | 0 |  |  | evento ambiguo: sin grieta | https://doi.org/10.5281/zenodo.21509581 | 3.30103
FAB046_5E+3 | FABEST | 42CrMo4+QT | FAB046 | Axial | Unnotched hourglass hollow | -1 | 822.668 | 0 | 78 | 5000 | 0 |  |  | evento ambiguo: sin grieta | https://doi.org/10.5281/zenodo.21509581 | 3.69897
FAB046_1E+4 | FABEST | 42CrMo4+QT | FAB046 | Axial | Unnotched hourglass hollow | -1 | 784.952 | 0 | 78 | 10000 | 0 |  |  | evento ambiguo: sin grieta | https://doi.org/10.5281/zenodo.21509581 | 4
FAB046_2E+4 | FABEST | 42CrMo4+QT | FAB046 | Axial | Unnotched hourglass hollow | -1 | 747.2359 | 0 | 78 | 20000 | 0 |  |  | evento ambiguo: sin grieta | https://doi.org/10.5281/zenodo.21509581 | 4.30103
FAB046_5E+4 | FABEST | 42CrMo4+QT | FAB046 | Axial | Unnotched hourglass hollow | -1 | 697.378 | 0 | 78 | 50000 | 0 |  |  | evento ambiguo: sin grieta | https://doi.org/10.5281/zenodo.21509581 | 4.69897
FAB046_1E+5 | FABEST | 42CrMo4+QT | FAB046 | Axial | Unnotched hourglass hollow | -1 | 659.6619 | 0 | 78 | 100000 | 0 |  |  | evento ambiguo: sin grieta | https://doi.org/10.5281/zenodo.21509581 | 5
FAB046_2E+5 | FABEST | 42CrMo4+QT | FAB046 | Axial | Unnotched hourglass hollow | -1 | 621.9459 | 0 | 78 | 200000 | 0 |  |  | evento ambiguo: sin grieta | https://doi.org/10.5281/zenodo.21509581 | 5.30103
FAB046_5E+5 | FABEST | 42CrMo4+QT | FAB046 | Axial | Unnotched hourglass hollow | -1 | 572.088 | 0 | 78 | 500000 | 0 |  |  | evento ambiguo: sin grieta | https://doi.org/10.5281/zenodo.21509581 | 5.69897
FAB046_1E+6 | FABEST | 42CrMo4+QT | FAB046 | Axial | Unnotched hourglass hollow | -1 | 534.3719 | 0 | 78 | 1000000 | 0 |  |  | evento ambiguo: sin grieta | https://doi.org/10.5281/zenodo.21509581 | 6
FAB046_2E+6 | FABEST | 42CrMo4+QT | FAB046 | Axial | Unnotched hourglass hollow | -1 | 496.6559 | 0 | 78 | 2000000 | 0 |  |  | evento ambiguo: sin grieta | https://doi.org/10.5281/zenodo.21509581 | 6.30103
FAB046_5E+6 | FABEST | 42CrMo4+QT | FAB046 | Axial | Unnotched hourglass hollow | -1 | 446.7979 | 0 | 78 | 5000000 | 0 |  |  | evento ambiguo: sin grieta | https://doi.org/10.5281/zenodo.21509581 | 6.69897
FAB046_1E+7 | FABEST | 42CrMo4+QT | FAB046 | Axial | Unnotched hourglass hollow | -1 | 409.0819 | 0 | 78 | 10000000 | 0 |  |  | evento ambiguo: sin grieta | https://doi.org/10.5281/zenodo.21509581 | 7
FAB046_2E+7 | FABEST | 42CrMo4+QT | FAB046 | Axial | Unnotched hourglass hollow | -1 | 371.3658 | 0 | 78 | 20000000 | 0 |  |  | evento ambiguo: sin grieta | https://doi.org/10.5281/zenodo.21509581 | 7.30103
FAB046_5E+7 | FABEST | 42CrMo4+QT | FAB046 | Axial | Unnotched hourglass hollow | -1 | 321.5079 | 0 | 78 | 50000000 | 0 |  |  | evento ambiguo: sin grieta | https://doi.org/10.5281/zenodo.21509581 | 7.69897
FAB046_1E+8 | FABEST | 42CrMo4+QT | FAB046 | Axial | Unnotched hourglass hollow | -1 | 283.7919 | 0 | 78 | 100000000 | 0 |  |  | evento ambiguo: sin grieta | https://doi.org/10.5281/zenodo.21509581 | 8
FAB047_1 | FABEST | 42CrMo4+QT | FAB047 | Axial | Unnotched hourglass hollow | -1 | 650 | 0 | 78 | 84315 | 1 | finished |  | INCLUIR | https://doi.org/10.5281/zenodo.21509581 | 4.9259048
FAB047_5 | FABEST | 42CrMo4+QT | FAB047 | Axial | Unnotched hourglass hollow | -1 | 600 | 0 | 78 | 89807 | 1 | finished |  | INCLUIR | https://doi.org/10.5281/zenodo.21509581 | 4.9533102
FAB047_6 | FABEST | 42CrMo4+QT | FAB047 | Axial | Unnotched hourglass hollow | -1 | 560 | 0 | 78 | 123469 | 1 | finished |  | INCLUIR | https://doi.org/10.5281/zenodo.21509581 | 5.0915579
FAB047_2 | FABEST | 42CrMo4+QT | FAB047 | Axial | Unnotched hourglass hollow | -1 | 620 | 0 | 78 | 132327 | 1 | finished |  | INCLUIR | https://doi.org/10.5281/zenodo.21509581 | 5.1216485
FAB047_8 | FABEST | 42CrMo4+QT | FAB047 | Axial | Unnotched hourglass hollow | -1 | 490 | 0 | 78 | 455586 | 1 | finished |  | INCLUIR | https://doi.org/10.5281/zenodo.21509581 | 5.6585704
FAB047_7 | FABEST | 42CrMo4+QT | FAB047 | Axial | Unnotched hourglass hollow | -1 | 510 | 0 | 78 | 553002 | 1 | finished |  | INCLUIR | https://doi.org/10.5281/zenodo.21509581 | 5.7427267
FAB047_3 | FABEST | 42CrMo4+QT | FAB047 | Axial | Unnotched hourglass hollow | -1 | 530 | 0 | 78 | 829717 | 1 | finished |  | INCLUIR | https://doi.org/10.5281/zenodo.21509581 | 5.91893
FAB047_4 | FABEST | 42CrMo4+QT | FAB047 | Axial | Unnotched hourglass hollow | -1 | 580 | 0 | 78 | 10100002 | 0 | interrupted |  | INCLUIR | https://doi.org/10.5281/zenodo.21509581 | 7.0043215
FAB047_10 | FABEST | 42CrMo4+QT | FAB047 | Axial | Unnotched hourglass hollow | -1 | 470 | 0 | 78 | 10100002 | 0 | interrupted |  | INCLUIR | https://doi.org/10.5281/zenodo.21509581 | 7.0043215
FAB047_9 | FABEST | 42CrMo4+QT | FAB047 | Axial | Unnotched hourglass hollow | -1 | 450 | 0 | 78 | 10100006 | 0 | interrupted |  | INCLUIR | https://doi.org/10.5281/zenodo.21509581 | 7.0043216
FAB047_1E+3 | FABEST | 42CrMo4+QT | FAB047 | Axial | Unnotched hourglass hollow | -1 | 1136.161 | 0 | 78 | 1000 | 0 |  |  | evento ambiguo: sin grieta | https://doi.org/10.5281/zenodo.21509581 | 3
FAB047_2E+3 | FABEST | 42CrMo4+QT | FAB047 | Axial | Unnotched hourglass hollow | -1 | 1038.227 | 0 | 78 | 2000 | 0 |  |  | evento ambiguo: sin grieta | https://doi.org/10.5281/zenodo.21509581 | 3.30103
FAB047_5E+3 | FABEST | 42CrMo4+QT | FAB047 | Axial | Unnotched hourglass hollow | -1 | 921.5987 | 0 | 78 | 5000 | 0 |  |  | evento ambiguo: sin grieta | https://doi.org/10.5281/zenodo.21509581 | 3.69897
FAB047_1E+4 | FABEST | 42CrMo4+QT | FAB047 | Axial | Unnotched hourglass hollow | -1 | 842.1592 | 0 | 78 | 10000 | 0 |  |  | evento ambiguo: sin grieta | https://doi.org/10.5281/zenodo.21509581 | 4
FAB047_2E+4 | FABEST | 42CrMo4+QT | FAB047 | Axial | Unnotched hourglass hollow | -1 | 769.5673 | 0 | 78 | 20000 | 0 |  |  | evento ambiguo: sin grieta | https://doi.org/10.5281/zenodo.21509581 | 4.30103
FAB047_5E+4 | FABEST | 42CrMo4+QT | FAB047 | Axial | Unnotched hourglass hollow | -1 | 683.1189 | 0 | 78 | 50000 | 0 |  |  | evento ambiguo: sin grieta | https://doi.org/10.5281/zenodo.21509581 | 4.69897
FAB047_1E+5 | FABEST | 42CrMo4+QT | FAB047 | Axial | Unnotched hourglass hollow | -1 | 624.2358 | 0 | 78 | 100000 | 0 |  |  | evento ambiguo: sin grieta | https://doi.org/10.5281/zenodo.21509581 | 5
FAB047_2E+5 | FABEST | 42CrMo4+QT | FAB047 | Axial | Unnotched hourglass hollow | -1 | 570.4283 | 0 | 78 | 200000 | 0 |  |  | evento ambiguo: sin grieta | https://doi.org/10.5281/zenodo.21509581 | 5.30103
FAB047_5E+5 | FABEST | 42CrMo4+QT | FAB047 | Axial | Unnotched hourglass hollow | -1 | 506.3499 | 0 | 78 | 500000 | 0 |  |  | evento ambiguo: sin grieta | https://doi.org/10.5281/zenodo.21509581 | 5.69897
FAB047_1E+6 | FABEST | 42CrMo4+QT | FAB047 | Axial | Unnotched hourglass hollow | -1 | 462.7038 | 0 | 78 | 1000000 | 0 |  |  | evento ambiguo: sin grieta | https://doi.org/10.5281/zenodo.21509581 | 6
FAB047_2E+6 | FABEST | 42CrMo4+QT | FAB047 | Axial | Unnotched hourglass hollow | -1 | 422.82 | 0 | 78 | 2000000 | 0 |  |  | evento ambiguo: sin grieta | https://doi.org/10.5281/zenodo.21509581 | 6.30103
FAB047_5E+6 | FABEST | 42CrMo4+QT | FAB047 | Axial | Unnotched hourglass hollow | -1 | 375.323 | 0 | 78 | 5000000 | 0 |  |  | evento ambiguo: sin grieta | https://doi.org/10.5281/zenodo.21509581 | 6.69897
FAB047_1E+7 | FABEST | 42CrMo4+QT | FAB047 | Axial | Unnotched hourglass hollow | -1 | 342.9711 | 0 | 78 | 10000000 | 0 |  |  | evento ambiguo: sin grieta | https://doi.org/10.5281/zenodo.21509581 | 7
FAB047_2E+7 | FABEST | 42CrMo4+QT | FAB047 | Axial | Unnotched hourglass hollow | -1 | 313.4079 | 0 | 78 | 20000000 | 0 |  |  | evento ambiguo: sin grieta | https://doi.org/10.5281/zenodo.21509581 | 7.30103
FAB047_5E+7 | FABEST | 42CrMo4+QT | FAB047 | Axial | Unnotched hourglass hollow | -1 | 278.2016 | 0 | 78 | 50000000 | 0 |  |  | evento ambiguo: sin grieta | https://doi.org/10.5281/zenodo.21509581 | 7.69897
FAB047_1E+8 | FABEST | 42CrMo4+QT | FAB047 | Axial | Unnotched hourglass hollow | -1 | 254.2213 | 0 | 78 | 100000000 | 0 |  |  | evento ambiguo: sin grieta | https://doi.org/10.5281/zenodo.21509581 | 8
FAB047_1E+3 | FABEST | 42CrMo4+QT | FAB047 | Axial | Unnotched hourglass hollow | -1 | 9214.21 | 0 | 78 | 1000 | 0 |  |  | evento ambiguo: sin grieta | https://doi.org/10.5281/zenodo.21509581 | 3
FAB047_2E+3 | FABEST | 42CrMo4+QT | FAB047 | Axial | Unnotched hourglass hollow | -1 | 5031.355 | 0 | 78 | 2000 | 0 |  |  | evento ambiguo: sin grieta | https://doi.org/10.5281/zenodo.21509581 | 3.30103
FAB047_5E+3 | FABEST | 42CrMo4+QT | FAB047 | Axial | Unnotched hourglass hollow | -1 | 2396.521 | 0 | 78 | 5000 | 0 |  |  | evento ambiguo: sin grieta | https://doi.org/10.5281/zenodo.21509581 | 3.69897
FAB047_1E+4 | FABEST | 42CrMo4+QT | FAB047 | Axial | Unnotched hourglass hollow | -1 | 1476.039 | 0 | 78 | 10000 | 0 |  |  | evento ambiguo: sin grieta | https://doi.org/10.5281/zenodo.21509581 | 4
FAB047_2E+4 | FABEST | 42CrMo4+QT | FAB047 | Axial | Unnotched hourglass hollow | -1 | 1000.635 | 0 | 78 | 20000 | 0 |  |  | evento ambiguo: sin grieta | https://doi.org/10.5281/zenodo.21509581 | 4.30103
FAB047_5E+4 | FABEST | 42CrMo4+QT | FAB047 | Axial | Unnotched hourglass hollow | -1 | 707.5879 | 0 | 78 | 50000 | 0 |  |  | evento ambiguo: sin grieta | https://doi.org/10.5281/zenodo.21509581 | 4.69897
FAB047_1E+5 | FABEST | 42CrMo4+QT | FAB047 | Axial | Unnotched hourglass hollow | -1 | 608.0569 | 0 | 78 | 100000 | 0 |  |  | evento ambiguo: sin grieta | https://doi.org/10.5281/zenodo.21509581 | 5
FAB047_2E+5 | FABEST | 42CrMo4+QT | FAB047 | Axial | Unnotched hourglass hollow | -1 | 557.8539 | 0 | 78 | 200000 | 0 |  |  | evento ambiguo: sin grieta | https://doi.org/10.5281/zenodo.21509581 | 5.30103
FAB047_5E+5 | FABEST | 42CrMo4+QT | FAB047 | Axial | Unnotched hourglass hollow | -1 | 527.5753 | 0 | 78 | 500000 | 0 |  |  | evento ambiguo: sin grieta | https://doi.org/10.5281/zenodo.21509581 | 5.69897
FAB047_1E+6 | FABEST | 42CrMo4+QT | FAB047 | Axial | Unnotched hourglass hollow | -1 | 517.4546 | 0 | 78 | 1000000 | 0 |  |  | evento ambiguo: sin grieta | https://doi.org/10.5281/zenodo.21509581 | 6
FAB047_2E+6 | FABEST | 42CrMo4+QT | FAB047 | Axial | Unnotched hourglass hollow | -1 | 512.3889 | 0 | 78 | 2000000 | 0 |  |  | evento ambiguo: sin grieta | https://doi.org/10.5281/zenodo.21509581 | 6.30103
FAB047_5E+6 | FABEST | 42CrMo4+QT | FAB047 | Axial | Unnotched hourglass hollow | -1 | 509.3477 | 0 | 78 | 5000000 | 0 |  |  | evento ambiguo: sin grieta | https://doi.org/10.5281/zenodo.21509581 | 6.69897
FAB047_1E+7 | FABEST | 42CrMo4+QT | FAB047 | Axial | Unnotched hourglass hollow | -1 | 508.3337 | 0 | 78 | 10000000 | 0 |  |  | evento ambiguo: sin grieta | https://doi.org/10.5281/zenodo.21509581 | 7
FAB047_2E+7 | FABEST | 42CrMo4+QT | FAB047 | Axial | Unnotched hourglass hollow | -1 | 507.8266 | 0 | 78 | 20000000 | 0 |  |  | evento ambiguo: sin grieta | https://doi.org/10.5281/zenodo.21509581 | 7.30103
FAB047_5E+7 | FABEST | 42CrMo4+QT | FAB047 | Axial | Unnotched hourglass hollow | -1 | 507.5223 | 0 | 78 | 50000000 | 0 |  |  | evento ambiguo: sin grieta | https://doi.org/10.5281/zenodo.21509581 | 7.69897
FAB047_1E+8 | FABEST | 42CrMo4+QT | FAB047 | Axial | Unnotched hourglass hollow | -1 | 507.4209 | 0 | 78 | 100000000 | 0 |  |  | evento ambiguo: sin grieta | https://doi.org/10.5281/zenodo.21509581 | 8
FAB047_1E+3 | FABEST | 42CrMo4+QT | FAB047 | Axial | Unnotched hourglass hollow | -1 | 963.947 | 0 | 78 | 1000 | 0 |  |  | evento ambiguo: sin grieta | https://doi.org/10.5281/zenodo.21509581 | 3
FAB047_2E+3 | FABEST | 42CrMo4+QT | FAB047 | Axial | Unnotched hourglass hollow | -1 | 912.8182 | 0 | 78 | 2000 | 0 |  |  | evento ambiguo: sin grieta | https://doi.org/10.5281/zenodo.21509581 | 3.30103
FAB047_5E+3 | FABEST | 42CrMo4+QT | FAB047 | Axial | Unnotched hourglass hollow | -1 | 845.2295 | 0 | 78 | 5000 | 0 |  |  | evento ambiguo: sin grieta | https://doi.org/10.5281/zenodo.21509581 | 3.69897
FAB047_1E+4 | FABEST | 42CrMo4+QT | FAB047 | Axial | Unnotched hourglass hollow | -1 | 794.1006 | 0 | 78 | 10000 | 0 |  |  | evento ambiguo: sin grieta | https://doi.org/10.5281/zenodo.21509581 | 4
FAB047_2E+4 | FABEST | 42CrMo4+QT | FAB047 | Axial | Unnotched hourglass hollow | -1 | 742.9718 | 0 | 78 | 20000 | 0 |  |  | evento ambiguo: sin grieta | https://doi.org/10.5281/zenodo.21509581 | 4.30103
FAB047_5E+4 | FABEST | 42CrMo4+QT | FAB047 | Axial | Unnotched hourglass hollow | -1 | 675.3831 | 0 | 78 | 50000 | 0 |  |  | evento ambiguo: sin grieta | https://doi.org/10.5281/zenodo.21509581 | 4.69897
FAB047_1E+5 | FABEST | 42CrMo4+QT | FAB047 | Axial | Unnotched hourglass hollow | -1 | 624.2542 | 0 | 78 | 100000 | 0 |  |  | evento ambiguo: sin grieta | https://doi.org/10.5281/zenodo.21509581 | 5
FAB047_2E+5 | FABEST | 42CrMo4+QT | FAB047 | Axial | Unnotched hourglass hollow | -1 | 573.1254 | 0 | 78 | 200000 | 0 |  |  | evento ambiguo: sin grieta | https://doi.org/10.5281/zenodo.21509581 | 5.30103
FAB047_5E+5 | FABEST | 42CrMo4+QT | FAB047 | Axial | Unnotched hourglass hollow | -1 | 505.5367 | 0 | 78 | 500000 | 0 |  |  | evento ambiguo: sin grieta | https://doi.org/10.5281/zenodo.21509581 | 5.69897
FAB047_1E+6 | FABEST | 42CrMo4+QT | FAB047 | Axial | Unnotched hourglass hollow | -1 | 454.4078 | 0 | 78 | 1000000 | 0 |  |  | evento ambiguo: sin grieta | https://doi.org/10.5281/zenodo.21509581 | 6
FAB047_2E+6 | FABEST | 42CrMo4+QT | FAB047 | Axial | Unnotched hourglass hollow | -1 | 403.279 | 0 | 78 | 2000000 | 0 |  |  | evento ambiguo: sin grieta | https://doi.org/10.5281/zenodo.21509581 | 6.30103
FAB047_5E+6 | FABEST | 42CrMo4+QT | FAB047 | Axial | Unnotched hourglass hollow | -1 | 335.6903 | 0 | 78 | 5000000 | 0 |  |  | evento ambiguo: sin grieta | https://doi.org/10.5281/zenodo.21509581 | 6.69897
FAB047_1E+7 | FABEST | 42CrMo4+QT | FAB047 | Axial | Unnotched hourglass hollow | -1 | 284.5614 | 0 | 78 | 10000000 | 0 |  |  | evento ambiguo: sin grieta | https://doi.org/10.5281/zenodo.21509581 | 7
FAB047_2E+7 | FABEST | 42CrMo4+QT | FAB047 | Axial | Unnotched hourglass hollow | -1 | 233.4326 | 0 | 78 | 20000000 | 0 |  |  | evento ambiguo: sin grieta | https://doi.org/10.5281/zenodo.21509581 | 7.30103
FAB047_5E+7 | FABEST | 42CrMo4+QT | FAB047 | Axial | Unnotched hourglass hollow | -1 | 165.8439 | 0 | 78 | 50000000 | 0 |  |  | evento ambiguo: sin grieta | https://doi.org/10.5281/zenodo.21509581 | 7.69897
FAB047_1E+8 | FABEST | 42CrMo4+QT | FAB047 | Axial | Unnotched hourglass hollow | -1 | 114.715 | 0 | 78 | 100000000 | 0 |  |  | evento ambiguo: sin grieta | https://doi.org/10.5281/zenodo.21509581 | 8
FAB050_3B | FABEST | 42CrMo4+QT | FAB050 | Axial | Transversal hole D=2 mm | -1 | 533 | 0 | 167 | 2222 | 1 | finished |  | geometría entallada/no homogénea | https://doi.org/10.5281/zenodo.21509581 | 3.3467441
FAB050_2B | FABEST | 42CrMo4+QT | FAB050 | Axial | Transversal hole D=2 mm | -1 | 522.8 | 0 | 167 | 6225 | 1 | finished |  | geometría entallada/no homogénea | https://doi.org/10.5281/zenodo.21509581 | 3.7941394
FAB050_7 | FABEST | 42CrMo4+QT | FAB050 | Axial | Transversal hole D=2 mm | -1 | 510.6 | 0 | 167 | 8375 | 1 | finished |  | geometría entallada/no homogénea | https://doi.org/10.5281/zenodo.21509581 | 3.9229848
FAB050_1B | FABEST | 42CrMo4+QT | FAB050 | Axial | Transversal hole D=2 mm | -1 | 465.8 | 0 | 167 | 14010 | 1 | finished |  | geometría entallada/no homogénea | https://doi.org/10.5281/zenodo.21509581 | 4.1464381
FAB050_5 | FABEST | 42CrMo4+QT | FAB050 | Axial | Transversal hole D=2 mm | -1 | 420.7 | 0 | 167 | 25858 | 1 | finished |  | geometría entallada/no homogénea | https://doi.org/10.5281/zenodo.21509581 | 4.4125949
FAB050_4 | FABEST | 42CrMo4+QT | FAB050 | Axial | Transversal hole D=2 mm | -1 | 364.1 | 0 | 167 | 64569 | 1 | finished |  | geometría entallada/no homogénea | https://doi.org/10.5281/zenodo.21509581 | 4.8100241
FAB050_6 | FABEST | 42CrMo4+QT | FAB050 | Axial | Transversal hole D=2 mm | -1 | 317.9 | 0 | 167 | 127644 | 1 | finished |  | geometría entallada/no homogénea | https://doi.org/10.5281/zenodo.21509581 | 5.1060004
FAB050_8 | FABEST | 42CrMo4+QT | FAB050 | Axial | Transversal hole D=2 mm | -1 | 267.9 | 0 | 167 | 235681 | 1 | finished |  | geometría entallada/no homogénea | https://doi.org/10.5281/zenodo.21509581 | 5.3723246
FAB050_9 | FABEST | 42CrMo4+QT | FAB050 | Axial | Transversal hole D=2 mm | -1 | 226.5 | 0 | 167 | 450719 | 1 | finished |  | geometría entallada/no homogénea | https://doi.org/10.5281/zenodo.21509581 | 5.6539059
FAB050_10 | FABEST | 42CrMo4+QT | FAB050 | Axial | Transversal hole D=2 mm | -1 | 193.4 | 0 | 167 | 594032 | 1 | finished |  | geometría entallada/no homogénea | https://doi.org/10.5281/zenodo.21509581 | 5.7738098
FAB050_1 | FABEST | 42CrMo4+QT | FAB050 | Axial | Transversal hole D=2 mm | -1 | 181.8 | 0 | 167 | 12012955 | 0 | interrupted |  | geometría entallada/no homogénea | https://doi.org/10.5281/zenodo.21509581 | 7.0796499
FAB050_2 | FABEST | 42CrMo4+QT | FAB050 | Axial | Transversal hole D=2 mm | -1 | 193.2 | 0 | 167 | 12541400 | 0 | interrupted |  | geometría entallada/no homogénea | https://doi.org/10.5281/zenodo.21509581 | 7.098346
FAB050_3 | FABEST | 42CrMo4+QT | FAB050 | Axial | Transversal hole D=2 mm | -1 | 158.8 | 0 | 167 | 51618116 | 0 | interrupted |  | geometría entallada/no homogénea | https://doi.org/10.5281/zenodo.21509581 | 7.7128021
FAB050_1E+3 | FABEST | 42CrMo4+QT | FAB050 | Axial | Transversal hole D=2 mm | -1 | 826.062 | 0 | 167 | 1000 | 0 |  |  | evento ambiguo: sin grieta | https://doi.org/10.5281/zenodo.21509581 | 3
FAB050_2E+3 | FABEST | 42CrMo4+QT | FAB050 | Axial | Transversal hole D=2 mm | -1 | 712.8269 | 0 | 167 | 2000 | 0 |  |  | evento ambiguo: sin grieta | https://doi.org/10.5281/zenodo.21509581 | 3.30103
FAB050_5E+3 | FABEST | 42CrMo4+QT | FAB050 | Axial | Transversal hole D=2 mm | -1 | 586.6012 | 0 | 167 | 5000 | 0 |  |  | evento ambiguo: sin grieta | https://doi.org/10.5281/zenodo.21509581 | 3.69897
FAB050_1E+4 | FABEST | 42CrMo4+QT | FAB050 | Axial | Transversal hole D=2 mm | -1 | 506.191 | 0 | 167 | 10000 | 0 |  |  | evento ambiguo: sin grieta | https://doi.org/10.5281/zenodo.21509581 | 4
FAB050_2E+4 | FABEST | 42CrMo4+QT | FAB050 | Axial | Transversal hole D=2 mm | -1 | 436.8033 | 0 | 167 | 20000 | 0 |  |  | evento ambiguo: sin grieta | https://doi.org/10.5281/zenodo.21509581 | 4.30103
FAB050_5E+4 | FABEST | 42CrMo4+QT | FAB050 | Axial | Transversal hole D=2 mm | -1 | 359.4552 | 0 | 167 | 50000 | 0 |  |  | evento ambiguo: sin grieta | https://doi.org/10.5281/zenodo.21509581 | 4.69897
FAB050_1E+5 | FABEST | 42CrMo4+QT | FAB050 | Axial | Transversal hole D=2 mm | -1 | 310.1818 | 0 | 167 | 100000 | 0 |  |  | evento ambiguo: sin grieta | https://doi.org/10.5281/zenodo.21509581 | 5
FAB050_2E+5 | FABEST | 42CrMo4+QT | FAB050 | Axial | Transversal hole D=2 mm | -1 | 267.6626 | 0 | 167 | 200000 | 0 |  |  | evento ambiguo: sin grieta | https://doi.org/10.5281/zenodo.21509581 | 5.30103
FAB050_5E+5 | FABEST | 42CrMo4+QT | FAB050 | Axial | Transversal hole D=2 mm | -1 | 220.2656 | 0 | 167 | 500000 | 0 |  |  | evento ambiguo: sin grieta | https://doi.org/10.5281/zenodo.21509581 | 5.69897
FAB050_1E+6 | FABEST | 42CrMo4+QT | FAB050 | Axial | Transversal hole D=2 mm | -1 | 190.072 | 0 | 167 | 1000000 | 0 |  |  | evento ambiguo: sin grieta | https://doi.org/10.5281/zenodo.21509581 | 6
FAB050_2E+6 | FABEST | 42CrMo4+QT | FAB050 | Axial | Transversal hole D=2 mm | -1 | 164.0172 | 0 | 167 | 2000000 | 0 |  |  | evento ambiguo: sin grieta | https://doi.org/10.5281/zenodo.21509581 | 6.30103
FAB050_5E+6 | FABEST | 42CrMo4+QT | FAB050 | Axial | Transversal hole D=2 mm | -1 | 134.9735 | 0 | 167 | 5000000 | 0 |  |  | evento ambiguo: sin grieta | https://doi.org/10.5281/zenodo.21509581 | 6.69897
FAB050_1E+7 | FABEST | 42CrMo4+QT | FAB050 | Axial | Transversal hole D=2 mm | -1 | 116.4716 | 0 | 167 | 10000000 | 0 |  |  | evento ambiguo: sin grieta | https://doi.org/10.5281/zenodo.21509581 | 7
FAB050_2E+7 | FABEST | 42CrMo4+QT | FAB050 | Axial | Transversal hole D=2 mm | -1 | 100.5058 | 0 | 167 | 20000000 | 0 |  |  | evento ambiguo: sin grieta | https://doi.org/10.5281/zenodo.21509581 | 7.30103
FAB050_5E+7 | FABEST | 42CrMo4+QT | FAB050 | Axial | Transversal hole D=2 mm | -1 | 82.70851 | 0 | 167 | 50000000 | 0 |  |  | evento ambiguo: sin grieta | https://doi.org/10.5281/zenodo.21509581 | 7.69897
FAB050_1E+8 | FABEST | 42CrMo4+QT | FAB050 | Axial | Transversal hole D=2 mm | -1 | 71.37098 | 0 | 167 | 100000000 | 0 |  |  | evento ambiguo: sin grieta | https://doi.org/10.5281/zenodo.21509581 | 8
FAB050_1E+3 | FABEST | 42CrMo4+QT | FAB050 | Axial | Transversal hole D=2 mm | -1 | 545.8409 | 0 | 167 | 1000 | 0 |  |  | evento ambiguo: sin grieta | https://doi.org/10.5281/zenodo.21509581 | 3
FAB050_2E+3 | FABEST | 42CrMo4+QT | FAB050 | Axial | Transversal hole D=2 mm | -1 | 539.0423 | 0 | 167 | 2000 | 0 |  |  | evento ambiguo: sin grieta | https://doi.org/10.5281/zenodo.21509581 | 3.30103
FAB050_5E+3 | FABEST | 42CrMo4+QT | FAB050 | Axial | Transversal hole D=2 mm | -1 | 520.3573 | 0 | 167 | 5000 | 0 |  |  | evento ambiguo: sin grieta | https://doi.org/10.5281/zenodo.21509581 | 3.69897
FAB050_1E+4 | FABEST | 42CrMo4+QT | FAB050 | Axial | Transversal hole D=2 mm | -1 | 493.8698 | 0 | 167 | 10000 | 0 |  |  | evento ambiguo: sin grieta | https://doi.org/10.5281/zenodo.21509581 | 4
FAB050_2E+4 | FABEST | 42CrMo4+QT | FAB050 | Axial | Transversal hole D=2 mm | -1 | 453.096 | 0 | 167 | 20000 | 0 |  |  | evento ambiguo: sin grieta | https://doi.org/10.5281/zenodo.21509581 | 4.30103
FAB050_5E+4 | FABEST | 42CrMo4+QT | FAB050 | Axial | Transversal hole D=2 mm | -1 | 380.4556 | 0 | 167 | 50000 | 0 |  |  | evento ambiguo: sin grieta | https://doi.org/10.5281/zenodo.21509581 | 4.69897
FAB050_1E+5 | FABEST | 42CrMo4+QT | FAB050 | Axial | Transversal hole D=2 mm | -1 | 322.1235 | 0 | 167 | 100000 | 0 |  |  | evento ambiguo: sin grieta | https://doi.org/10.5281/zenodo.21509581 | 5
FAB050_2E+5 | FABEST | 42CrMo4+QT | FAB050 | Axial | Transversal hole D=2 mm | -1 | 271.7331 | 0 | 167 | 200000 | 0 |  |  | evento ambiguo: sin grieta | https://doi.org/10.5281/zenodo.21509581 | 5.30103
FAB050_5E+5 | FABEST | 42CrMo4+QT | FAB050 | Axial | Transversal hole D=2 mm | -1 | 225.2664 | 0 | 167 | 500000 | 0 |  |  | evento ambiguo: sin grieta | https://doi.org/10.5281/zenodo.21509581 | 5.69897
FAB050_1E+6 | FABEST | 42CrMo4+QT | FAB050 | Axial | Transversal hole D=2 mm | -1 | 204.5043 | 0 | 167 | 1000000 | 0 |  |  | evento ambiguo: sin grieta | https://doi.org/10.5281/zenodo.21509581 | 6
FAB050_2E+6 | FABEST | 42CrMo4+QT | FAB050 | Axial | Transversal hole D=2 mm | -1 | 192.5353 | 0 | 167 | 2000000 | 0 |  |  | evento ambiguo: sin grieta | https://doi.org/10.5281/zenodo.21509581 | 6.30103
FAB050_5E+6 | FABEST | 42CrMo4+QT | FAB050 | Axial | Transversal hole D=2 mm | -1 | 184.6986 | 0 | 167 | 5000000 | 0 |  |  | evento ambiguo: sin grieta | https://doi.org/10.5281/zenodo.21509581 | 6.69897
FAB050_1E+7 | FABEST | 42CrMo4+QT | FAB050 | Axial | Transversal hole D=2 mm | -1 | 181.9599 | 0 | 167 | 10000000 | 0 |  |  | evento ambiguo: sin grieta | https://doi.org/10.5281/zenodo.21509581 | 7
FAB050_2E+7 | FABEST | 42CrMo4+QT | FAB050 | Axial | Transversal hole D=2 mm | -1 | 180.5649 | 0 | 167 | 20000000 | 0 |  |  | evento ambiguo: sin grieta | https://doi.org/10.5281/zenodo.21509581 | 7.30103
FAB050_5E+7 | FABEST | 42CrMo4+QT | FAB050 | Axial | Transversal hole D=2 mm | -1 | 179.7194 | 0 | 167 | 50000000 | 0 |  |  | evento ambiguo: sin grieta | https://doi.org/10.5281/zenodo.21509581 | 7.69897
FAB050_1E+8 | FABEST | 42CrMo4+QT | FAB050 | Axial | Transversal hole D=2 mm | -1 | 179.4362 | 0 | 167 | 100000000 | 0 |  |  | evento ambiguo: sin grieta | https://doi.org/10.5281/zenodo.21509581 | 8
FAB050_1E+3 | FABEST | 42CrMo4+QT | FAB050 | Axial | Transversal hole D=2 mm | -1 | 657.0809 | 0 | 167 | 1000 | 0 |  |  | evento ambiguo: sin grieta | https://doi.org/10.5281/zenodo.21509581 | 3
FAB050_2E+3 | FABEST | 42CrMo4+QT | FAB050 | Axial | Transversal hole D=2 mm | -1 | 607.6875 | 0 | 167 | 2000 | 0 |  |  | evento ambiguo: sin grieta | https://doi.org/10.5281/zenodo.21509581 | 3.30103
FAB050_5E+3 | FABEST | 42CrMo4+QT | FAB050 | Axial | Transversal hole D=2 mm | -1 | 542.3929 | 0 | 167 | 5000 | 0 |  |  | evento ambiguo: sin grieta | https://doi.org/10.5281/zenodo.21509581 | 3.69897
FAB050_1E+4 | FABEST | 42CrMo4+QT | FAB050 | Axial | Transversal hole D=2 mm | -1 | 492.9994 | 0 | 167 | 10000 | 0 |  |  | evento ambiguo: sin grieta | https://doi.org/10.5281/zenodo.21509581 | 4
FAB050_2E+4 | FABEST | 42CrMo4+QT | FAB050 | Axial | Transversal hole D=2 mm | -1 | 443.6059 | 0 | 167 | 20000 | 0 |  |  | evento ambiguo: sin grieta | https://doi.org/10.5281/zenodo.21509581 | 4.30103
FAB050_5E+4 | FABEST | 42CrMo4+QT | FAB050 | Axial | Transversal hole D=2 mm | -1 | 378.3113 | 0 | 167 | 50000 | 0 |  |  | evento ambiguo: sin grieta | https://doi.org/10.5281/zenodo.21509581 | 4.69897
FAB050_1E+5 | FABEST | 42CrMo4+QT | FAB050 | Axial | Transversal hole D=2 mm | -1 | 328.9179 | 0 | 167 | 100000 | 0 |  |  | evento ambiguo: sin grieta | https://doi.org/10.5281/zenodo.21509581 | 5
FAB050_2E+5 | FABEST | 42CrMo4+QT | FAB050 | Axial | Transversal hole D=2 mm | -1 | 279.5244 | 0 | 167 | 200000 | 0 |  |  | evento ambiguo: sin grieta | https://doi.org/10.5281/zenodo.21509581 | 5.30103
FAB050_5E+5 | FABEST | 42CrMo4+QT | FAB050 | Axial | Transversal hole D=2 mm | -1 | 214.2298 | 0 | 167 | 500000 | 0 |  |  | evento ambiguo: sin grieta | https://doi.org/10.5281/zenodo.21509581 | 5.69897
FAB050_1E+6 | FABEST | 42CrMo4+QT | FAB050 | Axial | Transversal hole D=2 mm | -1 | 164.8363 | 0 | 167 | 1000000 | 0 |  |  | evento ambiguo: sin grieta | https://doi.org/10.5281/zenodo.21509581 | 6
FAB050_2E+6 | FABEST | 42CrMo4+QT | FAB050 | Axial | Transversal hole D=2 mm | -1 | 115.4428 | 0 | 167 | 2000000 | 0 |  |  | evento ambiguo: sin grieta | https://doi.org/10.5281/zenodo.21509581 | 6.30103
FAB050_5E+6 | FABEST | 42CrMo4+QT | FAB050 | Axial | Transversal hole D=2 mm | -1 | 50.14824 | 0 | 167 | 5000000 | 0 |  |  | evento ambiguo: sin grieta | https://doi.org/10.5281/zenodo.21509581 | 6.69897
FAB050_1E+7 | FABEST | 42CrMo4+QT | FAB050 | Axial | Transversal hole D=2 mm | -1 | 0.7547722 | 0 | 167 | 10000000 | 0 |  |  | evento ambiguo: sin grieta | https://doi.org/10.5281/zenodo.21509581 | 7
FAB051_2B | FABEST | 42CrMo4+QT | FAB051 | Axial | Circumferential V-notch R=0.5 mm | -1 | 608.3 | 0 | 184 | 629 | 1 | finished |  | geometría entallada/no homogénea | https://doi.org/10.5281/zenodo.21509581 | 2.7986506
FAB051_5 | FABEST | 42CrMo4+QT | FAB051 | Axial | Circumferential V-notch R=0.5 mm | -1 | 553.2 | 0 | 184 | 1732 | 1 | finished |  | geometría entallada/no homogénea | https://doi.org/10.5281/zenodo.21509581 | 3.2385479
FAB051_9B | FABEST | 42CrMo4+QT | FAB051 | Axial | Circumferential V-notch R=0.5 mm | -1 | 454.4 | 0 | 184 | 5227 | 1 | finished |  | geometría entallada/no homogénea | https://doi.org/10.5281/zenodo.21509581 | 3.7182525
FAB051_10 | FABEST | 42CrMo4+QT | FAB051 | Axial | Circumferential V-notch R=0.5 mm | -1 | 365.3 | 0 | 184 | 15137 | 1 | finished |  | geometría entallada/no homogénea | https://doi.org/10.5281/zenodo.21509581 | 4.1800398
FAB051_8 | FABEST | 42CrMo4+QT | FAB051 | Axial | Circumferential V-notch R=0.5 mm | -1 | 304 | 0 | 184 | 34867 | 1 | finished |  | geometría entallada/no homogénea | https://doi.org/10.5281/zenodo.21509581 | 4.5424146
FAB051_3 | FABEST | 42CrMo4+QT | FAB051 | Axial | Circumferential V-notch R=0.5 mm | -1 | 251.8 | 0 | 184 | 78435 | 1 | finished |  | geometría entallada/no homogénea | https://doi.org/10.5281/zenodo.21509581 | 4.8945099
FAB051_7 | FABEST | 42CrMo4+QT | FAB051 | Axial | Circumferential V-notch R=0.5 mm | -1 | 201.7 | 0 | 184 | 173482 | 1 | finished |  | geometría entallada/no homogénea | https://doi.org/10.5281/zenodo.21509581 | 5.2392544
FAB051_4 | FABEST | 42CrMo4+QT | FAB051 | Axial | Circumferential V-notch R=0.5 mm | -1 | 214.4 | 0 | 184 | 258440 | 1 | finished |  | geometría entallada/no homogénea | https://doi.org/10.5281/zenodo.21509581 | 5.4123597
FAB051_1 | FABEST | 42CrMo4+QT | FAB051 | Axial | Circumferential V-notch R=0.5 mm | -1 | 201.8 | 0 | 184 | 447210 | 1 | finished |  | geometría entallada/no homogénea | https://doi.org/10.5281/zenodo.21509581 | 5.6505115
FAB051_6 | FABEST | 42CrMo4+QT | FAB051 | Axial | Circumferential V-notch R=0.5 mm | -1 | 189.2 | 0 | 184 | 2169391 | 1 | finished |  | geometría entallada/no homogénea | https://doi.org/10.5281/zenodo.21509581 | 6.3363378
FAB051_2 | FABEST | 42CrMo4+QT | FAB051 | Axial | Circumferential V-notch R=0.5 mm | -1 | 183.8 | 0 | 184 | 10248826 | 0 | interrupted |  | geometría entallada/no homogénea | https://doi.org/10.5281/zenodo.21509581 | 7.0106741
FAB051_9 | FABEST | 42CrMo4+QT | FAB051 | Axial | Circumferential V-notch R=0.5 mm | -1 | 176.7 | 0 | 184 | 100000000 | 0 | interrupted |  | geometría entallada/no homogénea | https://doi.org/10.5281/zenodo.21509581 | 8
FAB051_1E+3 | FABEST | 42CrMo4+QT | FAB051 | Axial | Circumferential V-notch R=0.5 mm | -1 | 596.0839 | 0 | 184 | 1000 | 0 |  |  | evento ambiguo: sin grieta | https://doi.org/10.5281/zenodo.21509581 | 3
FAB051_2E+3 | FABEST | 42CrMo4+QT | FAB051 | Axial | Circumferential V-notch R=0.5 mm | -1 | 522.5953 | 0 | 184 | 2000 | 0 |  |  | evento ambiguo: sin grieta | https://doi.org/10.5281/zenodo.21509581 | 3.30103
FAB051_5E+3 | FABEST | 42CrMo4+QT | FAB051 | Axial | Circumferential V-notch R=0.5 mm | -1 | 439.1653 | 0 | 184 | 5000 | 0 |  |  | evento ambiguo: sin grieta | https://doi.org/10.5281/zenodo.21509581 | 3.69897
FAB051_1E+4 | FABEST | 42CrMo4+QT | FAB051 | Axial | Circumferential V-notch R=0.5 mm | -1 | 385.0225 | 0 | 184 | 10000 | 0 |  |  | evento ambiguo: sin grieta | https://doi.org/10.5281/zenodo.21509581 | 4
FAB051_2E+4 | FABEST | 42CrMo4+QT | FAB051 | Axial | Circumferential V-notch R=0.5 mm | -1 | 337.5548 | 0 | 184 | 20000 | 0 |  |  | evento ambiguo: sin grieta | https://doi.org/10.5281/zenodo.21509581 | 4.30103
FAB051_5E+4 | FABEST | 42CrMo4+QT | FAB051 | Axial | Circumferential V-notch R=0.5 mm | -1 | 283.6657 | 0 | 184 | 50000 | 0 |  |  | evento ambiguo: sin grieta | https://doi.org/10.5281/zenodo.21509581 | 4.69897
FAB051_1E+5 | FABEST | 42CrMo4+QT | FAB051 | Axial | Circumferential V-notch R=0.5 mm | -1 | 248.6937 | 0 | 184 | 100000 | 0 |  |  | evento ambiguo: sin grieta | https://doi.org/10.5281/zenodo.21509581 | 5
FAB051_2E+5 | FABEST | 42CrMo4+QT | FAB051 | Axial | Circumferential V-notch R=0.5 mm | -1 | 218.0334 | 0 | 184 | 200000 | 0 |  |  | evento ambiguo: sin grieta | https://doi.org/10.5281/zenodo.21509581 | 5.30103
FAB051_5E+5 | FABEST | 42CrMo4+QT | FAB051 | Axial | Circumferential V-notch R=0.5 mm | -1 | 183.2253 | 0 | 184 | 500000 | 0 |  |  | evento ambiguo: sin grieta | https://doi.org/10.5281/zenodo.21509581 | 5.69897
FAB051_1E+6 | FABEST | 42CrMo4+QT | FAB051 | Axial | Circumferential V-notch R=0.5 mm | -1 | 160.6363 | 0 | 184 | 1000000 | 0 |  |  | evento ambiguo: sin grieta | https://doi.org/10.5281/zenodo.21509581 | 6
FAB051_2E+6 | FABEST | 42CrMo4+QT | FAB051 | Axial | Circumferential V-notch R=0.5 mm | -1 | 140.8321 | 0 | 184 | 2000000 | 0 |  |  | evento ambiguo: sin grieta | https://doi.org/10.5281/zenodo.21509581 | 6.30103
FAB051_5E+6 | FABEST | 42CrMo4+QT | FAB051 | Axial | Circumferential V-notch R=0.5 mm | -1 | 118.3489 | 0 | 184 | 5000000 | 0 |  |  | evento ambiguo: sin grieta | https://doi.org/10.5281/zenodo.21509581 | 6.69897
FAB051_1E+7 | FABEST | 42CrMo4+QT | FAB051 | Axial | Circumferential V-notch R=0.5 mm | -1 | 103.7582 | 0 | 184 | 10000000 | 0 |  |  | evento ambiguo: sin grieta | https://doi.org/10.5281/zenodo.21509581 | 7
FAB051_2E+7 | FABEST | 42CrMo4+QT | FAB051 | Axial | Circumferential V-notch R=0.5 mm | -1 | 90.96628 | 0 | 184 | 20000000 | 0 |  |  | evento ambiguo: sin grieta | https://doi.org/10.5281/zenodo.21509581 | 7.30103
FAB051_5E+7 | FABEST | 42CrMo4+QT | FAB051 | Axial | Circumferential V-notch R=0.5 mm | -1 | 76.44392 | 0 | 184 | 50000000 | 0 |  |  | evento ambiguo: sin grieta | https://doi.org/10.5281/zenodo.21509581 | 7.69897
FAB051_1E+8 | FABEST | 42CrMo4+QT | FAB051 | Axial | Circumferential V-notch R=0.5 mm | -1 | 67.01948 | 0 | 184 | 100000000 | 0 |  |  | evento ambiguo: sin grieta | https://doi.org/10.5281/zenodo.21509581 | 8
FAB051_1E+3 | FABEST | 42CrMo4+QT | FAB051 | Axial | Circumferential V-notch R=0.5 mm | -1 | 586.4831 | 0 | 184 | 1000 | 0 |  |  | evento ambiguo: sin grieta | https://doi.org/10.5281/zenodo.21509581 | 3
FAB051_2E+3 | FABEST | 42CrMo4+QT | FAB051 | Axial | Circumferential V-notch R=0.5 mm | -1 | 541.638 | 0 | 184 | 2000 | 0 |  |  | evento ambiguo: sin grieta | https://doi.org/10.5281/zenodo.21509581 | 3.30103
FAB051_5E+3 | FABEST | 42CrMo4+QT | FAB051 | Axial | Circumferential V-notch R=0.5 mm | -1 | 463.3002 | 0 | 184 | 5000 | 0 |  |  | evento ambiguo: sin grieta | https://doi.org/10.5281/zenodo.21509581 | 3.69897
FAB051_1E+4 | FABEST | 42CrMo4+QT | FAB051 | Axial | Circumferential V-notch R=0.5 mm | -1 | 398.9671 | 0 | 184 | 10000 | 0 |  |  | evento ambiguo: sin grieta | https://doi.org/10.5281/zenodo.21509581 | 4
FAB051_2E+4 | FABEST | 42CrMo4+QT | FAB051 | Axial | Circumferential V-notch R=0.5 mm | -1 | 339.0681 | 0 | 184 | 20000 | 0 |  |  | evento ambiguo: sin grieta | https://doi.org/10.5281/zenodo.21509581 | 4.30103
FAB051_5E+4 | FABEST | 42CrMo4+QT | FAB051 | Axial | Circumferential V-notch R=0.5 mm | -1 | 274.851 | 0 | 184 | 50000 | 0 |  |  | evento ambiguo: sin grieta | https://doi.org/10.5281/zenodo.21509581 | 4.69897
FAB051_1E+5 | FABEST | 42CrMo4+QT | FAB051 | Axial | Circumferential V-notch R=0.5 mm | -1 | 239.7735 | 0 | 184 | 100000 | 0 |  |  | evento ambiguo: sin grieta | https://doi.org/10.5281/zenodo.21509581 | 5
FAB051_2E+5 | FABEST | 42CrMo4+QT | FAB051 | Axial | Circumferential V-notch R=0.5 mm | -1 | 215.7412 | 0 | 184 | 200000 | 0 |  |  | evento ambiguo: sin grieta | https://doi.org/10.5281/zenodo.21509581 | 5.30103
FAB051_5E+5 | FABEST | 42CrMo4+QT | FAB051 | Axial | Circumferential V-notch R=0.5 mm | -1 | 197.3448 | 0 | 184 | 500000 | 0 |  |  | evento ambiguo: sin grieta | https://doi.org/10.5281/zenodo.21509581 | 5.69897
FAB051_1E+6 | FABEST | 42CrMo4+QT | FAB051 | Axial | Circumferential V-notch R=0.5 mm | -1 | 190.1695 | 0 | 184 | 1000000 | 0 |  |  | evento ambiguo: sin grieta | https://doi.org/10.5281/zenodo.21509581 | 6
FAB051_2E+6 | FABEST | 42CrMo4+QT | FAB051 | Axial | Circumferential V-notch R=0.5 mm | -1 | 186.3215 | 0 | 184 | 2000000 | 0 |  |  | evento ambiguo: sin grieta | https://doi.org/10.5281/zenodo.21509581 | 6.30103
FAB051_5E+6 | FABEST | 42CrMo4+QT | FAB051 | Axial | Circumferential V-notch R=0.5 mm | -1 | 183.9175 | 0 | 184 | 5000000 | 0 |  |  | evento ambiguo: sin grieta | https://doi.org/10.5281/zenodo.21509581 | 6.69897
FAB051_1E+7 | FABEST | 42CrMo4+QT | FAB051 | Axial | Circumferential V-notch R=0.5 mm | -1 | 183.099 | 0 | 184 | 10000000 | 0 |  |  | evento ambiguo: sin grieta | https://doi.org/10.5281/zenodo.21509581 | 7
FAB051_2E+7 | FABEST | 42CrMo4+QT | FAB051 | Axial | Circumferential V-notch R=0.5 mm | -1 | 182.6865 | 0 | 184 | 20000000 | 0 |  |  | evento ambiguo: sin grieta | https://doi.org/10.5281/zenodo.21509581 | 7.30103
FAB051_5E+7 | FABEST | 42CrMo4+QT | FAB051 | Axial | Circumferential V-notch R=0.5 mm | -1 | 182.4379 | 0 | 184 | 50000000 | 0 |  |  | evento ambiguo: sin grieta | https://doi.org/10.5281/zenodo.21509581 | 7.69897
FAB051_1E+8 | FABEST | 42CrMo4+QT | FAB051 | Axial | Circumferential V-notch R=0.5 mm | -1 | 182.3548 | 0 | 184 | 100000000 | 0 |  |  | evento ambiguo: sin grieta | https://doi.org/10.5281/zenodo.21509581 | 8
FAB051_1E+3 | FABEST | 42CrMo4+QT | FAB051 | Axial | Circumferential V-notch R=0.5 mm | -1 | 572.4477 | 0 | 184 | 1000 | 0 |  |  | evento ambiguo: sin grieta | https://doi.org/10.5281/zenodo.21509581 | 3
FAB051_2E+3 | FABEST | 42CrMo4+QT | FAB051 | Axial | Circumferential V-notch R=0.5 mm | -1 | 525.0144 | 0 | 184 | 2000 | 0 |  |  | evento ambiguo: sin grieta | https://doi.org/10.5281/zenodo.21509581 | 3.30103
FAB051_5E+3 | FABEST | 42CrMo4+QT | FAB051 | Axial | Circumferential V-notch R=0.5 mm | -1 | 462.3109 | 0 | 184 | 5000 | 0 |  |  | evento ambiguo: sin grieta | https://doi.org/10.5281/zenodo.21509581 | 3.69897
FAB051_1E+4 | FABEST | 42CrMo4+QT | FAB051 | Axial | Circumferential V-notch R=0.5 mm | -1 | 414.8776 | 0 | 184 | 10000 | 0 |  |  | evento ambiguo: sin grieta | https://doi.org/10.5281/zenodo.21509581 | 4
FAB051_2E+4 | FABEST | 42CrMo4+QT | FAB051 | Axial | Circumferential V-notch R=0.5 mm | -1 | 367.4442 | 0 | 184 | 20000 | 0 |  |  | evento ambiguo: sin grieta | https://doi.org/10.5281/zenodo.21509581 | 4.30103
FAB051_5E+4 | FABEST | 42CrMo4+QT | FAB051 | Axial | Circumferential V-notch R=0.5 mm | -1 | 304.7407 | 0 | 184 | 50000 | 0 |  |  | evento ambiguo: sin grieta | https://doi.org/10.5281/zenodo.21509581 | 4.69897
FAB051_1E+5 | FABEST | 42CrMo4+QT | FAB051 | Axial | Circumferential V-notch R=0.5 mm | -1 | 257.3074 | 0 | 184 | 100000 | 0 |  |  | evento ambiguo: sin grieta | https://doi.org/10.5281/zenodo.21509581 | 5
FAB051_2E+5 | FABEST | 42CrMo4+QT | FAB051 | Axial | Circumferential V-notch R=0.5 mm | -1 | 209.8741 | 0 | 184 | 200000 | 0 |  |  | evento ambiguo: sin grieta | https://doi.org/10.5281/zenodo.21509581 | 5.30103
FAB051_5E+5 | FABEST | 42CrMo4+QT | FAB051 | Axial | Circumferential V-notch R=0.5 mm | -1 | 147.1706 | 0 | 184 | 500000 | 0 |  |  | evento ambiguo: sin grieta | https://doi.org/10.5281/zenodo.21509581 | 5.69897
FAB051_1E+6 | FABEST | 42CrMo4+QT | FAB051 | Axial | Circumferential V-notch R=0.5 mm | -1 | 99.73725 | 0 | 184 | 1000000 | 0 |  |  | evento ambiguo: sin grieta | https://doi.org/10.5281/zenodo.21509581 | 6
FAB051_2E+6 | FABEST | 42CrMo4+QT | FAB051 | Axial | Circumferential V-notch R=0.5 mm | -1 | 52.30391 | 0 | 184 | 2000000 | 0 |  |  | evento ambiguo: sin grieta | https://doi.org/10.5281/zenodo.21509581 | 6.30103
FAB052_10B | FABEST | 42CrMo4+QT | FAB052 | Axial | Circumferential V-notch R=2 mm | -1 | 608.7 | 0 | 184 | 992 | 1 | finished |  | geometría entallada/no homogénea | https://doi.org/10.5281/zenodo.21509581 | 2.9965117
FAB052_1B | FABEST | 42CrMo4+QT | FAB052 | Axial | Circumferential V-notch R=2 mm | -1 | 576.4 | 0 | 184 | 4124 | 1 | finished |  | geometría entallada/no homogénea | https://doi.org/10.5281/zenodo.21509581 | 3.6153187
FAB052_2B | FABEST | 42CrMo4+QT | FAB052 | Axial | Circumferential V-notch R=2 mm | -1 | 548.6 | 0 | 184 | 8806 | 1 | finished |  | geometría entallada/no homogénea | https://doi.org/10.5281/zenodo.21509581 | 3.9447787
FAB052_8B | FABEST | 42CrMo4+QT | FAB052 | Axial | Circumferential V-notch R=2 mm | -1 | 519.9 | 0 | 184 | 11458 | 1 | finished |  | geometría entallada/no homogénea | https://doi.org/10.5281/zenodo.21509581 | 4.0591088
FAB052_5 | FABEST | 42CrMo4+QT | FAB052 | Axial | Circumferential V-notch R=2 mm | -1 | 457.5 | 0 | 184 | 18571 | 1 | finished |  | geometría entallada/no homogénea | https://doi.org/10.5281/zenodo.21509581 | 4.2688353
FAB052_3 | FABEST | 42CrMo4+QT | FAB052 | Axial | Circumferential V-notch R=2 mm | -1 | 407.4 | 0 | 184 | 44054 | 1 | finished |  | geometría entallada/no homogénea | https://doi.org/10.5281/zenodo.21509581 | 4.6439853
FAB052_4 | FABEST | 42CrMo4+QT | FAB052 | Axial | Circumferential V-notch R=2 mm | -1 | 356.7 | 0 | 184 | 62956 | 1 | finished |  | geometría entallada/no homogénea | https://doi.org/10.5281/zenodo.21509581 | 4.7990371
FAB052_9 | FABEST | 42CrMo4+QT | FAB052 | Axial | Circumferential V-notch R=2 mm | -1 | 253.1 | 0 | 184 | 325894 | 1 | finished |  | geometría entallada/no homogénea | https://doi.org/10.5281/zenodo.21509581 | 5.5130764
FAB052_6 | FABEST | 42CrMo4+QT | FAB052 | Axial | Circumferential V-notch R=2 mm | -1 | 304.4 | 0 | 184 | 376654 | 1 | finished |  | geometría entallada/no homogénea | https://doi.org/10.5281/zenodo.21509581 | 5.5759426
FAB052_7 | FABEST | 42CrMo4+QT | FAB052 | Axial | Circumferential V-notch R=2 mm | -1 | 254 | 0 | 184 | 394885 | 1 | finished |  | geometría entallada/no homogénea | https://doi.org/10.5281/zenodo.21509581 | 5.5964706
FAB052_10 | FABEST | 42CrMo4+QT | FAB052 | Axial | Circumferential V-notch R=2 mm | -1 | 234.6 | 0 | 184 | 10000000 | 0 | interrupted |  | geometría entallada/no homogénea | https://doi.org/10.5281/zenodo.21509581 | 7
FAB052_8 | FABEST | 42CrMo4+QT | FAB052 | Axial | Circumferential V-notch R=2 mm | -1 | 215.6 | 0 | 184 | 10000000 | 0 | interrupted |  | geometría entallada/no homogénea | https://doi.org/10.5281/zenodo.21509581 | 7
FAB052_2 | FABEST | 42CrMo4+QT | FAB052 | Axial | Circumferential V-notch R=2 mm | -1 | 306.2 | 0 | 184 | 10031491 | 0 | interrupted |  | geometría entallada/no homogénea | https://doi.org/10.5281/zenodo.21509581 | 7.0013655
FAB052_1 | FABEST | 42CrMo4+QT | FAB052 | Axial | Circumferential V-notch R=2 mm | -1 | 246.6 | 0 | 184 | 12453336 | 0 | interrupted |  | geometría entallada/no homogénea | https://doi.org/10.5281/zenodo.21509581 | 7.0952857
FAB052_1E+3 | FABEST | 42CrMo4+QT | FAB052 | Axial | Circumferential V-notch R=2 mm | -1 | 803.5126 | 0 | 184 | 1000 | 0 |  |  | evento ambiguo: sin grieta | https://doi.org/10.5281/zenodo.21509581 | 3
FAB052_2E+3 | FABEST | 42CrMo4+QT | FAB052 | Axial | Circumferential V-notch R=2 mm | -1 | 705.6132 | 0 | 184 | 2000 | 0 |  |  | evento ambiguo: sin grieta | https://doi.org/10.5281/zenodo.21509581 | 3.30103
FAB052_5E+3 | FABEST | 42CrMo4+QT | FAB052 | Axial | Circumferential V-notch R=2 mm | -1 | 594.2588 | 0 | 184 | 5000 | 0 |  |  | evento ambiguo: sin grieta | https://doi.org/10.5281/zenodo.21509581 | 3.69897
FAB052_1E+4 | FABEST | 42CrMo4+QT | FAB052 | Axial | Circumferential V-notch R=2 mm | -1 | 521.8547 | 0 | 184 | 10000 | 0 |  |  | evento ambiguo: sin grieta | https://doi.org/10.5281/zenodo.21509581 | 4
FAB052_2E+4 | FABEST | 42CrMo4+QT | FAB052 | Axial | Circumferential V-notch R=2 mm | -1 | 458.2723 | 0 | 184 | 20000 | 0 |  |  | evento ambiguo: sin grieta | https://doi.org/10.5281/zenodo.21509581 | 4.30103
FAB052_5E+4 | FABEST | 42CrMo4+QT | FAB052 | Axial | Circumferential V-notch R=2 mm | -1 | 385.9513 | 0 | 184 | 50000 | 0 |  |  | evento ambiguo: sin grieta | https://doi.org/10.5281/zenodo.21509581 | 4.69897
FAB052_1E+5 | FABEST | 42CrMo4+QT | FAB052 | Axial | Circumferential V-notch R=2 mm | -1 | 338.9273 | 0 | 184 | 100000 | 0 |  |  | evento ambiguo: sin grieta | https://doi.org/10.5281/zenodo.21509581 | 5
FAB052_2E+5 | FABEST | 42CrMo4+QT | FAB052 | Axial | Circumferential V-notch R=2 mm | -1 | 297.6326 | 0 | 184 | 200000 | 0 |  |  | evento ambiguo: sin grieta | https://doi.org/10.5281/zenodo.21509581 | 5.30103
FAB052_5E+5 | FABEST | 42CrMo4+QT | FAB052 | Axial | Circumferential V-notch R=2 mm | -1 | 250.6625 | 0 | 184 | 500000 | 0 |  |  | evento ambiguo: sin grieta | https://doi.org/10.5281/zenodo.21509581 | 5.69897
FAB052_1E+6 | FABEST | 42CrMo4+QT | FAB052 | Axial | Circumferential V-notch R=2 mm | -1 | 220.122 | 0 | 184 | 1000000 | 0 |  |  | evento ambiguo: sin grieta | https://doi.org/10.5281/zenodo.21509581 | 6
FAB052_2E+6 | FABEST | 42CrMo4+QT | FAB052 | Axial | Circumferential V-notch R=2 mm | -1 | 193.3025 | 0 | 184 | 2000000 | 0 |  |  | evento ambiguo: sin grieta | https://doi.org/10.5281/zenodo.21509581 | 6.30103
FAB052_5E+6 | FABEST | 42CrMo4+QT | FAB052 | Axial | Circumferential V-notch R=2 mm | -1 | 162.797 | 0 | 184 | 5000000 | 0 |  |  | evento ambiguo: sin grieta | https://doi.org/10.5281/zenodo.21509581 | 6.69897
FAB052_1E+7 | FABEST | 42CrMo4+QT | FAB052 | Axial | Circumferential V-notch R=2 mm | -1 | 142.9619 | 0 | 184 | 10000000 | 0 |  |  | evento ambiguo: sin grieta | https://doi.org/10.5281/zenodo.21509581 | 7
FAB052_2E+7 | FABEST | 42CrMo4+QT | FAB052 | Axial | Circumferential V-notch R=2 mm | -1 | 125.5435 | 0 | 184 | 20000000 | 0 |  |  | evento ambiguo: sin grieta | https://doi.org/10.5281/zenodo.21509581 | 7.30103
FAB052_5E+7 | FABEST | 42CrMo4+QT | FAB052 | Axial | Circumferential V-notch R=2 mm | -1 | 105.7312 | 0 | 184 | 50000000 | 0 |  |  | evento ambiguo: sin grieta | https://doi.org/10.5281/zenodo.21509581 | 7.69897
FAB052_1E+8 | FABEST | 42CrMo4+QT | FAB052 | Axial | Circumferential V-notch R=2 mm | -1 | 92.84901 | 0 | 184 | 100000000 | 0 |  |  | evento ambiguo: sin grieta | https://doi.org/10.5281/zenodo.21509581 | 8
FAB052_1E+3 | FABEST | 42CrMo4+QT | FAB052 | Axial | Circumferential V-notch R=2 mm | -1 | 616.2261 | 0 | 184 | 1000 | 0 |  |  | evento ambiguo: sin grieta | https://doi.org/10.5281/zenodo.21509581 | 3
FAB052_2E+3 | FABEST | 42CrMo4+QT | FAB052 | Axial | Circumferential V-notch R=2 mm | -1 | 602.8959 | 0 | 184 | 2000 | 0 |  |  | evento ambiguo: sin grieta | https://doi.org/10.5281/zenodo.21509581 | 3.30103
FAB052_5E+3 | FABEST | 42CrMo4+QT | FAB052 | Axial | Circumferential V-notch R=2 mm | -1 | 568.2786 | 0 | 184 | 5000 | 0 |  |  | evento ambiguo: sin grieta | https://doi.org/10.5281/zenodo.21509581 | 3.69897
FAB052_1E+4 | FABEST | 42CrMo4+QT | FAB052 | Axial | Circumferential V-notch R=2 mm | -1 | 523.8587 | 0 | 184 | 10000 | 0 |  |  | evento ambiguo: sin grieta | https://doi.org/10.5281/zenodo.21509581 | 4
FAB052_2E+4 | FABEST | 42CrMo4+QT | FAB052 | Axial | Circumferential V-notch R=2 mm | -1 | 464.7886 | 0 | 184 | 20000 | 0 |  |  | evento ambiguo: sin grieta | https://doi.org/10.5281/zenodo.21509581 | 4.30103
FAB052_5E+4 | FABEST | 42CrMo4+QT | FAB052 | Axial | Circumferential V-notch R=2 mm | -1 | 382.3983 | 0 | 184 | 50000 | 0 |  |  | evento ambiguo: sin grieta | https://doi.org/10.5281/zenodo.21509581 | 4.69897
FAB052_1E+5 | FABEST | 42CrMo4+QT | FAB052 | Axial | Circumferential V-notch R=2 mm | -1 | 333.1423 | 0 | 184 | 100000 | 0 |  |  | evento ambiguo: sin grieta | https://doi.org/10.5281/zenodo.21509581 | 5
FAB052_2E+5 | FABEST | 42CrMo4+QT | FAB052 | Axial | Circumferential V-notch R=2 mm | -1 | 300.382 | 0 | 184 | 200000 | 0 |  |  | evento ambiguo: sin grieta | https://doi.org/10.5281/zenodo.21509581 | 5.30103
FAB052_5E+5 | FABEST | 42CrMo4+QT | FAB052 | Axial | Circumferential V-notch R=2 mm | -1 | 277.0207 | 0 | 184 | 500000 | 0 |  |  | evento ambiguo: sin grieta | https://doi.org/10.5281/zenodo.21509581 | 5.69897
FAB052_1E+6 | FABEST | 42CrMo4+QT | FAB052 | Axial | Circumferential V-notch R=2 mm | -1 | 268.4821 | 0 | 184 | 1000000 | 0 |  |  | evento ambiguo: sin grieta | https://doi.org/10.5281/zenodo.21509581 | 6
FAB052_2E+6 | FABEST | 42CrMo4+QT | FAB052 | Axial | Circumferential V-notch R=2 mm | -1 | 264.0565 | 0 | 184 | 2000000 | 0 |  |  | evento ambiguo: sin grieta | https://doi.org/10.5281/zenodo.21509581 | 6.30103
FAB052_5E+6 | FABEST | 42CrMo4+QT | FAB052 | Axial | Circumferential V-notch R=2 mm | -1 | 261.3488 | 0 | 184 | 5000000 | 0 |  |  | evento ambiguo: sin grieta | https://doi.org/10.5281/zenodo.21509581 | 6.69897
FAB052_1E+7 | FABEST | 42CrMo4+QT | FAB052 | Axial | Circumferential V-notch R=2 mm | -1 | 260.4374 | 0 | 184 | 10000000 | 0 |  |  | evento ambiguo: sin grieta | https://doi.org/10.5281/zenodo.21509581 | 7
FAB052_2E+7 | FABEST | 42CrMo4+QT | FAB052 | Axial | Circumferential V-notch R=2 mm | -1 | 259.98 | 0 | 184 | 20000000 | 0 |  |  | evento ambiguo: sin grieta | https://doi.org/10.5281/zenodo.21509581 | 7.30103
FAB052_5E+7 | FABEST | 42CrMo4+QT | FAB052 | Axial | Circumferential V-notch R=2 mm | -1 | 259.705 | 0 | 184 | 50000000 | 0 |  |  | evento ambiguo: sin grieta | https://doi.org/10.5281/zenodo.21509581 | 7.69897
FAB052_1E+8 | FABEST | 42CrMo4+QT | FAB052 | Axial | Circumferential V-notch R=2 mm | -1 | 259.6133 | 0 | 184 | 100000000 | 0 |  |  | evento ambiguo: sin grieta | https://doi.org/10.5281/zenodo.21509581 | 8
FAB052_1E+3 | FABEST | 42CrMo4+QT | FAB052 | Axial | Circumferential V-notch R=2 mm | -1 | 688.0667 | 0 | 184 | 1000 | 0 |  |  | evento ambiguo: sin grieta | https://doi.org/10.5281/zenodo.21509581 | 3
FAB052_2E+3 | FABEST | 42CrMo4+QT | FAB052 | Axial | Circumferential V-notch R=2 mm | -1 | 637.6576 | 0 | 184 | 2000 | 0 |  |  | evento ambiguo: sin grieta | https://doi.org/10.5281/zenodo.21509581 | 3.30103
FAB052_5E+3 | FABEST | 42CrMo4+QT | FAB052 | Axial | Circumferential V-notch R=2 mm | -1 | 571.0205 | 0 | 184 | 5000 | 0 |  |  | evento ambiguo: sin grieta | https://doi.org/10.5281/zenodo.21509581 | 3.69897
FAB052_1E+4 | FABEST | 42CrMo4+QT | FAB052 | Axial | Circumferential V-notch R=2 mm | -1 | 520.6115 | 0 | 184 | 10000 | 0 |  |  | evento ambiguo: sin grieta | https://doi.org/10.5281/zenodo.21509581 | 4
FAB052_2E+4 | FABEST | 42CrMo4+QT | FAB052 | Axial | Circumferential V-notch R=2 mm | -1 | 470.2024 | 0 | 184 | 20000 | 0 |  |  | evento ambiguo: sin grieta | https://doi.org/10.5281/zenodo.21509581 | 4.30103
FAB052_5E+4 | FABEST | 42CrMo4+QT | FAB052 | Axial | Circumferential V-notch R=2 mm | -1 | 403.5653 | 0 | 184 | 50000 | 0 |  |  | evento ambiguo: sin grieta | https://doi.org/10.5281/zenodo.21509581 | 4.69897
FAB052_1E+5 | FABEST | 42CrMo4+QT | FAB052 | Axial | Circumferential V-notch R=2 mm | -1 | 353.1563 | 0 | 184 | 100000 | 0 |  |  | evento ambiguo: sin grieta | https://doi.org/10.5281/zenodo.21509581 | 5
FAB052_2E+5 | FABEST | 42CrMo4+QT | FAB052 | Axial | Circumferential V-notch R=2 mm | -1 | 302.7472 | 0 | 184 | 200000 | 0 |  |  | evento ambiguo: sin grieta | https://doi.org/10.5281/zenodo.21509581 | 5.30103
FAB052_5E+5 | FABEST | 42CrMo4+QT | FAB052 | Axial | Circumferential V-notch R=2 mm | -1 | 236.1101 | 0 | 184 | 500000 | 0 |  |  | evento ambiguo: sin grieta | https://doi.org/10.5281/zenodo.21509581 | 5.69897
FAB052_1E+6 | FABEST | 42CrMo4+QT | FAB052 | Axial | Circumferential V-notch R=2 mm | -1 | 185.7011 | 0 | 184 | 1000000 | 0 |  |  | evento ambiguo: sin grieta | https://doi.org/10.5281/zenodo.21509581 | 6
FAB052_2E+6 | FABEST | 42CrMo4+QT | FAB052 | Axial | Circumferential V-notch R=2 mm | -1 | 135.292 | 0 | 184 | 2000000 | 0 |  |  | evento ambiguo: sin grieta | https://doi.org/10.5281/zenodo.21509581 | 6.30103
FAB052_5E+6 | FABEST | 42CrMo4+QT | FAB052 | Axial | Circumferential V-notch R=2 mm | -1 | 68.65488 | 0 | 184 | 5000000 | 0 |  |  | evento ambiguo: sin grieta | https://doi.org/10.5281/zenodo.21509581 | 6.69897
FAB052_1E+7 | FABEST | 42CrMo4+QT | FAB052 | Axial | Circumferential V-notch R=2 mm | -1 | 18.24584 | 0 | 184 | 10000000 | 0 |  |  | evento ambiguo: sin grieta | https://doi.org/10.5281/zenodo.21509581 | 7
FAB053_7 | FABEST | 42CrMo4+QT | FAB053 | Torsion | Transversal hole D=2 mm | -1 | 394.9 | 0 | 25 | 6130 | 1 | finished |  | tipo de carga Torsion | https://doi.org/10.5281/zenodo.21509581 | 3.7874605
FAB053_8B | FABEST | 42CrMo4+QT | FAB053 | Torsion | Transversal hole D=2 mm | -1 | 349.9 | 0 | 25 | 17904 | 1 | finished |  | tipo de carga Torsion | https://doi.org/10.5281/zenodo.21509581 | 4.2529501
FAB053_6 | FABEST | 42CrMo4+QT | FAB053 | Torsion | Transversal hole D=2 mm | -1 | 302.8 | 0 | 25 | 47513 | 1 | finished |  | tipo de carga Torsion | https://doi.org/10.5281/zenodo.21509581 | 4.6768125
FAB053_5 | FABEST | 42CrMo4+QT | FAB053 | Torsion | Transversal hole D=2 mm | -1 | 258.1 | 0 | 25 | 91421 | 1 | finished |  | tipo de carga Torsion | https://doi.org/10.5281/zenodo.21509581 | 4.961046
FAB053_4 | FABEST | 42CrMo4+QT | FAB053 | Torsion | Transversal hole D=2 mm | -1 | 228.7 | 0 | 25 | 120000 | 1 | finished |  | tipo de carga Torsion | https://doi.org/10.5281/zenodo.21509581 | 5.0791812
FAB053_3 | FABEST | 42CrMo4+QT | FAB053 | Torsion | Transversal hole D=2 mm | -1 | 199.4 | 0 | 25 | 239696 | 1 | finished |  | tipo de carga Torsion | https://doi.org/10.5281/zenodo.21509581 | 5.3796608
FAB053_2 | FABEST | 42CrMo4+QT | FAB053 | Torsion | Transversal hole D=2 mm | -1 | 170.9 | 0 | 25 | 697896 | 1 | finished |  | tipo de carga Torsion | https://doi.org/10.5281/zenodo.21509581 | 5.8437907
FAB053_1 | FABEST | 42CrMo4+QT | FAB053 | Torsion | Transversal hole D=2 mm | -1 | 155.4 | 0 | 25 | 1150056 | 1 | finished |  | tipo de carga Torsion | https://doi.org/10.5281/zenodo.21509581 | 6.060719
FAB053_8 | FABEST | 42CrMo4+QT | FAB053 | Torsion | Transversal hole D=2 mm | -1 | 144.1 | 0 | 25 | 10017400 | 0 | interrupted |  | tipo de carga Torsion | https://doi.org/10.5281/zenodo.21509581 | 7.000755
FAB053_1E+3 | FABEST | 42CrMo4+QT | FAB053 | Torsion | Transversal hole D=2 mm | -1 | 593.0725 | 0 | 25 | 1000 | 0 |  |  | evento ambiguo: sin grieta | https://doi.org/10.5281/zenodo.21509581 | 3
FAB053_2E+3 | FABEST | 42CrMo4+QT | FAB053 | Torsion | Transversal hole D=2 mm | -1 | 519.4328 | 0 | 25 | 2000 | 0 |  |  | evento ambiguo: sin grieta | https://doi.org/10.5281/zenodo.21509581 | 3.30103
FAB053_5E+3 | FABEST | 42CrMo4+QT | FAB053 | Torsion | Transversal hole D=2 mm | -1 | 435.9281 | 0 | 25 | 5000 | 0 |  |  | evento ambiguo: sin grieta | https://doi.org/10.5281/zenodo.21509581 | 3.69897
FAB053_1E+4 | FABEST | 42CrMo4+QT | FAB053 | Torsion | Transversal hole D=2 mm | -1 | 381.8004 | 0 | 25 | 10000 | 0 |  |  | evento ambiguo: sin grieta | https://doi.org/10.5281/zenodo.21509581 | 4
FAB053_2E+4 | FABEST | 42CrMo4+QT | FAB053 | Torsion | Transversal hole D=2 mm | -1 | 334.3936 | 0 | 25 | 20000 | 0 |  |  | evento ambiguo: sin grieta | https://doi.org/10.5281/zenodo.21509581 | 4.30103
FAB053_5E+4 | FABEST | 42CrMo4+QT | FAB053 | Torsion | Transversal hole D=2 mm | -1 | 280.636 | 0 | 25 | 50000 | 0 |  |  | evento ambiguo: sin grieta | https://doi.org/10.5281/zenodo.21509581 | 4.69897
FAB053_1E+5 | FABEST | 42CrMo4+QT | FAB053 | Torsion | Transversal hole D=2 mm | -1 | 245.7905 | 0 | 25 | 100000 | 0 |  |  | evento ambiguo: sin grieta | https://doi.org/10.5281/zenodo.21509581 | 5
FAB053_2E+5 | FABEST | 42CrMo4+QT | FAB053 | Torsion | Transversal hole D=2 mm | -1 | 215.2715 | 0 | 25 | 200000 | 0 |  |  | evento ambiguo: sin grieta | https://doi.org/10.5281/zenodo.21509581 | 5.30103
FAB053_5E+5 | FABEST | 42CrMo4+QT | FAB053 | Torsion | Transversal hole D=2 mm | -1 | 180.6642 | 0 | 25 | 500000 | 0 |  |  | evento ambiguo: sin grieta | https://doi.org/10.5281/zenodo.21509581 | 5.69897
FAB053_1E+6 | FABEST | 42CrMo4+QT | FAB053 | Torsion | Transversal hole D=2 mm | -1 | 158.2318 | 0 | 25 | 1000000 | 0 |  |  | evento ambiguo: sin grieta | https://doi.org/10.5281/zenodo.21509581 | 6
FAB053_2E+6 | FABEST | 42CrMo4+QT | FAB053 | Torsion | Transversal hole D=2 mm | -1 | 138.5847 | 0 | 25 | 2000000 | 0 |  |  | evento ambiguo: sin grieta | https://doi.org/10.5281/zenodo.21509581 | 6.30103
FAB053_5E+6 | FABEST | 42CrMo4+QT | FAB053 | Torsion | Transversal hole D=2 mm | -1 | 116.3056 | 0 | 25 | 5000000 | 0 |  |  | evento ambiguo: sin grieta | https://doi.org/10.5281/zenodo.21509581 | 6.69897
FAB053_1E+7 | FABEST | 42CrMo4+QT | FAB053 | Torsion | Transversal hole D=2 mm | -1 | 101.8644 | 0 | 25 | 10000000 | 0 |  |  | evento ambiguo: sin grieta | https://doi.org/10.5281/zenodo.21509581 | 7
FAB053_2E+7 | FABEST | 42CrMo4+QT | FAB053 | Torsion | Transversal hole D=2 mm | -1 | 89.21623 | 0 | 25 | 20000000 | 0 |  |  | evento ambiguo: sin grieta | https://doi.org/10.5281/zenodo.21509581 | 7.30103
FAB053_5E+7 | FABEST | 42CrMo4+QT | FAB053 | Torsion | Transversal hole D=2 mm | -1 | 74.8737 | 0 | 25 | 50000000 | 0 |  |  | evento ambiguo: sin grieta | https://doi.org/10.5281/zenodo.21509581 | 7.69897
FAB053_1E+8 | FABEST | 42CrMo4+QT | FAB053 | Torsion | Transversal hole D=2 mm | -1 | 65.5769 | 0 | 25 | 100000000 | 0 |  |  | evento ambiguo: sin grieta | https://doi.org/10.5281/zenodo.21509581 | 8
FAB053_1E+3 | FABEST | 42CrMo4+QT | FAB053 | Torsion | Transversal hole D=2 mm | -1 | 414.3629 | 0 | 25 | 1000 | 0 |  |  | evento ambiguo: sin grieta | https://doi.org/10.5281/zenodo.21509581 | 3
FAB053_2E+3 | FABEST | 42CrMo4+QT | FAB053 | Torsion | Transversal hole D=2 mm | -1 | 409.9038 | 0 | 25 | 2000 | 0 |  |  | evento ambiguo: sin grieta | https://doi.org/10.5281/zenodo.21509581 | 3.30103
FAB053_5E+3 | FABEST | 42CrMo4+QT | FAB053 | Torsion | Transversal hole D=2 mm | -1 | 397.401 | 0 | 25 | 5000 | 0 |  |  | evento ambiguo: sin grieta | https://doi.org/10.5281/zenodo.21509581 | 3.69897
FAB053_1E+4 | FABEST | 42CrMo4+QT | FAB053 | Torsion | Transversal hole D=2 mm | -1 | 379.0736 | 0 | 25 | 10000 | 0 |  |  | evento ambiguo: sin grieta | https://doi.org/10.5281/zenodo.21509581 | 4
FAB053_2E+4 | FABEST | 42CrMo4+QT | FAB053 | Torsion | Transversal hole D=2 mm | -1 | 349.5752 | 0 | 25 | 20000 | 0 |  |  | evento ambiguo: sin grieta | https://doi.org/10.5281/zenodo.21509581 | 4.30103
FAB053_5E+4 | FABEST | 42CrMo4+QT | FAB053 | Torsion | Transversal hole D=2 mm | -1 | 293.9441 | 0 | 25 | 50000 | 0 |  |  | evento ambiguo: sin grieta | https://doi.org/10.5281/zenodo.21509581 | 4.69897
FAB053_1E+5 | FABEST | 42CrMo4+QT | FAB053 | Torsion | Transversal hole D=2 mm | -1 | 247.8301 | 0 | 25 | 100000 | 0 |  |  | evento ambiguo: sin grieta | https://doi.org/10.5281/zenodo.21509581 | 5
FAB053_2E+5 | FABEST | 42CrMo4+QT | FAB053 | Torsion | Transversal hole D=2 mm | -1 | 208.543 | 0 | 25 | 200000 | 0 |  |  | evento ambiguo: sin grieta | https://doi.org/10.5281/zenodo.21509581 | 5.30103
FAB053_5E+5 | FABEST | 42CrMo4+QT | FAB053 | Torsion | Transversal hole D=2 mm | -1 | 174.2736 | 0 | 25 | 500000 | 0 |  |  | evento ambiguo: sin grieta | https://doi.org/10.5281/zenodo.21509581 | 5.69897
FAB053_1E+6 | FABEST | 42CrMo4+QT | FAB053 | Torsion | Transversal hole D=2 mm | -1 | 159.993 | 0 | 25 | 1000000 | 0 |  |  | evento ambiguo: sin grieta | https://doi.org/10.5281/zenodo.21509581 | 6
FAB053_2E+6 | FABEST | 42CrMo4+QT | FAB053 | Torsion | Transversal hole D=2 mm | -1 | 152.1387 | 0 | 25 | 2000000 | 0 |  |  | evento ambiguo: sin grieta | https://doi.org/10.5281/zenodo.21509581 | 6.30103
FAB053_5E+6 | FABEST | 42CrMo4+QT | FAB053 | Torsion | Transversal hole D=2 mm | -1 | 147.1647 | 0 | 25 | 5000000 | 0 |  |  | evento ambiguo: sin grieta | https://doi.org/10.5281/zenodo.21509581 | 6.69897
FAB053_1E+7 | FABEST | 42CrMo4+QT | FAB053 | Torsion | Transversal hole D=2 mm | -1 | 145.46 | 0 | 25 | 10000000 | 0 |  |  | evento ambiguo: sin grieta | https://doi.org/10.5281/zenodo.21509581 | 7
FAB053_2E+7 | FABEST | 42CrMo4+QT | FAB053 | Torsion | Transversal hole D=2 mm | -1 | 144.5985 | 0 | 25 | 20000000 | 0 |  |  | evento ambiguo: sin grieta | https://doi.org/10.5281/zenodo.21509581 | 7.30103
FAB053_5E+7 | FABEST | 42CrMo4+QT | FAB053 | Torsion | Transversal hole D=2 mm | -1 | 144.0786 | 0 | 25 | 50000000 | 0 |  |  | evento ambiguo: sin grieta | https://doi.org/10.5281/zenodo.21509581 | 7.69897
FAB053_1E+8 | FABEST | 42CrMo4+QT | FAB053 | Torsion | Transversal hole D=2 mm | -1 | 143.9049 | 0 | 25 | 100000000 | 0 |  |  | evento ambiguo: sin grieta | https://doi.org/10.5281/zenodo.21509581 | 8
FAB053_1E+3 | FABEST | 42CrMo4+QT | FAB053 | Torsion | Transversal hole D=2 mm | -1 | 484.4057 | 0 | 25 | 1000 | 0 |  |  | evento ambiguo: sin grieta | https://doi.org/10.5281/zenodo.21509581 | 3
FAB053_2E+3 | FABEST | 42CrMo4+QT | FAB053 | Torsion | Transversal hole D=2 mm | -1 | 450.3434 | 0 | 25 | 2000 | 0 |  |  | evento ambiguo: sin grieta | https://doi.org/10.5281/zenodo.21509581 | 3.30103
FAB053_5E+3 | FABEST | 42CrMo4+QT | FAB053 | Torsion | Transversal hole D=2 mm | -1 | 405.3156 | 0 | 25 | 5000 | 0 |  |  | evento ambiguo: sin grieta | https://doi.org/10.5281/zenodo.21509581 | 3.69897
FAB053_1E+4 | FABEST | 42CrMo4+QT | FAB053 | Torsion | Transversal hole D=2 mm | -1 | 371.2534 | 0 | 25 | 10000 | 0 |  |  | evento ambiguo: sin grieta | https://doi.org/10.5281/zenodo.21509581 | 4
FAB053_2E+4 | FABEST | 42CrMo4+QT | FAB053 | Torsion | Transversal hole D=2 mm | -1 | 337.1912 | 0 | 25 | 20000 | 0 |  |  | evento ambiguo: sin grieta | https://doi.org/10.5281/zenodo.21509581 | 4.30103
FAB053_5E+4 | FABEST | 42CrMo4+QT | FAB053 | Torsion | Transversal hole D=2 mm | -1 | 292.1634 | 0 | 25 | 50000 | 0 |  |  | evento ambiguo: sin grieta | https://doi.org/10.5281/zenodo.21509581 | 4.69897
FAB053_1E+5 | FABEST | 42CrMo4+QT | FAB053 | Torsion | Transversal hole D=2 mm | -1 | 258.1012 | 0 | 25 | 100000 | 0 |  |  | evento ambiguo: sin grieta | https://doi.org/10.5281/zenodo.21509581 | 5
FAB053_2E+5 | FABEST | 42CrMo4+QT | FAB053 | Torsion | Transversal hole D=2 mm | -1 | 224.039 | 0 | 25 | 200000 | 0 |  |  | evento ambiguo: sin grieta | https://doi.org/10.5281/zenodo.21509581 | 5.30103
FAB053_5E+5 | FABEST | 42CrMo4+QT | FAB053 | Torsion | Transversal hole D=2 mm | -1 | 179.0112 | 0 | 25 | 500000 | 0 |  |  | evento ambiguo: sin grieta | https://doi.org/10.5281/zenodo.21509581 | 5.69897
FAB053_1E+6 | FABEST | 42CrMo4+QT | FAB053 | Torsion | Transversal hole D=2 mm | -1 | 144.9489 | 0 | 25 | 1000000 | 0 |  |  | evento ambiguo: sin grieta | https://doi.org/10.5281/zenodo.21509581 | 6
FAB053_2E+6 | FABEST | 42CrMo4+QT | FAB053 | Torsion | Transversal hole D=2 mm | -1 | 110.8867 | 0 | 25 | 2000000 | 0 |  |  | evento ambiguo: sin grieta | https://doi.org/10.5281/zenodo.21509581 | 6.30103
FAB053_5E+6 | FABEST | 42CrMo4+QT | FAB053 | Torsion | Transversal hole D=2 mm | -1 | 65.85893 | 0 | 25 | 5000000 | 0 |  |  | evento ambiguo: sin grieta | https://doi.org/10.5281/zenodo.21509581 | 6.69897
FAB053_1E+7 | FABEST | 42CrMo4+QT | FAB053 | Torsion | Transversal hole D=2 mm | -1 | 31.79671 | 0 | 25 | 10000000 | 0 |  |  | evento ambiguo: sin grieta | https://doi.org/10.5281/zenodo.21509581 | 7
FAB054_7 | FABEST | 42CrMo4+QT | FAB054 | Torsion | Circumferential V-notch R=0.5 mm | -1 | 398.7 | 0 | 25 | 4750 | 1 | finished |  | tipo de carga Torsion | https://doi.org/10.5281/zenodo.21509581 | 3.6766936
FAB054_4B | FABEST | 42CrMo4+QT | FAB054 | Torsion | Circumferential V-notch R=0.5 mm | -1 | 335.7 | 0 | 25 | 20799 | 1 | finished |  | tipo de carga Torsion | https://doi.org/10.5281/zenodo.21509581 | 4.3180425
FAB054_5 | FABEST | 42CrMo4+QT | FAB054 | Torsion | Circumferential V-notch R=0.5 mm | -1 | 282.7 | 0 | 25 | 54240 | 1 | finished |  | tipo de carga Torsion | https://doi.org/10.5281/zenodo.21509581 | 4.7343197
FAB054_1 | FABEST | 42CrMo4+QT | FAB054 | Torsion | Circumferential V-notch R=0.5 mm | -1 | 292.7 | 0 | 25 | 56169 | 1 | finished |  | tipo de carga Torsion | https://doi.org/10.5281/zenodo.21509581 | 4.7494967
FAB054_2 | FABEST | 42CrMo4+QT | FAB054 | Torsion | Circumferential V-notch R=0.5 mm | -1 | 267.5 | 0 | 25 | 424736 | 1 | finished |  | tipo de carga Torsion | https://doi.org/10.5281/zenodo.21509581 | 5.6281191
FAB054_6 | FABEST | 42CrMo4+QT | FAB054 | Torsion | Circumferential V-notch R=0.5 mm | -1 | 257.4 | 0 | 25 | 809217 | 1 | finished |  | tipo de carga Torsion | https://doi.org/10.5281/zenodo.21509581 | 5.908065
FAB054_8 | FABEST | 42CrMo4+QT | FAB054 | Torsion | Circumferential V-notch R=0.5 mm | -1 | 237.2 | 0 | 25 | 1211455 | 1 | finished |  | tipo de carga Torsion | https://doi.org/10.5281/zenodo.21509581 | 6.0833073
FAB054_3 | FABEST | 42CrMo4+QT | FAB054 | Torsion | Circumferential V-notch R=0.5 mm | -1 | 247.3 | 0 | 25 | 1715104 | 1 | finished |  | tipo de carga Torsion | https://doi.org/10.5281/zenodo.21509581 | 6.2342905
FAB054_4 | FABEST | 42CrMo4+QT | FAB054 | Torsion | Circumferential V-notch R=0.5 mm | -1 | 227.1 | 0 | 25 | 10164200 | 0 | interrupted |  | tipo de carga Torsion | https://doi.org/10.5281/zenodo.21509581 | 7.0070732
FAB054_1E+3 | FABEST | 42CrMo4+QT | FAB054 | Torsion | Circumferential V-notch R=0.5 mm | -1 | 435.8991 | 0 | 25 | 1000 | 0 |  |  | evento ambiguo: sin grieta | https://doi.org/10.5281/zenodo.21509581 | 3
FAB054_2E+3 | FABEST | 42CrMo4+QT | FAB054 | Torsion | Circumferential V-notch R=0.5 mm | -1 | 411.1033 | 0 | 25 | 2000 | 0 |  |  | evento ambiguo: sin grieta | https://doi.org/10.5281/zenodo.21509581 | 3.30103
FAB054_5E+3 | FABEST | 42CrMo4+QT | FAB054 | Torsion | Circumferential V-notch R=0.5 mm | -1 | 380.4762 | 0 | 25 | 5000 | 0 |  |  | evento ambiguo: sin grieta | https://doi.org/10.5281/zenodo.21509581 | 3.69897
FAB054_1E+4 | FABEST | 42CrMo4+QT | FAB054 | Torsion | Circumferential V-notch R=0.5 mm | -1 | 358.8331 | 0 | 25 | 10000 | 0 |  |  | evento ambiguo: sin grieta | https://doi.org/10.5281/zenodo.21509581 | 4
FAB054_2E+4 | FABEST | 42CrMo4+QT | FAB054 | Torsion | Circumferential V-notch R=0.5 mm | -1 | 338.421 | 0 | 25 | 20000 | 0 |  |  | evento ambiguo: sin grieta | https://doi.org/10.5281/zenodo.21509581 | 4.30103
FAB054_5E+4 | FABEST | 42CrMo4+QT | FAB054 | Torsion | Circumferential V-notch R=0.5 mm | -1 | 313.2088 | 0 | 25 | 50000 | 0 |  |  | evento ambiguo: sin grieta | https://doi.org/10.5281/zenodo.21509581 | 4.69897
FAB054_1E+5 | FABEST | 42CrMo4+QT | FAB054 | Torsion | Circumferential V-notch R=0.5 mm | -1 | 295.3921 | 0 | 25 | 100000 | 0 |  |  | evento ambiguo: sin grieta | https://doi.org/10.5281/zenodo.21509581 | 5
FAB054_2E+5 | FABEST | 42CrMo4+QT | FAB054 | Torsion | Circumferential V-notch R=0.5 mm | -1 | 278.5889 | 0 | 25 | 200000 | 0 |  |  | evento ambiguo: sin grieta | https://doi.org/10.5281/zenodo.21509581 | 5.30103
FAB054_5E+5 | FABEST | 42CrMo4+QT | FAB054 | Torsion | Circumferential V-notch R=0.5 mm | -1 | 257.8341 | 0 | 25 | 500000 | 0 |  |  | evento ambiguo: sin grieta | https://doi.org/10.5281/zenodo.21509581 | 5.69897
FAB054_1E+6 | FABEST | 42CrMo4+QT | FAB054 | Torsion | Circumferential V-notch R=0.5 mm | -1 | 243.1674 | 0 | 25 | 1000000 | 0 |  |  | evento ambiguo: sin grieta | https://doi.org/10.5281/zenodo.21509581 | 6
FAB054_2E+6 | FABEST | 42CrMo4+QT | FAB054 | Torsion | Circumferential V-notch R=0.5 mm | -1 | 229.3349 | 0 | 25 | 2000000 | 0 |  |  | evento ambiguo: sin grieta | https://doi.org/10.5281/zenodo.21509581 | 6.30103
FAB054_5E+6 | FABEST | 42CrMo4+QT | FAB054 | Torsion | Circumferential V-notch R=0.5 mm | -1 | 212.2496 | 0 | 25 | 5000000 | 0 |  |  | evento ambiguo: sin grieta | https://doi.org/10.5281/zenodo.21509581 | 6.69897
FAB054_1E+7 | FABEST | 42CrMo4+QT | FAB054 | Torsion | Circumferential V-notch R=0.5 mm | -1 | 200.1759 | 0 | 25 | 10000000 | 0 |  |  | evento ambiguo: sin grieta | https://doi.org/10.5281/zenodo.21509581 | 7
FAB054_2E+7 | FABEST | 42CrMo4+QT | FAB054 | Torsion | Circumferential V-notch R=0.5 mm | -1 | 188.789 | 0 | 25 | 20000000 | 0 |  |  | evento ambiguo: sin grieta | https://doi.org/10.5281/zenodo.21509581 | 7.30103
FAB054_5E+7 | FABEST | 42CrMo4+QT | FAB054 | Torsion | Circumferential V-notch R=0.5 mm | -1 | 174.7243 | 0 | 25 | 50000000 | 0 |  |  | evento ambiguo: sin grieta | https://doi.org/10.5281/zenodo.21509581 | 7.69897
FAB054_1E+8 | FABEST | 42CrMo4+QT | FAB054 | Torsion | Circumferential V-notch R=0.5 mm | -1 | 164.7852 | 0 | 25 | 100000000 | 0 |  |  | evento ambiguo: sin grieta | https://doi.org/10.5281/zenodo.21509581 | 8
FAB054_1E+3 | FABEST | 42CrMo4+QT | FAB054 | Torsion | Circumferential V-notch R=0.5 mm | -1 | 434.741 | 0 | 25 | 1000 | 0 |  |  | evento ambiguo: sin grieta | https://doi.org/10.5281/zenodo.21509581 | 3
FAB054_2E+3 | FABEST | 42CrMo4+QT | FAB054 | Torsion | Circumferential V-notch R=0.5 mm | -1 | 423.7279 | 0 | 25 | 2000 | 0 |  |  | evento ambiguo: sin grieta | https://doi.org/10.5281/zenodo.21509581 | 3.30103
FAB054_5E+3 | FABEST | 42CrMo4+QT | FAB054 | Torsion | Circumferential V-notch R=0.5 mm | -1 | 397.4212 | 0 | 25 | 5000 | 0 |  |  | evento ambiguo: sin grieta | https://doi.org/10.5281/zenodo.21509581 | 3.69897
FAB054_1E+4 | FABEST | 42CrMo4+QT | FAB054 | Torsion | Circumferential V-notch R=0.5 mm | -1 | 367.742 | 0 | 25 | 10000 | 0 |  |  | evento ambiguo: sin grieta | https://doi.org/10.5281/zenodo.21509581 | 4
FAB054_2E+4 | FABEST | 42CrMo4+QT | FAB054 | Torsion | Circumferential V-notch R=0.5 mm | -1 | 333.847 | 0 | 25 | 20000 | 0 |  |  | evento ambiguo: sin grieta | https://doi.org/10.5281/zenodo.21509581 | 4.30103
FAB054_5E+4 | FABEST | 42CrMo4+QT | FAB054 | Torsion | Circumferential V-notch R=0.5 mm | -1 | 294.4939 | 0 | 25 | 50000 | 0 |  |  | evento ambiguo: sin grieta | https://doi.org/10.5281/zenodo.21509581 | 4.69897
FAB054_1E+5 | FABEST | 42CrMo4+QT | FAB054 | Torsion | Circumferential V-notch R=0.5 mm | -1 | 274.306 | 0 | 25 | 100000 | 0 |  |  | evento ambiguo: sin grieta | https://doi.org/10.5281/zenodo.21509581 | 5
FAB054_2E+5 | FABEST | 42CrMo4+QT | FAB054 | Torsion | Circumferential V-notch R=0.5 mm | -1 | 261.9862 | 0 | 25 | 200000 | 0 |  |  | evento ambiguo: sin grieta | https://doi.org/10.5281/zenodo.21509581 | 5.30103
FAB054_5E+5 | FABEST | 42CrMo4+QT | FAB054 | Torsion | Circumferential V-notch R=0.5 mm | -1 | 253.6741 | 0 | 25 | 500000 | 0 |  |  | evento ambiguo: sin grieta | https://doi.org/10.5281/zenodo.21509581 | 5.69897
FAB054_1E+6 | FABEST | 42CrMo4+QT | FAB054 | Torsion | Circumferential V-notch R=0.5 mm | -1 | 250.727 | 0 | 25 | 1000000 | 0 |  |  | evento ambiguo: sin grieta | https://doi.org/10.5281/zenodo.21509581 | 6
FAB054_2E+6 | FABEST | 42CrMo4+QT | FAB054 | Torsion | Circumferential V-notch R=0.5 mm | -1 | 249.2178 | 0 | 25 | 2000000 | 0 |  |  | evento ambiguo: sin grieta | https://doi.org/10.5281/zenodo.21509581 | 6.30103
FAB054_5E+6 | FABEST | 42CrMo4+QT | FAB054 | Torsion | Circumferential V-notch R=0.5 mm | -1 | 248.3005 | 0 | 25 | 5000000 | 0 |  |  | evento ambiguo: sin grieta | https://doi.org/10.5281/zenodo.21509581 | 6.69897
FAB054_1E+7 | FABEST | 42CrMo4+QT | FAB054 | Torsion | Circumferential V-notch R=0.5 mm | -1 | 247.9927 | 0 | 25 | 10000000 | 0 |  |  | evento ambiguo: sin grieta | https://doi.org/10.5281/zenodo.21509581 | 7
FAB054_2E+7 | FABEST | 42CrMo4+QT | FAB054 | Torsion | Circumferential V-notch R=0.5 mm | -1 | 247.8385 | 0 | 25 | 20000000 | 0 |  |  | evento ambiguo: sin grieta | https://doi.org/10.5281/zenodo.21509581 | 7.30103
FAB054_5E+7 | FABEST | 42CrMo4+QT | FAB054 | Torsion | Circumferential V-notch R=0.5 mm | -1 | 247.7458 | 0 | 25 | 50000000 | 0 |  |  | evento ambiguo: sin grieta | https://doi.org/10.5281/zenodo.21509581 | 7.69897
FAB054_1E+8 | FABEST | 42CrMo4+QT | FAB054 | Torsion | Circumferential V-notch R=0.5 mm | -1 | 247.7149 | 0 | 25 | 100000000 | 0 |  |  | evento ambiguo: sin grieta | https://doi.org/10.5281/zenodo.21509581 | 8
FAB054_1E+3 | FABEST | 42CrMo4+QT | FAB054 | Torsion | Circumferential V-notch R=0.5 mm | -1 | 423.2674 | 0 | 25 | 1000 | 0 |  |  | evento ambiguo: sin grieta | https://doi.org/10.5281/zenodo.21509581 | 3
FAB054_2E+3 | FABEST | 42CrMo4+QT | FAB054 | Torsion | Circumferential V-notch R=0.5 mm | -1 | 404.7366 | 0 | 25 | 2000 | 0 |  |  | evento ambiguo: sin grieta | https://doi.org/10.5281/zenodo.21509581 | 3.30103
FAB054_5E+3 | FABEST | 42CrMo4+QT | FAB054 | Torsion | Circumferential V-notch R=0.5 mm | -1 | 380.2404 | 0 | 25 | 5000 | 0 |  |  | evento ambiguo: sin grieta | https://doi.org/10.5281/zenodo.21509581 | 3.69897
FAB054_1E+4 | FABEST | 42CrMo4+QT | FAB054 | Torsion | Circumferential V-notch R=0.5 mm | -1 | 361.7096 | 0 | 25 | 10000 | 0 |  |  | evento ambiguo: sin grieta | https://doi.org/10.5281/zenodo.21509581 | 4
FAB054_2E+4 | FABEST | 42CrMo4+QT | FAB054 | Torsion | Circumferential V-notch R=0.5 mm | -1 | 343.1789 | 0 | 25 | 20000 | 0 |  |  | evento ambiguo: sin grieta | https://doi.org/10.5281/zenodo.21509581 | 4.30103
FAB054_5E+4 | FABEST | 42CrMo4+QT | FAB054 | Torsion | Circumferential V-notch R=0.5 mm | -1 | 318.6826 | 0 | 25 | 50000 | 0 |  |  | evento ambiguo: sin grieta | https://doi.org/10.5281/zenodo.21509581 | 4.69897
FAB054_1E+5 | FABEST | 42CrMo4+QT | FAB054 | Torsion | Circumferential V-notch R=0.5 mm | -1 | 300.1519 | 0 | 25 | 100000 | 0 |  |  | evento ambiguo: sin grieta | https://doi.org/10.5281/zenodo.21509581 | 5
FAB054_2E+5 | FABEST | 42CrMo4+QT | FAB054 | Torsion | Circumferential V-notch R=0.5 mm | -1 | 281.6212 | 0 | 25 | 200000 | 0 |  |  | evento ambiguo: sin grieta | https://doi.org/10.5281/zenodo.21509581 | 5.30103
FAB054_5E+5 | FABEST | 42CrMo4+QT | FAB054 | Torsion | Circumferential V-notch R=0.5 mm | -1 | 257.1249 | 0 | 25 | 500000 | 0 |  |  | evento ambiguo: sin grieta | https://doi.org/10.5281/zenodo.21509581 | 5.69897
FAB054_1E+6 | FABEST | 42CrMo4+QT | FAB054 | Torsion | Circumferential V-notch R=0.5 mm | -1 | 238.5942 | 0 | 25 | 1000000 | 0 |  |  | evento ambiguo: sin grieta | https://doi.org/10.5281/zenodo.21509581 | 6
FAB054_2E+6 | FABEST | 42CrMo4+QT | FAB054 | Torsion | Circumferential V-notch R=0.5 mm | -1 | 220.0635 | 0 | 25 | 2000000 | 0 |  |  | evento ambiguo: sin grieta | https://doi.org/10.5281/zenodo.21509581 | 6.30103
FAB054_5E+6 | FABEST | 42CrMo4+QT | FAB054 | Torsion | Circumferential V-notch R=0.5 mm | -1 | 195.5672 | 0 | 25 | 5000000 | 0 |  |  | evento ambiguo: sin grieta | https://doi.org/10.5281/zenodo.21509581 | 6.69897
FAB054_1E+7 | FABEST | 42CrMo4+QT | FAB054 | Torsion | Circumferential V-notch R=0.5 mm | -1 | 177.0365 | 0 | 25 | 10000000 | 0 |  |  | evento ambiguo: sin grieta | https://doi.org/10.5281/zenodo.21509581 | 7
FAB054_2E+7 | FABEST | 42CrMo4+QT | FAB054 | Torsion | Circumferential V-notch R=0.5 mm | -1 | 158.5058 | 0 | 25 | 20000000 | 0 |  |  | evento ambiguo: sin grieta | https://doi.org/10.5281/zenodo.21509581 | 7.30103
FAB054_5E+7 | FABEST | 42CrMo4+QT | FAB054 | Torsion | Circumferential V-notch R=0.5 mm | -1 | 134.0095 | 0 | 25 | 50000000 | 0 |  |  | evento ambiguo: sin grieta | https://doi.org/10.5281/zenodo.21509581 | 7.69897
FAB054_1E+8 | FABEST | 42CrMo4+QT | FAB054 | Torsion | Circumferential V-notch R=0.5 mm | -1 | 115.4788 | 0 | 25 | 100000000 | 0 |  |  | evento ambiguo: sin grieta | https://doi.org/10.5281/zenodo.21509581 | 8
FAB055_8B | FABEST | 42CrMo4+QT | FAB055 | Axial | Circumferential V-notch R=0.375 mm | -1 | 480 | 0 | 150 | 7980 | 1 | finished |  | geometría entallada/no homogénea | https://doi.org/10.5281/zenodo.21509581 | 3.9020029
FAB055_6 | FABEST | 42CrMo4+QT | FAB055 | Axial | Circumferential V-notch R=0.375 mm | -1 | 410 | 0 | 150 | 14273 | 1 | finished |  | geometría entallada/no homogénea | https://doi.org/10.5281/zenodo.21509581 | 4.1545153
FAB055_1 | FABEST | 42CrMo4+QT | FAB055 | Axial | Circumferential V-notch R=0.375 mm | -1 | 350 | 0 | 150 | 21557 | 1 | finished |  | geometría entallada/no homogénea | https://doi.org/10.5281/zenodo.21509581 | 4.3335883
FAB055_2 | FABEST | 42CrMo4+QT | FAB055 | Axial | Circumferential V-notch R=0.375 mm | -1 | 300 | 0 | 150 | 56469 | 1 | finished |  | geometría entallada/no homogénea | https://doi.org/10.5281/zenodo.21509581 | 4.7518101
FAB055_3 | FABEST | 42CrMo4+QT | FAB055 | Axial | Circumferential V-notch R=0.375 mm | -1 | 250 | 0 | 150 | 80040 | 1 | finished |  | geometría entallada/no homogénea | https://doi.org/10.5281/zenodo.21509581 | 4.9033071
FAB055_4 | FABEST | 42CrMo4+QT | FAB055 | Axial | Circumferential V-notch R=0.375 mm | -1 | 210 | 0 | 150 | 166004 | 1 | finished |  | geometría entallada/no homogénea | https://doi.org/10.5281/zenodo.21509581 | 5.2201186
FAB055_5 | FABEST | 42CrMo4+QT | FAB055 | Axial | Circumferential V-notch R=0.375 mm | -1 | 180 | 0 | 150 | 185171 | 1 | finished |  | geometría entallada/no homogénea | https://doi.org/10.5281/zenodo.21509581 | 5.267573
FAB055_9 | FABEST | 42CrMo4+QT | FAB055 | Axial | Circumferential V-notch R=0.375 mm | -1 | 142.5 | 0 | 150 | 437911 | 1 | finished |  | geometría entallada/no homogénea | https://doi.org/10.5281/zenodo.21509581 | 5.6413859
FAB055_10 | FABEST | 42CrMo4+QT | FAB055 | Axial | Circumferential V-notch R=0.375 mm | -1 | 142.5 | 0 | 150 | 701507 | 1 | finished |  | geometría entallada/no homogénea | https://doi.org/10.5281/zenodo.21509581 | 5.846032
FAB055_7 | FABEST | 42CrMo4+QT | FAB055 | Axial | Circumferential V-notch R=0.375 mm | -1 | 150 | 0 | 150 | 726269 | 1 | finished |  | geometría entallada/no homogénea | https://doi.org/10.5281/zenodo.21509581 | 5.8610975
FAB055_8 | FABEST | 42CrMo4+QT | FAB055 | Axial | Circumferential V-notch R=0.375 mm | -1 | 135 | 0 | 150 | 11814038 | 0 | interrupted |  | geometría entallada/no homogénea | https://doi.org/10.5281/zenodo.21509581 | 7.0723984
FAB055_1E+3 | FABEST | 42CrMo4+QT | FAB055 | Axial | Circumferential V-notch R=0.375 mm | -1 | 867.0384 | 0 | 150 | 1000 | 0 |  |  | evento ambiguo: sin grieta | https://doi.org/10.5281/zenodo.21509581 | 3
FAB055_2E+3 | FABEST | 42CrMo4+QT | FAB055 | Axial | Circumferential V-notch R=0.375 mm | -1 | 713.1094 | 0 | 150 | 2000 | 0 |  |  | evento ambiguo: sin grieta | https://doi.org/10.5281/zenodo.21509581 | 3.30103
FAB055_5E+3 | FABEST | 42CrMo4+QT | FAB055 | Axial | Circumferential V-notch R=0.375 mm | -1 | 550.7418 | 0 | 150 | 5000 | 0 |  |  | evento ambiguo: sin grieta | https://doi.org/10.5281/zenodo.21509581 | 3.69897
FAB055_1E+4 | FABEST | 42CrMo4+QT | FAB055 | Axial | Circumferential V-notch R=0.375 mm | -1 | 452.9663 | 0 | 150 | 10000 | 0 |  |  | evento ambiguo: sin grieta | https://doi.org/10.5281/zenodo.21509581 | 4
FAB055_2E+4 | FABEST | 42CrMo4+QT | FAB055 | Axial | Circumferential V-notch R=0.375 mm | -1 | 372.5492 | 0 | 150 | 20000 | 0 |  |  | evento ambiguo: sin grieta | https://doi.org/10.5281/zenodo.21509581 | 4.30103
FAB055_5E+4 | FABEST | 42CrMo4+QT | FAB055 | Axial | Circumferential V-notch R=0.375 mm | -1 | 287.7236 | 0 | 150 | 50000 | 0 |  |  | evento ambiguo: sin grieta | https://doi.org/10.5281/zenodo.21509581 | 4.69897
FAB055_1E+5 | FABEST | 42CrMo4+QT | FAB055 | Axial | Circumferential V-notch R=0.375 mm | -1 | 236.6428 | 0 | 150 | 100000 | 0 |  |  | evento ambiguo: sin grieta | https://doi.org/10.5281/zenodo.21509581 | 5
FAB055_2E+5 | FABEST | 42CrMo4+QT | FAB055 | Axial | Circumferential V-notch R=0.375 mm | -1 | 194.6306 | 0 | 150 | 200000 | 0 |  |  | evento ambiguo: sin grieta | https://doi.org/10.5281/zenodo.21509581 | 5.30103
FAB055_5E+5 | FABEST | 42CrMo4+QT | FAB055 | Axial | Circumferential V-notch R=0.375 mm | -1 | 150.3153 | 0 | 150 | 500000 | 0 |  |  | evento ambiguo: sin grieta | https://doi.org/10.5281/zenodo.21509581 | 5.69897
FAB055_1E+6 | FABEST | 42CrMo4+QT | FAB055 | Axial | Circumferential V-notch R=0.375 mm | -1 | 123.6292 | 0 | 150 | 1000000 | 0 |  |  | evento ambiguo: sin grieta | https://doi.org/10.5281/zenodo.21509581 | 6
FAB055_2E+6 | FABEST | 42CrMo4+QT | FAB055 | Axial | Circumferential V-notch R=0.375 mm | -1 | 101.6807 | 0 | 150 | 2000000 | 0 |  |  | evento ambiguo: sin grieta | https://doi.org/10.5281/zenodo.21509581 | 6.30103
FAB055_5E+6 | FABEST | 42CrMo4+QT | FAB055 | Axial | Circumferential V-notch R=0.375 mm | -1 | 78.5291 | 0 | 150 | 5000000 | 0 |  |  | evento ambiguo: sin grieta | https://doi.org/10.5281/zenodo.21509581 | 6.69897
FAB055_1E+7 | FABEST | 42CrMo4+QT | FAB055 | Axial | Circumferential V-notch R=0.375 mm | -1 | 64.58749 | 0 | 150 | 10000000 | 0 |  |  | evento ambiguo: sin grieta | https://doi.org/10.5281/zenodo.21509581 | 7
FAB055_2E+7 | FABEST | 42CrMo4+QT | FAB055 | Axial | Circumferential V-notch R=0.375 mm | -1 | 53.121 | 0 | 150 | 20000000 | 0 |  |  | evento ambiguo: sin grieta | https://doi.org/10.5281/zenodo.21509581 | 7.30103
FAB055_5E+7 | FABEST | 42CrMo4+QT | FAB055 | Axial | Circumferential V-notch R=0.375 mm | -1 | 41.0259 | 0 | 150 | 50000000 | 0 |  |  | evento ambiguo: sin grieta | https://doi.org/10.5281/zenodo.21509581 | 7.69897
FAB055_1E+8 | FABEST | 42CrMo4+QT | FAB055 | Axial | Circumferential V-notch R=0.375 mm | -1 | 33.7424 | 0 | 150 | 100000000 | 0 |  |  | evento ambiguo: sin grieta | https://doi.org/10.5281/zenodo.21509581 | 8
FAB055_1E+3 | FABEST | 42CrMo4+QT | FAB055 | Axial | Circumferential V-notch R=0.375 mm | -1 | 627.4838 | 0 | 150 | 1000 | 0 |  |  | evento ambiguo: sin grieta | https://doi.org/10.5281/zenodo.21509581 | 3
FAB055_2E+3 | FABEST | 42CrMo4+QT | FAB055 | Axial | Circumferential V-notch R=0.375 mm | -1 | 593.8245 | 0 | 150 | 2000 | 0 |  |  | evento ambiguo: sin grieta | https://doi.org/10.5281/zenodo.21509581 | 3.30103
FAB055_5E+3 | FABEST | 42CrMo4+QT | FAB055 | Axial | Circumferential V-notch R=0.375 mm | -1 | 522.2448 | 0 | 150 | 5000 | 0 |  |  | evento ambiguo: sin grieta | https://doi.org/10.5281/zenodo.21509581 | 3.69897
FAB055_1E+4 | FABEST | 42CrMo4+QT | FAB055 | Axial | Circumferential V-notch R=0.375 mm | -1 | 451.0387 | 0 | 150 | 10000 | 0 |  |  | evento ambiguo: sin grieta | https://doi.org/10.5281/zenodo.21509581 | 4
FAB055_2E+4 | FABEST | 42CrMo4+QT | FAB055 | Axial | Circumferential V-notch R=0.375 mm | -1 | 375.3705 | 0 | 150 | 20000 | 0 |  |  | evento ambiguo: sin grieta | https://doi.org/10.5281/zenodo.21509581 | 4.30103
FAB055_5E+4 | FABEST | 42CrMo4+QT | FAB055 | Axial | Circumferential V-notch R=0.375 mm | -1 | 285.1098 | 0 | 150 | 50000 | 0 |  |  | evento ambiguo: sin grieta | https://doi.org/10.5281/zenodo.21509581 | 4.69897
FAB055_1E+5 | FABEST | 42CrMo4+QT | FAB055 | Axial | Circumferential V-notch R=0.375 mm | -1 | 231.1326 | 0 | 150 | 100000 | 0 |  |  | evento ambiguo: sin grieta | https://doi.org/10.5281/zenodo.21509581 | 5
FAB055_2E+5 | FABEST | 42CrMo4+QT | FAB055 | Axial | Circumferential V-notch R=0.375 mm | -1 | 190.7988 | 0 | 150 | 200000 | 0 |  |  | evento ambiguo: sin grieta | https://doi.org/10.5281/zenodo.21509581 | 5.30103
FAB055_5E+5 | FABEST | 42CrMo4+QT | FAB055 | Axial | Circumferential V-notch R=0.375 mm | -1 | 156.1947 | 0 | 150 | 500000 | 0 |  |  | evento ambiguo: sin grieta | https://doi.org/10.5281/zenodo.21509581 | 5.69897
FAB055_1E+6 | FABEST | 42CrMo4+QT | FAB055 | Axial | Circumferential V-notch R=0.375 mm | -1 | 141.0446 | 0 | 150 | 1000000 | 0 |  |  | evento ambiguo: sin grieta | https://doi.org/10.5281/zenodo.21509581 | 6
FAB055_2E+6 | FABEST | 42CrMo4+QT | FAB055 | Axial | Circumferential V-notch R=0.375 mm | -1 | 132.298 | 0 | 150 | 2000000 | 0 |  |  | evento ambiguo: sin grieta | https://doi.org/10.5281/zenodo.21509581 | 6.30103
FAB055_5E+6 | FABEST | 42CrMo4+QT | FAB055 | Axial | Circumferential V-notch R=0.375 mm | -1 | 126.5411 | 0 | 150 | 5000000 | 0 |  |  | evento ambiguo: sin grieta | https://doi.org/10.5281/zenodo.21509581 | 6.69897
FAB055_1E+7 | FABEST | 42CrMo4+QT | FAB055 | Axial | Circumferential V-notch R=0.375 mm | -1 | 124.5206 | 0 | 150 | 10000000 | 0 |  |  | evento ambiguo: sin grieta | https://doi.org/10.5281/zenodo.21509581 | 7
FAB055_2E+7 | FABEST | 42CrMo4+QT | FAB055 | Axial | Circumferential V-notch R=0.375 mm | -1 | 123.4893 | 0 | 150 | 20000000 | 0 |  |  | evento ambiguo: sin grieta | https://doi.org/10.5281/zenodo.21509581 | 7.30103
FAB055_5E+7 | FABEST | 42CrMo4+QT | FAB055 | Axial | Circumferential V-notch R=0.375 mm | -1 | 122.8635 | 0 | 150 | 50000000 | 0 |  |  | evento ambiguo: sin grieta | https://doi.org/10.5281/zenodo.21509581 | 7.69897
FAB055_1E+8 | FABEST | 42CrMo4+QT | FAB055 | Axial | Circumferential V-notch R=0.375 mm | -1 | 122.6537 | 0 | 150 | 100000000 | 0 |  |  | evento ambiguo: sin grieta | https://doi.org/10.5281/zenodo.21509581 | 8
FAB055_1E+3 | FABEST | 42CrMo4+QT | FAB055 | Axial | Circumferential V-notch R=0.375 mm | -1 | 609.3092 | 0 | 150 | 1000 | 0 |  |  | evento ambiguo: sin grieta | https://doi.org/10.5281/zenodo.21509581 | 3
FAB055_2E+3 | FABEST | 42CrMo4+QT | FAB055 | Axial | Circumferential V-notch R=0.375 mm | -1 | 556.6465 | 0 | 150 | 2000 | 0 |  |  | evento ambiguo: sin grieta | https://doi.org/10.5281/zenodo.21509581 | 3.30103
FAB055_5E+3 | FABEST | 42CrMo4+QT | FAB055 | Axial | Circumferential V-notch R=0.375 mm | -1 | 487.0302 | 0 | 150 | 5000 | 0 |  |  | evento ambiguo: sin grieta | https://doi.org/10.5281/zenodo.21509581 | 3.69897
FAB055_1E+4 | FABEST | 42CrMo4+QT | FAB055 | Axial | Circumferential V-notch R=0.375 mm | -1 | 434.3675 | 0 | 150 | 10000 | 0 |  |  | evento ambiguo: sin grieta | https://doi.org/10.5281/zenodo.21509581 | 4
FAB055_2E+4 | FABEST | 42CrMo4+QT | FAB055 | Axial | Circumferential V-notch R=0.375 mm | -1 | 381.7048 | 0 | 150 | 20000 | 0 |  |  | evento ambiguo: sin grieta | https://doi.org/10.5281/zenodo.21509581 | 4.30103
FAB055_5E+4 | FABEST | 42CrMo4+QT | FAB055 | Axial | Circumferential V-notch R=0.375 mm | -1 | 312.0884 | 0 | 150 | 50000 | 0 |  |  | evento ambiguo: sin grieta | https://doi.org/10.5281/zenodo.21509581 | 4.69897
FAB055_1E+5 | FABEST | 42CrMo4+QT | FAB055 | Axial | Circumferential V-notch R=0.375 mm | -1 | 259.4257 | 0 | 150 | 100000 | 0 |  |  | evento ambiguo: sin grieta | https://doi.org/10.5281/zenodo.21509581 | 5
FAB055_2E+5 | FABEST | 42CrMo4+QT | FAB055 | Axial | Circumferential V-notch R=0.375 mm | -1 | 206.763 | 0 | 150 | 200000 | 0 |  |  | evento ambiguo: sin grieta | https://doi.org/10.5281/zenodo.21509581 | 5.30103
FAB055_5E+5 | FABEST | 42CrMo4+QT | FAB055 | Axial | Circumferential V-notch R=0.375 mm | -1 | 137.1467 | 0 | 150 | 500000 | 0 |  |  | evento ambiguo: sin grieta | https://doi.org/10.5281/zenodo.21509581 | 5.69897
FAB055_1E+6 | FABEST | 42CrMo4+QT | FAB055 | Axial | Circumferential V-notch R=0.375 mm | -1 | 84.48398 | 0 | 150 | 1000000 | 0 |  |  | evento ambiguo: sin grieta | https://doi.org/10.5281/zenodo.21509581 | 6
FAB055_2E+6 | FABEST | 42CrMo4+QT | FAB055 | Axial | Circumferential V-notch R=0.375 mm | -1 | 31.82127 | 0 | 150 | 2000000 | 0 |  |  | evento ambiguo: sin grieta | https://doi.org/10.5281/zenodo.21509581 | 6.30103
FAB056_2B | FABEST | 42CrMo4+QT | FAB056 | Axial | Circumferential V-notch R=1.2 mm | -1 | 700 | 0 | 150 | 2272 | 1 | finished |  | geometría entallada/no homogénea | https://doi.org/10.5281/zenodo.21509581 | 3.3564083
FAB056_10B | FABEST | 42CrMo4+QT | FAB056 | Axial | Circumferential V-notch R=1.2 mm | -1 | 650 | 0 | 150 | 3498 | 1 | finished |  | geometría entallada/no homogénea | https://doi.org/10.5281/zenodo.21509581 | 3.5438198
FAB056_9B | FABEST | 42CrMo4+QT | FAB056 | Axial | Circumferential V-notch R=1.2 mm | -1 | 575 | 0 | 150 | 7659 | 1 | finished |  | geometría entallada/no homogénea | https://doi.org/10.5281/zenodo.21509581 | 3.8841721
FAB056_5B | FABEST | 42CrMo4+QT | FAB056 | Axial | Circumferential V-notch R=1.2 mm | -1 | 500 | 0 | 150 | 15403 | 1 | finished |  | geometría entallada/no homogénea | https://doi.org/10.5281/zenodo.21509581 | 4.1876053
FAB056_3 | FABEST | 42CrMo4+QT | FAB056 | Axial | Circumferential V-notch R=1.2 mm | -1 | 450 | 0 | 150 | 20201 | 1 | finished |  | geometría entallada/no homogénea | https://doi.org/10.5281/zenodo.21509581 | 4.3053729
FAB056_4 | FABEST | 42CrMo4+QT | FAB056 | Axial | Circumferential V-notch R=1.2 mm | -1 | 400 | 0 | 150 | 44759 | 1 | finished |  | geometría entallada/no homogénea | https://doi.org/10.5281/zenodo.21509581 | 4.6508804
FAB056_8 | FABEST | 42CrMo4+QT | FAB056 | Axial | Circumferential V-notch R=1.2 mm | -1 | 350 | 0 | 150 | 54097 | 1 | finished |  | geometría entallada/no homogénea | https://doi.org/10.5281/zenodo.21509581 | 4.7331732
FAB056_6 | FABEST | 42CrMo4+QT | FAB056 | Axial | Circumferential V-notch R=1.2 mm | -1 | 300 | 0 | 150 | 184960 | 1 | finished |  | geometría entallada/no homogénea | https://doi.org/10.5281/zenodo.21509581 | 5.2670778
FAB056_7 | FABEST | 42CrMo4+QT | FAB056 | Axial | Circumferential V-notch R=1.2 mm | -1 | 275 | 0 | 150 | 253722 | 1 | finished |  | geometría entallada/no homogénea | https://doi.org/10.5281/zenodo.21509581 | 5.4043581
FAB056_1 | FABEST | 42CrMo4+QT | FAB056 | Axial | Circumferential V-notch R=1.2 mm | -1 | 275 | 0 | 150 | 374270 | 1 | finished |  | geometría entallada/no homogénea | https://doi.org/10.5281/zenodo.21509581 | 5.573185
FAB056_9 | FABEST | 42CrMo4+QT | FAB056 | Axial | Circumferential V-notch R=1.2 mm | -1 | 250 | 0 | 150 | 11447257 | 0 | interrupted |  | geometría entallada/no homogénea | https://doi.org/10.5281/zenodo.21509581 | 7.0587014
FAB056_5 | FABEST | 42CrMo4+QT | FAB056 | Axial | Circumferential V-notch R=1.2 mm | -1 | 250 | 0 | 150 | 11567634 | 0 | interrupted |  | geometría entallada/no homogénea | https://doi.org/10.5281/zenodo.21509581 | 7.0632445
FAB056_10 | FABEST | 42CrMo4+QT | FAB056 | Axial | Circumferential V-notch R=1.2 mm | -1 | 262.5 | 0 | 150 | 50102264 | 0 | interrupted |  | geometría entallada/no homogénea | https://doi.org/10.5281/zenodo.21509581 | 7.6998574
FAB056_2 | FABEST | 42CrMo4+QT | FAB056 | Axial | Circumferential V-notch R=1.2 mm | -1 | 262.5 | 0 | 150 | 64767620 | 0 | interrupted |  | geometría entallada/no homogénea | https://doi.org/10.5281/zenodo.21509581 | 7.8113579
FAB056_1E+3 | FABEST | 42CrMo4+QT | FAB056 | Axial | Circumferential V-notch R=1.2 mm | -1 | 833.3711 | 0 | 150 | 1000 | 0 |  |  | evento ambiguo: sin grieta | https://doi.org/10.5281/zenodo.21509581 | 3
FAB056_2E+3 | FABEST | 42CrMo4+QT | FAB056 | Axial | Circumferential V-notch R=1.2 mm | -1 | 726.998 | 0 | 150 | 2000 | 0 |  |  | evento ambiguo: sin grieta | https://doi.org/10.5281/zenodo.21509581 | 3.30103
FAB056_5E+3 | FABEST | 42CrMo4+QT | FAB056 | Axial | Circumferential V-notch R=1.2 mm | -1 | 606.9263 | 0 | 150 | 5000 | 0 |  |  | evento ambiguo: sin grieta | https://doi.org/10.5281/zenodo.21509581 | 3.69897
FAB056_1E+4 | FABEST | 42CrMo4+QT | FAB056 | Axial | Circumferential V-notch R=1.2 mm | -1 | 529.457 | 0 | 150 | 10000 | 0 |  |  | evento ambiguo: sin grieta | https://doi.org/10.5281/zenodo.21509581 | 4
FAB056_2E+4 | FABEST | 42CrMo4+QT | FAB056 | Axial | Circumferential V-notch R=1.2 mm | -1 | 461.8761 | 0 | 150 | 20000 | 0 |  |  | evento ambiguo: sin grieta | https://doi.org/10.5281/zenodo.21509581 | 4.30103
FAB056_5E+4 | FABEST | 42CrMo4+QT | FAB056 | Axial | Circumferential V-notch R=1.2 mm | -1 | 385.5921 | 0 | 150 | 50000 | 0 |  |  | evento ambiguo: sin grieta | https://doi.org/10.5281/zenodo.21509581 | 4.69897
FAB056_1E+5 | FABEST | 42CrMo4+QT | FAB056 | Axial | Circumferential V-notch R=1.2 mm | -1 | 336.3744 | 0 | 150 | 100000 | 0 |  |  | evento ambiguo: sin grieta | https://doi.org/10.5281/zenodo.21509581 | 5
FAB056_2E+5 | FABEST | 42CrMo4+QT | FAB056 | Axial | Circumferential V-notch R=1.2 mm | -1 | 293.4389 | 0 | 150 | 200000 | 0 |  |  | evento ambiguo: sin grieta | https://doi.org/10.5281/zenodo.21509581 | 5.30103
FAB056_5E+5 | FABEST | 42CrMo4+QT | FAB056 | Axial | Circumferential V-notch R=1.2 mm | -1 | 244.9742 | 0 | 150 | 500000 | 0 |  |  | evento ambiguo: sin grieta | https://doi.org/10.5281/zenodo.21509581 | 5.69897
FAB056_1E+6 | FABEST | 42CrMo4+QT | FAB056 | Axial | Circumferential V-notch R=1.2 mm | -1 | 213.7052 | 0 | 150 | 1000000 | 0 |  |  | evento ambiguo: sin grieta | https://doi.org/10.5281/zenodo.21509581 | 6
FAB056_2E+6 | FABEST | 42CrMo4+QT | FAB056 | Axial | Circumferential V-notch R=1.2 mm | -1 | 186.4275 | 0 | 150 | 2000000 | 0 |  |  | evento ambiguo: sin grieta | https://doi.org/10.5281/zenodo.21509581 | 6.30103
FAB056_5E+6 | FABEST | 42CrMo4+QT | FAB056 | Axial | Circumferential V-notch R=1.2 mm | -1 | 155.6369 | 0 | 150 | 5000000 | 0 |  |  | evento ambiguo: sin grieta | https://doi.org/10.5281/zenodo.21509581 | 6.69897
FAB056_1E+7 | FABEST | 42CrMo4+QT | FAB056 | Axial | Circumferential V-notch R=1.2 mm | -1 | 135.7711 | 0 | 150 | 10000000 | 0 |  |  | evento ambiguo: sin grieta | https://doi.org/10.5281/zenodo.21509581 | 7
FAB056_2E+7 | FABEST | 42CrMo4+QT | FAB056 | Axial | Circumferential V-notch R=1.2 mm | -1 | 118.441 | 0 | 150 | 20000000 | 0 |  |  | evento ambiguo: sin grieta | https://doi.org/10.5281/zenodo.21509581 | 7.30103
FAB056_5E+7 | FABEST | 42CrMo4+QT | FAB056 | Axial | Circumferential V-notch R=1.2 mm | -1 | 98.87919 | 0 | 150 | 50000000 | 0 |  |  | evento ambiguo: sin grieta | https://doi.org/10.5281/zenodo.21509581 | 7.69897
FAB056_1E+8 | FABEST | 42CrMo4+QT | FAB056 | Axial | Circumferential V-notch R=1.2 mm | -1 | 86.25805 | 0 | 150 | 100000000 | 0 |  |  | evento ambiguo: sin grieta | https://doi.org/10.5281/zenodo.21509581 | 8
FAB056_1E+3 | FABEST | 42CrMo4+QT | FAB056 | Axial | Circumferential V-notch R=1.2 mm | -1 | 739.718 | 0 | 150 | 1000 | 0 |  |  | evento ambiguo: sin grieta | https://doi.org/10.5281/zenodo.21509581 | 3
FAB056_2E+3 | FABEST | 42CrMo4+QT | FAB056 | Axial | Circumferential V-notch R=1.2 mm | -1 | 702.8301 | 0 | 150 | 2000 | 0 |  |  | evento ambiguo: sin grieta | https://doi.org/10.5281/zenodo.21509581 | 3.30103
FAB056_5E+3 | FABEST | 42CrMo4+QT | FAB056 | Axial | Circumferential V-notch R=1.2 mm | -1 | 623.1155 | 0 | 150 | 5000 | 0 |  |  | evento ambiguo: sin grieta | https://doi.org/10.5281/zenodo.21509581 | 3.69897
FAB056_1E+4 | FABEST | 42CrMo4+QT | FAB056 | Axial | Circumferential V-notch R=1.2 mm | -1 | 543.4597 | 0 | 150 | 10000 | 0 |  |  | evento ambiguo: sin grieta | https://doi.org/10.5281/zenodo.21509581 | 4
FAB056_2E+4 | FABEST | 42CrMo4+QT | FAB056 | Axial | Circumferential V-notch R=1.2 mm | -1 | 460.8405 | 0 | 150 | 20000 | 0 |  |  | evento ambiguo: sin grieta | https://doi.org/10.5281/zenodo.21509581 | 4.30103
FAB056_5E+4 | FABEST | 42CrMo4+QT | FAB056 | Axial | Circumferential V-notch R=1.2 mm | -1 | 370.0896 | 0 | 150 | 50000 | 0 |  |  | evento ambiguo: sin grieta | https://doi.org/10.5281/zenodo.21509581 | 4.69897
FAB056_1E+5 | FABEST | 42CrMo4+QT | FAB056 | Axial | Circumferential V-notch R=1.2 mm | -1 | 323.3376 | 0 | 150 | 100000 | 0 |  |  | evento ambiguo: sin grieta | https://doi.org/10.5281/zenodo.21509581 | 5
FAB056_2E+5 | FABEST | 42CrMo4+QT | FAB056 | Axial | Circumferential V-notch R=1.2 mm | -1 | 293.92 | 0 | 150 | 200000 | 0 |  |  | evento ambiguo: sin grieta | https://doi.org/10.5281/zenodo.21509581 | 5.30103
FAB056_5E+5 | FABEST | 42CrMo4+QT | FAB056 | Axial | Circumferential V-notch R=1.2 mm | -1 | 273.3843 | 0 | 150 | 500000 | 0 |  |  | evento ambiguo: sin grieta | https://doi.org/10.5281/zenodo.21509581 | 5.69897
FAB056_1E+6 | FABEST | 42CrMo4+QT | FAB056 | Axial | Circumferential V-notch R=1.2 mm | -1 | 265.9219 | 0 | 150 | 1000000 | 0 |  |  | evento ambiguo: sin grieta | https://doi.org/10.5281/zenodo.21509581 | 6
FAB056_2E+6 | FABEST | 42CrMo4+QT | FAB056 | Axial | Circumferential V-notch R=1.2 mm | -1 | 262.0572 | 0 | 150 | 2000000 | 0 |  |  | evento ambiguo: sin grieta | https://doi.org/10.5281/zenodo.21509581 | 6.30103
FAB056_5E+6 | FABEST | 42CrMo4+QT | FAB056 | Axial | Circumferential V-notch R=1.2 mm | -1 | 259.6928 | 0 | 150 | 5000000 | 0 |  |  | evento ambiguo: sin grieta | https://doi.org/10.5281/zenodo.21509581 | 6.69897
FAB056_1E+7 | FABEST | 42CrMo4+QT | FAB056 | Axial | Circumferential V-notch R=1.2 mm | -1 | 258.8968 | 0 | 150 | 10000000 | 0 |  |  | evento ambiguo: sin grieta | https://doi.org/10.5281/zenodo.21509581 | 7
FAB056_2E+7 | FABEST | 42CrMo4+QT | FAB056 | Axial | Circumferential V-notch R=1.2 mm | -1 | 258.4974 | 0 | 150 | 20000000 | 0 |  |  | evento ambiguo: sin grieta | https://doi.org/10.5281/zenodo.21509581 | 7.30103
FAB056_5E+7 | FABEST | 42CrMo4+QT | FAB056 | Axial | Circumferential V-notch R=1.2 mm | -1 | 258.2572 | 0 | 150 | 50000000 | 0 |  |  | evento ambiguo: sin grieta | https://doi.org/10.5281/zenodo.21509581 | 7.69897
FAB056_1E+8 | FABEST | 42CrMo4+QT | FAB056 | Axial | Circumferential V-notch R=1.2 mm | -1 | 258.1771 | 0 | 150 | 100000000 | 0 |  |  | evento ambiguo: sin grieta | https://doi.org/10.5281/zenodo.21509581 | 8
FAB056_1E+3 | FABEST | 42CrMo4+QT | FAB056 | Axial | Circumferential V-notch R=1.2 mm | -1 | 751.8258 | 0 | 150 | 1000 | 0 |  |  | evento ambiguo: sin grieta | https://doi.org/10.5281/zenodo.21509581 | 3
FAB056_2E+3 | FABEST | 42CrMo4+QT | FAB056 | Axial | Circumferential V-notch R=1.2 mm | -1 | 690.3667 | 0 | 150 | 2000 | 0 |  |  | evento ambiguo: sin grieta | https://doi.org/10.5281/zenodo.21509581 | 3.30103
FAB056_5E+3 | FABEST | 42CrMo4+QT | FAB056 | Axial | Circumferential V-notch R=1.2 mm | -1 | 609.1223 | 0 | 150 | 5000 | 0 |  |  | evento ambiguo: sin grieta | https://doi.org/10.5281/zenodo.21509581 | 3.69897
FAB056_1E+4 | FABEST | 42CrMo4+QT | FAB056 | Axial | Circumferential V-notch R=1.2 mm | -1 | 547.6632 | 0 | 150 | 10000 | 0 |  |  | evento ambiguo: sin grieta | https://doi.org/10.5281/zenodo.21509581 | 4
FAB056_2E+4 | FABEST | 42CrMo4+QT | FAB056 | Axial | Circumferential V-notch R=1.2 mm | -1 | 486.2042 | 0 | 150 | 20000 | 0 |  |  | evento ambiguo: sin grieta | https://doi.org/10.5281/zenodo.21509581 | 4.30103
FAB056_5E+4 | FABEST | 42CrMo4+QT | FAB056 | Axial | Circumferential V-notch R=1.2 mm | -1 | 404.9597 | 0 | 150 | 50000 | 0 |  |  | evento ambiguo: sin grieta | https://doi.org/10.5281/zenodo.21509581 | 4.69897
FAB056_1E+5 | FABEST | 42CrMo4+QT | FAB056 | Axial | Circumferential V-notch R=1.2 mm | -1 | 343.5007 | 0 | 150 | 100000 | 0 |  |  | evento ambiguo: sin grieta | https://doi.org/10.5281/zenodo.21509581 | 5
FAB056_2E+5 | FABEST | 42CrMo4+QT | FAB056 | Axial | Circumferential V-notch R=1.2 mm | -1 | 282.0416 | 0 | 150 | 200000 | 0 |  |  | evento ambiguo: sin grieta | https://doi.org/10.5281/zenodo.21509581 | 5.30103
FAB056_5E+5 | FABEST | 42CrMo4+QT | FAB056 | Axial | Circumferential V-notch R=1.2 mm | -1 | 200.7972 | 0 | 150 | 500000 | 0 |  |  | evento ambiguo: sin grieta | https://doi.org/10.5281/zenodo.21509581 | 5.69897
FAB056_1E+6 | FABEST | 42CrMo4+QT | FAB056 | Axial | Circumferential V-notch R=1.2 mm | -1 | 139.3381 | 0 | 150 | 1000000 | 0 |  |  | evento ambiguo: sin grieta | https://doi.org/10.5281/zenodo.21509581 | 6
FAB056_2E+6 | FABEST | 42CrMo4+QT | FAB056 | Axial | Circumferential V-notch R=1.2 mm | -1 | 77.87905 | 0 | 150 | 2000000 | 0 |  |  | evento ambiguo: sin grieta | https://doi.org/10.5281/zenodo.21509581 | 6.30103
FAB060_A37-02B | FABEST | 42CrMo4+QT | FAB060 | Axial | Unnotched hourglass hollow | -1 | 800 | 0 | 10 | 11893 | 1 | finished |  | INCLUIR | https://doi.org/10.5281/zenodo.21509581 | 4.0752914
FAB060_A37-10B | FABEST | 42CrMo4+QT | FAB060 | Axial | Unnotched hourglass hollow | -1 | 750 | 0 | 10 | 24023 | 1 | finished |  | INCLUIR | https://doi.org/10.5281/zenodo.21509581 | 4.3806272
FAB060_A37-08 | FABEST | 42CrMo4+QT | FAB060 | Axial | Unnotched hourglass hollow | -1 | 700 | 0 | 20 | 29508 | 1 | finished |  | INCLUIR | https://doi.org/10.5281/zenodo.21509581 | 4.4699398
FAB060_A37-09 | FABEST | 42CrMo4+QT | FAB060 | Axial | Unnotched hourglass hollow | -1 | 680 | 0 | 20 | 72234 | 1 | finished |  | INCLUIR | https://doi.org/10.5281/zenodo.21509581 | 4.8587417
FAB060_A37-01 | FABEST | 42CrMo4+QT | FAB060 | Axial | Unnotched hourglass hollow | -1 | 650 | 0 | 20 | 79684 | 1 | finished |  | INCLUIR | https://doi.org/10.5281/zenodo.21509581 | 4.9013711
FAB060_A37-04 | FABEST | 42CrMo4+QT | FAB060 | Axial | Unnotched hourglass hollow | -1 | 630 | 0 | 30 | 117765 | 1 | finished |  | INCLUIR | https://doi.org/10.5281/zenodo.21509581 | 5.0710162
FAB060_A37-05 | FABEST | 42CrMo4+QT | FAB060 | Axial | Unnotched hourglass hollow | -1 | 620 | 0 | 31 | 123052 | 1 | finished |  | INCLUIR | https://doi.org/10.5281/zenodo.21509581 | 5.0900887
FAB060_A37-03 | FABEST | 42CrMo4+QT | FAB060 | Axial | Unnotched hourglass hollow | -1 | 640 | 0 | 20 | 128799 | 1 | finished |  | INCLUIR | https://doi.org/10.5281/zenodo.21509581 | 5.1099125
FAB060_A37-07 | FABEST | 42CrMo4+QT | FAB060 | Axial | Unnotched hourglass hollow | -1 | 660 | 0 | 20 | 134001 | 1 | finished |  | INCLUIR | https://doi.org/10.5281/zenodo.21509581 | 5.127108
FAB060_A37-06 | FABEST | 42CrMo4+QT | FAB060 | Axial | Unnotched hourglass hollow | -1 | 610 | 0 | 31 | 195976 | 1 | finished |  | INCLUIR | https://doi.org/10.5281/zenodo.21509581 | 5.2922029
FAB060_A37-10 | FABEST | 42CrMo4+QT | FAB060 | Axial | Unnotched hourglass hollow | -1 | 600 | 0 | 39 | 2634775 | 0 | interrupted |  | INCLUIR | https://doi.org/10.5281/zenodo.21509581 | 6.4207435
FAB060_A37-02 | FABEST | 42CrMo4+QT | FAB060 | Axial | Unnotched hourglass hollow | -1 | 600 | 0 | 38 | 13149279 | 0 | interrupted |  | INCLUIR | https://doi.org/10.5281/zenodo.21509581 | 7.1189019
FAB060_1E+3 | FABEST | 42CrMo4+QT | FAB060 | Axial | Unnotched hourglass hollow | -1 | 1022.325 | 0 | 25 | 1000 | 0 |  |  | evento ambiguo: sin grieta | https://doi.org/10.5281/zenodo.21509581 | 3
FAB060_2E+3 | FABEST | 42CrMo4+QT | FAB060 | Axial | Unnotched hourglass hollow | -1 | 954.3378 | 0 | 25 | 2000 | 0 |  |  | evento ambiguo: sin grieta | https://doi.org/10.5281/zenodo.21509581 | 3.30103
FAB060_5E+3 | FABEST | 42CrMo4+QT | FAB060 | Axial | Unnotched hourglass hollow | -1 | 871.3526 | 0 | 25 | 5000 | 0 |  |  | evento ambiguo: sin grieta | https://doi.org/10.5281/zenodo.21509581 | 3.69897
FAB060_1E+4 | FABEST | 42CrMo4+QT | FAB060 | Axial | Unnotched hourglass hollow | -1 | 813.4056 | 0 | 25 | 10000 | 0 |  |  | evento ambiguo: sin grieta | https://doi.org/10.5281/zenodo.21509581 | 4
FAB060_2E+4 | FABEST | 42CrMo4+QT | FAB060 | Axial | Unnotched hourglass hollow | -1 | 759.3121 | 0 | 25 | 20000 | 0 |  |  | evento ambiguo: sin grieta | https://doi.org/10.5281/zenodo.21509581 | 4.30103
FAB060_5E+4 | FABEST | 42CrMo4+QT | FAB060 | Axial | Unnotched hourglass hollow | -1 | 693.2856 | 0 | 25 | 50000 | 0 |  |  | evento ambiguo: sin grieta | https://doi.org/10.5281/zenodo.21509581 | 4.69897
FAB060_1E+5 | FABEST | 42CrMo4+QT | FAB060 | Axial | Unnotched hourglass hollow | -1 | 647.1804 | 0 | 25 | 100000 | 0 |  |  | evento ambiguo: sin grieta | https://doi.org/10.5281/zenodo.21509581 | 5
FAB060_2E+5 | FABEST | 42CrMo4+QT | FAB060 | Axial | Unnotched hourglass hollow | -1 | 604.1414 | 0 | 25 | 200000 | 0 |  |  | evento ambiguo: sin grieta | https://doi.org/10.5281/zenodo.21509581 | 5.30103
FAB060_5E+5 | FABEST | 42CrMo4+QT | FAB060 | Axial | Unnotched hourglass hollow | -1 | 551.6078 | 0 | 25 | 500000 | 0 |  |  | evento ambiguo: sin grieta | https://doi.org/10.5281/zenodo.21509581 | 5.69897
FAB060_1E+6 | FABEST | 42CrMo4+QT | FAB060 | Axial | Unnotched hourglass hollow | -1 | 514.9246 | 0 | 25 | 1000000 | 0 |  |  | evento ambiguo: sin grieta | https://doi.org/10.5281/zenodo.21509581 | 6
FAB060_2E+6 | FABEST | 42CrMo4+QT | FAB060 | Axial | Unnotched hourglass hollow | -1 | 480.6808 | 0 | 25 | 2000000 | 0 |  |  | evento ambiguo: sin grieta | https://doi.org/10.5281/zenodo.21509581 | 6.30103
FAB060_5E+6 | FABEST | 42CrMo4+QT | FAB060 | Axial | Unnotched hourglass hollow | -1 | 438.8829 | 0 | 25 | 5000000 | 0 |  |  | evento ambiguo: sin grieta | https://doi.org/10.5281/zenodo.21509581 | 6.69897
FAB060_1E+7 | FABEST | 42CrMo4+QT | FAB060 | Axial | Unnotched hourglass hollow | -1 | 409.6961 | 0 | 25 | 10000000 | 0 |  |  | evento ambiguo: sin grieta | https://doi.org/10.5281/zenodo.21509581 | 7
FAB060_2E+7 | FABEST | 42CrMo4+QT | FAB060 | Axial | Unnotched hourglass hollow | -1 | 382.4503 | 0 | 25 | 20000000 | 0 |  |  | evento ambiguo: sin grieta | https://doi.org/10.5281/zenodo.21509581 | 7.30103
FAB060_5E+7 | FABEST | 42CrMo4+QT | FAB060 | Axial | Unnotched hourglass hollow | -1 | 349.1941 | 0 | 25 | 50000000 | 0 |  |  | evento ambiguo: sin grieta | https://doi.org/10.5281/zenodo.21509581 | 7.69897
FAB060_1E+8 | FABEST | 42CrMo4+QT | FAB060 | Axial | Unnotched hourglass hollow | -1 | 325.9718 | 0 | 25 | 100000000 | 0 |  |  | evento ambiguo: sin grieta | https://doi.org/10.5281/zenodo.21509581 | 8
FAB060_1E+3 | FABEST | 42CrMo4+QT | FAB060 | Axial | Unnotched hourglass hollow | -1 | 1016.98 | 0 | 25 | 1000 | 0 |  |  | evento ambiguo: sin grieta | https://doi.org/10.5281/zenodo.21509581 | 3
FAB060_2E+3 | FABEST | 42CrMo4+QT | FAB060 | Axial | Unnotched hourglass hollow | -1 | 971.7639 | 0 | 25 | 2000 | 0 |  |  | evento ambiguo: sin grieta | https://doi.org/10.5281/zenodo.21509581 | 3.30103
FAB060_5E+3 | FABEST | 42CrMo4+QT | FAB060 | Axial | Unnotched hourglass hollow | -1 | 889.1803 | 0 | 25 | 5000 | 0 |  |  | evento ambiguo: sin grieta | https://doi.org/10.5281/zenodo.21509581 | 3.69897
FAB060_1E+4 | FABEST | 42CrMo4+QT | FAB060 | Axial | Unnotched hourglass hollow | -1 | 818.53 | 0 | 25 | 10000 | 0 |  |  | evento ambiguo: sin grieta | https://doi.org/10.5281/zenodo.21509581 | 4
FAB060_2E+4 | FABEST | 42CrMo4+QT | FAB060 | Axial | Unnotched hourglass hollow | -1 | 751.6197 | 0 | 25 | 20000 | 0 |  |  | evento ambiguo: sin grieta | https://doi.org/10.5281/zenodo.21509581 | 4.30103
FAB060_5E+4 | FABEST | 42CrMo4+QT | FAB060 | Axial | Unnotched hourglass hollow | -1 | 681.4134 | 0 | 25 | 50000 | 0 |  |  | evento ambiguo: sin grieta | https://doi.org/10.5281/zenodo.21509581 | 4.69897
FAB060_1E+5 | FABEST | 42CrMo4+QT | FAB060 | Axial | Unnotched hourglass hollow | -1 | 645.6874 | 0 | 25 | 100000 | 0 |  |  | evento ambiguo: sin grieta | https://doi.org/10.5281/zenodo.21509581 | 5
FAB060_2E+5 | FABEST | 42CrMo4+QT | FAB060 | Axial | Unnotched hourglass hollow | -1 | 623.2445 | 0 | 25 | 200000 | 0 |  |  | evento ambiguo: sin grieta | https://doi.org/10.5281/zenodo.21509581 | 5.30103
FAB060_5E+5 | FABEST | 42CrMo4+QT | FAB060 | Axial | Unnotched hourglass hollow | -1 | 607.5986 | 0 | 25 | 500000 | 0 |  |  | evento ambiguo: sin grieta | https://doi.org/10.5281/zenodo.21509581 | 5.69897
FAB060_1E+6 | FABEST | 42CrMo4+QT | FAB060 | Axial | Unnotched hourglass hollow | -1 | 601.9216 | 0 | 25 | 1000000 | 0 |  |  | evento ambiguo: sin grieta | https://doi.org/10.5281/zenodo.21509581 | 6
FAB060_2E+6 | FABEST | 42CrMo4+QT | FAB060 | Axial | Unnotched hourglass hollow | -1 | 598.984 | 0 | 25 | 2000000 | 0 |  |  | evento ambiguo: sin grieta | https://doi.org/10.5281/zenodo.21509581 | 6.30103
FAB060_5E+6 | FABEST | 42CrMo4+QT | FAB060 | Axial | Unnotched hourglass hollow | -1 | 597.1879 | 0 | 25 | 5000000 | 0 |  |  | evento ambiguo: sin grieta | https://doi.org/10.5281/zenodo.21509581 | 6.69897
FAB060_1E+7 | FABEST | 42CrMo4+QT | FAB060 | Axial | Unnotched hourglass hollow | -1 | 596.5834 | 0 | 25 | 10000000 | 0 |  |  | evento ambiguo: sin grieta | https://doi.org/10.5281/zenodo.21509581 | 7
FAB060_2E+7 | FABEST | 42CrMo4+QT | FAB060 | Axial | Unnotched hourglass hollow | -1 | 596.28 | 0 | 25 | 20000000 | 0 |  |  | evento ambiguo: sin grieta | https://doi.org/10.5281/zenodo.21509581 | 7.30103
FAB060_5E+7 | FABEST | 42CrMo4+QT | FAB060 | Axial | Unnotched hourglass hollow | -1 | 596.0977 | 0 | 25 | 50000000 | 0 |  |  | evento ambiguo: sin grieta | https://doi.org/10.5281/zenodo.21509581 | 7.69897
FAB060_1E+8 | FABEST | 42CrMo4+QT | FAB060 | Axial | Unnotched hourglass hollow | -1 | 596.0368 | 0 | 25 | 100000000 | 0 |  |  | evento ambiguo: sin grieta | https://doi.org/10.5281/zenodo.21509581 | 8
FAB060_1E+3 | FABEST | 42CrMo4+QT | FAB060 | Axial | Unnotched hourglass hollow | -1 | 967.5903 | 0 | 25 | 1000 | 0 |  |  | evento ambiguo: sin grieta | https://doi.org/10.5281/zenodo.21509581 | 3
FAB060_2E+3 | FABEST | 42CrMo4+QT | FAB060 | Axial | Unnotched hourglass hollow | -1 | 919.496 | 0 | 25 | 2000 | 0 |  |  | evento ambiguo: sin grieta | https://doi.org/10.5281/zenodo.21509581 | 3.30103
FAB060_5E+3 | FABEST | 42CrMo4+QT | FAB060 | Axial | Unnotched hourglass hollow | -1 | 855.9188 | 0 | 25 | 5000 | 0 |  |  | evento ambiguo: sin grieta | https://doi.org/10.5281/zenodo.21509581 | 3.69897
FAB060_1E+4 | FABEST | 42CrMo4+QT | FAB060 | Axial | Unnotched hourglass hollow | -1 | 807.8245 | 0 | 25 | 10000 | 0 |  |  | evento ambiguo: sin grieta | https://doi.org/10.5281/zenodo.21509581 | 4
FAB060_2E+4 | FABEST | 42CrMo4+QT | FAB060 | Axial | Unnotched hourglass hollow | -1 | 759.7303 | 0 | 25 | 20000 | 0 |  |  | evento ambiguo: sin grieta | https://doi.org/10.5281/zenodo.21509581 | 4.30103
FAB060_5E+4 | FABEST | 42CrMo4+QT | FAB060 | Axial | Unnotched hourglass hollow | -1 | 696.1531 | 0 | 25 | 50000 | 0 |  |  | evento ambiguo: sin grieta | https://doi.org/10.5281/zenodo.21509581 | 4.69897
FAB060_1E+5 | FABEST | 42CrMo4+QT | FAB060 | Axial | Unnotched hourglass hollow | -1 | 648.0588 | 0 | 25 | 100000 | 0 |  |  | evento ambiguo: sin grieta | https://doi.org/10.5281/zenodo.21509581 | 5
FAB060_2E+5 | FABEST | 42CrMo4+QT | FAB060 | Axial | Unnotched hourglass hollow | -1 | 599.9646 | 0 | 25 | 200000 | 0 |  |  | evento ambiguo: sin grieta | https://doi.org/10.5281/zenodo.21509581 | 5.30103
FAB060_5E+5 | FABEST | 42CrMo4+QT | FAB060 | Axial | Unnotched hourglass hollow | -1 | 536.3874 | 0 | 25 | 500000 | 0 |  |  | evento ambiguo: sin grieta | https://doi.org/10.5281/zenodo.21509581 | 5.69897
FAB060_1E+6 | FABEST | 42CrMo4+QT | FAB060 | Axial | Unnotched hourglass hollow | -1 | 488.2931 | 0 | 25 | 1000000 | 0 |  |  | evento ambiguo: sin grieta | https://doi.org/10.5281/zenodo.21509581 | 6
FAB060_2E+6 | FABEST | 42CrMo4+QT | FAB060 | Axial | Unnotched hourglass hollow | -1 | 440.1989 | 0 | 25 | 2000000 | 0 |  |  | evento ambiguo: sin grieta | https://doi.org/10.5281/zenodo.21509581 | 6.30103
FAB060_5E+6 | FABEST | 42CrMo4+QT | FAB060 | Axial | Unnotched hourglass hollow | -1 | 376.6217 | 0 | 25 | 5000000 | 0 |  |  | evento ambiguo: sin grieta | https://doi.org/10.5281/zenodo.21509581 | 6.69897
FAB060_1E+7 | FABEST | 42CrMo4+QT | FAB060 | Axial | Unnotched hourglass hollow | -1 | 328.5274 | 0 | 25 | 10000000 | 0 |  |  | evento ambiguo: sin grieta | https://doi.org/10.5281/zenodo.21509581 | 7
FAB060_2E+7 | FABEST | 42CrMo4+QT | FAB060 | Axial | Unnotched hourglass hollow | -1 | 280.4331 | 0 | 25 | 20000000 | 0 |  |  | evento ambiguo: sin grieta | https://doi.org/10.5281/zenodo.21509581 | 7.30103
FAB060_5E+7 | FABEST | 42CrMo4+QT | FAB060 | Axial | Unnotched hourglass hollow | -1 | 216.856 | 0 | 25 | 50000000 | 0 |  |  | evento ambiguo: sin grieta | https://doi.org/10.5281/zenodo.21509581 | 7.69897
FAB060_1E+8 | FABEST | 42CrMo4+QT | FAB060 | Axial | Unnotched hourglass hollow | -1 | 168.7617 | 0 | 25 | 100000000 | 0 |  |  | evento ambiguo: sin grieta | https://doi.org/10.5281/zenodo.21509581 | 8
FAB062_A37-12 | FABEST | 42CrMo4+QT | FAB062 | Torsion | Unnotched hourglass hollow | -1 | 606.2 | 0 | 20 | 650 | 1 | finished |  | tipo de carga Torsion | https://doi.org/10.5281/zenodo.21509581 | 2.8129134
FAB062_A37-13 | FABEST | 42CrMo4+QT | FAB062 | Torsion | Unnotched hourglass hollow | -1 | 490.7 | 0 | 20 | 5077 | 1 | finished |  | tipo de carga Torsion | https://doi.org/10.5281/zenodo.21509581 | 3.7056072
FAB062_A37-14 | FABEST | 42CrMo4+QT | FAB062 | Torsion | Unnotched hourglass hollow | -1 | 461.9 | 0 | 20 | 16283 | 1 | finished |  | tipo de carga Torsion | https://doi.org/10.5281/zenodo.21509581 | 4.2117344
FAB062_A37-19 | FABEST | 42CrMo4+QT | FAB062 | Torsion | Unnotched hourglass hollow | -1 | 455 | 0 | 10 | 16297 | 1 | finished |  | tipo de carga Torsion | https://doi.org/10.5281/zenodo.21509581 | 4.2121077
FAB062_A37-11B | FABEST | 42CrMo4+QT | FAB062 | Torsion | Unnotched hourglass hollow | -1 | 476.3 | 0 | 10 | 19707 | 1 | finished |  | tipo de carga Torsion | https://doi.org/10.5281/zenodo.21509581 | 4.2946205
FAB062_A37-18 | FABEST | 42CrMo4+QT | FAB062 | Torsion | Unnotched hourglass hollow | -1 | 447.4 | 0 | 10 | 54154 | 1 | finished |  | tipo de carga Torsion | https://doi.org/10.5281/zenodo.21509581 | 4.7336305
FAB062_A37-16B | FABEST | 42CrMo4+QT | FAB062 | Torsion | Unnotched hourglass hollow | -1 | 470.5 | 0 | 20 | 54927 | 1 | finished |  | tipo de carga Torsion | https://doi.org/10.5281/zenodo.21509581 | 4.7397859
FAB062_A37-15 | FABEST | 42CrMo4+QT | FAB062 | Torsion | Unnotched hourglass hollow | -1 | 433 | 0 | 10 | 55575 | 1 | finished |  | tipo de carga Torsion | https://doi.org/10.5281/zenodo.21509581 | 4.7448795
FAB062_A37-17 | FABEST | 42CrMo4+QT | FAB062 | Torsion | Unnotched hourglass hollow | -1 | 426.1 | 0 | 10 | 178216 | 1 | finished |  | tipo de carga Torsion | https://doi.org/10.5281/zenodo.21509581 | 5.2509467
FAB062_A37-20 | FABEST | 42CrMo4+QT | FAB062 | Torsion | Unnotched hourglass hollow | -1 | 422.6 | 0 | 10 | 234905 | 1 | finished |  | tipo de carga Torsion | https://doi.org/10.5281/zenodo.21509581 | 5.3708923
FAB062_A37-16 | FABEST | 42CrMo4+QT | FAB062 | Torsion | Unnotched hourglass hollow | -1 | 418.6 | 0 | 10 | 2125397 | 0 | interrupted |  | tipo de carga Torsion | https://doi.org/10.5281/zenodo.21509581 | 6.3274401
FAB062_A37-11 | FABEST | 42CrMo4+QT | FAB062 | Torsion | Unnotched hourglass hollow | -1 | 404.1 | 0 | 20 | 2608366 | 0 | interrupted |  | tipo de carga Torsion | https://doi.org/10.5281/zenodo.21509581 | 6.4163685
FAB062_1E+3 | FABEST | 42CrMo4+QT | FAB062 | Torsion | Unnotched hourglass hollow | -1 | 575.3022 | 0 | 15 | 1000 | 0 |  |  | evento ambiguo: sin grieta | https://doi.org/10.5281/zenodo.21509581 | 3
FAB062_2E+3 | FABEST | 42CrMo4+QT | FAB062 | Torsion | Unnotched hourglass hollow | -1 | 550.0958 | 0 | 15 | 2000 | 0 |  |  | evento ambiguo: sin grieta | https://doi.org/10.5281/zenodo.21509581 | 3.30103
FAB062_5E+3 | FABEST | 42CrMo4+QT | FAB062 | Torsion | Unnotched hourglass hollow | -1 | 518.4617 | 0 | 15 | 5000 | 0 |  |  | evento ambiguo: sin grieta | https://doi.org/10.5281/zenodo.21509581 | 3.69897
FAB062_1E+4 | FABEST | 42CrMo4+QT | FAB062 | Torsion | Unnotched hourglass hollow | -1 | 495.7457 | 0 | 15 | 10000 | 0 |  |  | evento ambiguo: sin grieta | https://doi.org/10.5281/zenodo.21509581 | 4
FAB062_2E+4 | FABEST | 42CrMo4+QT | FAB062 | Torsion | Unnotched hourglass hollow | -1 | 474.025 | 0 | 15 | 20000 | 0 |  |  | evento ambiguo: sin grieta | https://doi.org/10.5281/zenodo.21509581 | 4.30103
FAB062_5E+4 | FABEST | 42CrMo4+QT | FAB062 | Torsion | Unnotched hourglass hollow | -1 | 446.7654 | 0 | 15 | 50000 | 0 |  |  | evento ambiguo: sin grieta | https://doi.org/10.5281/zenodo.21509581 | 4.69897
FAB062_1E+5 | FABEST | 42CrMo4+QT | FAB062 | Torsion | Unnotched hourglass hollow | -1 | 427.1908 | 0 | 15 | 100000 | 0 |  |  | evento ambiguo: sin grieta | https://doi.org/10.5281/zenodo.21509581 | 5
FAB062_2E+5 | FABEST | 42CrMo4+QT | FAB062 | Torsion | Unnotched hourglass hollow | -1 | 408.4738 | 0 | 15 | 200000 | 0 |  |  | evento ambiguo: sin grieta | https://doi.org/10.5281/zenodo.21509581 | 5.30103
FAB062_5E+5 | FABEST | 42CrMo4+QT | FAB062 | Torsion | Unnotched hourglass hollow | -1 | 384.9838 | 0 | 15 | 500000 | 0 |  |  | evento ambiguo: sin grieta | https://doi.org/10.5281/zenodo.21509581 | 5.69897
FAB062_1E+6 | FABEST | 42CrMo4+QT | FAB062 | Torsion | Unnotched hourglass hollow | -1 | 368.1161 | 0 | 15 | 1000000 | 0 |  |  | evento ambiguo: sin grieta | https://doi.org/10.5281/zenodo.21509581 | 6
FAB062_2E+6 | FABEST | 42CrMo4+QT | FAB062 | Torsion | Unnotched hourglass hollow | -1 | 351.9874 | 0 | 15 | 2000000 | 0 |  |  | evento ambiguo: sin grieta | https://doi.org/10.5281/zenodo.21509581 | 6.30103
FAB062_5E+6 | FABEST | 42CrMo4+QT | FAB062 | Torsion | Unnotched hourglass hollow | -1 | 331.7458 | 0 | 15 | 5000000 | 0 |  |  | evento ambiguo: sin grieta | https://doi.org/10.5281/zenodo.21509581 | 6.69897
FAB062_1E+7 | FABEST | 42CrMo4+QT | FAB062 | Torsion | Unnotched hourglass hollow | -1 | 317.2106 | 0 | 15 | 10000000 | 0 |  |  | evento ambiguo: sin grieta | https://doi.org/10.5281/zenodo.21509581 | 7
FAB062_2E+7 | FABEST | 42CrMo4+QT | FAB062 | Torsion | Unnotched hourglass hollow | -1 | 303.3123 | 0 | 15 | 20000000 | 0 |  |  | evento ambiguo: sin grieta | https://doi.org/10.5281/zenodo.21509581 | 7.30103
FAB062_5E+7 | FABEST | 42CrMo4+QT | FAB062 | Torsion | Unnotched hourglass hollow | -1 | 285.8698 | 0 | 15 | 50000000 | 0 |  |  | evento ambiguo: sin grieta | https://doi.org/10.5281/zenodo.21509581 | 7.69897
FAB062_1E+8 | FABEST | 42CrMo4+QT | FAB062 | Torsion | Unnotched hourglass hollow | -1 | 273.3446 | 0 | 15 | 100000000 | 0 |  |  | evento ambiguo: sin grieta | https://doi.org/10.5281/zenodo.21509581 | 8
FAB062_1E+3 | FABEST | 42CrMo4+QT | FAB062 | Torsion | Unnotched hourglass hollow | -1 | 579.4375 | 0 | 15 | 1000 | 0 |  |  | evento ambiguo: sin grieta | https://doi.org/10.5281/zenodo.21509581 | 3
FAB062_2E+3 | FABEST | 42CrMo4+QT | FAB062 | Torsion | Unnotched hourglass hollow | -1 | 544.7973 | 0 | 15 | 2000 | 0 |  |  | evento ambiguo: sin grieta | https://doi.org/10.5281/zenodo.21509581 | 3.30103
FAB062_5E+3 | FABEST | 42CrMo4+QT | FAB062 | Torsion | Unnotched hourglass hollow | -1 | 504.7168 | 0 | 15 | 5000 | 0 |  |  | evento ambiguo: sin grieta | https://doi.org/10.5281/zenodo.21509581 | 3.69897
FAB062_1E+4 | FABEST | 42CrMo4+QT | FAB062 | Torsion | Unnotched hourglass hollow | -1 | 479.6519 | 0 | 15 | 10000 | 0 |  |  | evento ambiguo: sin grieta | https://doi.org/10.5281/zenodo.21509581 | 4
FAB062_2E+4 | FABEST | 42CrMo4+QT | FAB062 | Torsion | Unnotched hourglass hollow | -1 | 459.9682 | 0 | 15 | 20000 | 0 |  |  | evento ambiguo: sin grieta | https://doi.org/10.5281/zenodo.21509581 | 4.30103
FAB062_5E+4 | FABEST | 42CrMo4+QT | FAB062 | Torsion | Unnotched hourglass hollow | -1 | 442.534 | 0 | 15 | 50000 | 0 |  |  | evento ambiguo: sin grieta | https://doi.org/10.5281/zenodo.21509581 | 4.69897
FAB062_1E+5 | FABEST | 42CrMo4+QT | FAB062 | Torsion | Unnotched hourglass hollow | -1 | 434.876 | 0 | 15 | 100000 | 0 |  |  | evento ambiguo: sin grieta | https://doi.org/10.5281/zenodo.21509581 | 5
FAB062_2E+5 | FABEST | 42CrMo4+QT | FAB062 | Torsion | Unnotched hourglass hollow | -1 | 430.4986 | 0 | 15 | 200000 | 0 |  |  | evento ambiguo: sin grieta | https://doi.org/10.5281/zenodo.21509581 | 5.30103
FAB062_5E+5 | FABEST | 42CrMo4+QT | FAB062 | Torsion | Unnotched hourglass hollow | -1 | 427.6506 | 0 | 15 | 500000 | 0 |  |  | evento ambiguo: sin grieta | https://doi.org/10.5281/zenodo.21509581 | 5.69897
FAB062_1E+6 | FABEST | 42CrMo4+QT | FAB062 | Torsion | Unnotched hourglass hollow | -1 | 426.6591 | 0 | 15 | 1000000 | 0 |  |  | evento ambiguo: sin grieta | https://doi.org/10.5281/zenodo.21509581 | 6
FAB062_2E+6 | FABEST | 42CrMo4+QT | FAB062 | Torsion | Unnotched hourglass hollow | -1 | 426.155 | 0 | 15 | 2000000 | 0 |  |  | evento ambiguo: sin grieta | https://doi.org/10.5281/zenodo.21509581 | 6.30103
FAB062_5E+6 | FABEST | 42CrMo4+QT | FAB062 | Torsion | Unnotched hourglass hollow | -1 | 425.8497 | 0 | 15 | 5000000 | 0 |  |  | evento ambiguo: sin grieta | https://doi.org/10.5281/zenodo.21509581 | 6.69897
FAB062_1E+7 | FABEST | 42CrMo4+QT | FAB062 | Torsion | Unnotched hourglass hollow | -1 | 425.7475 | 0 | 15 | 10000000 | 0 |  |  | evento ambiguo: sin grieta | https://doi.org/10.5281/zenodo.21509581 | 7
FAB062_2E+7 | FABEST | 42CrMo4+QT | FAB062 | Torsion | Unnotched hourglass hollow | -1 | 425.6962 | 0 | 15 | 20000000 | 0 |  |  | evento ambiguo: sin grieta | https://doi.org/10.5281/zenodo.21509581 | 7.30103
FAB062_5E+7 | FABEST | 42CrMo4+QT | FAB062 | Torsion | Unnotched hourglass hollow | -1 | 425.6655 | 0 | 15 | 50000000 | 0 |  |  | evento ambiguo: sin grieta | https://doi.org/10.5281/zenodo.21509581 | 7.69897
FAB062_1E+8 | FABEST | 42CrMo4+QT | FAB062 | Torsion | Unnotched hourglass hollow | -1 | 425.6552 | 0 | 15 | 100000000 | 0 |  |  | evento ambiguo: sin grieta | https://doi.org/10.5281/zenodo.21509581 | 8
FAB062_1E+3 | FABEST | 42CrMo4+QT | FAB062 | Torsion | Unnotched hourglass hollow | -1 | 577.026 | 0 | 15 | 1000 | 0 |  |  | evento ambiguo: sin grieta | https://doi.org/10.5281/zenodo.21509581 | 3
FAB062_2E+3 | FABEST | 42CrMo4+QT | FAB062 | Torsion | Unnotched hourglass hollow | -1 | 553.9189 | 0 | 15 | 2000 | 0 |  |  | evento ambiguo: sin grieta | https://doi.org/10.5281/zenodo.21509581 | 3.30103
FAB062_5E+3 | FABEST | 42CrMo4+QT | FAB062 | Torsion | Unnotched hourglass hollow | -1 | 523.3731 | 0 | 15 | 5000 | 0 |  |  | evento ambiguo: sin grieta | https://doi.org/10.5281/zenodo.21509581 | 3.69897
FAB062_1E+4 | FABEST | 42CrMo4+QT | FAB062 | Torsion | Unnotched hourglass hollow | -1 | 500.266 | 0 | 15 | 10000 | 0 |  |  | evento ambiguo: sin grieta | https://doi.org/10.5281/zenodo.21509581 | 4
FAB062_2E+4 | FABEST | 42CrMo4+QT | FAB062 | Torsion | Unnotched hourglass hollow | -1 | 477.1589 | 0 | 15 | 20000 | 0 |  |  | evento ambiguo: sin grieta | https://doi.org/10.5281/zenodo.21509581 | 4.30103
FAB062_5E+4 | FABEST | 42CrMo4+QT | FAB062 | Torsion | Unnotched hourglass hollow | -1 | 446.613 | 0 | 15 | 50000 | 0 |  |  | evento ambiguo: sin grieta | https://doi.org/10.5281/zenodo.21509581 | 4.69897
FAB062_1E+5 | FABEST | 42CrMo4+QT | FAB062 | Torsion | Unnotched hourglass hollow | -1 | 423.5059 | 0 | 15 | 100000 | 0 |  |  | evento ambiguo: sin grieta | https://doi.org/10.5281/zenodo.21509581 | 5
FAB062_2E+5 | FABEST | 42CrMo4+QT | FAB062 | Torsion | Unnotched hourglass hollow | -1 | 400.3989 | 0 | 15 | 200000 | 0 |  |  | evento ambiguo: sin grieta | https://doi.org/10.5281/zenodo.21509581 | 5.30103
FAB062_5E+5 | FABEST | 42CrMo4+QT | FAB062 | Torsion | Unnotched hourglass hollow | -1 | 369.853 | 0 | 15 | 500000 | 0 |  |  | evento ambiguo: sin grieta | https://doi.org/10.5281/zenodo.21509581 | 5.69897
FAB062_1E+6 | FABEST | 42CrMo4+QT | FAB062 | Torsion | Unnotched hourglass hollow | -1 | 346.7459 | 0 | 15 | 1000000 | 0 |  |  | evento ambiguo: sin grieta | https://doi.org/10.5281/zenodo.21509581 | 6
FAB062_2E+6 | FABEST | 42CrMo4+QT | FAB062 | Torsion | Unnotched hourglass hollow | -1 | 323.6388 | 0 | 15 | 2000000 | 0 |  |  | evento ambiguo: sin grieta | https://doi.org/10.5281/zenodo.21509581 | 6.30103
FAB062_5E+6 | FABEST | 42CrMo4+QT | FAB062 | Torsion | Unnotched hourglass hollow | -1 | 293.0929 | 0 | 15 | 5000000 | 0 |  |  | evento ambiguo: sin grieta | https://doi.org/10.5281/zenodo.21509581 | 6.69897
FAB062_1E+7 | FABEST | 42CrMo4+QT | FAB062 | Torsion | Unnotched hourglass hollow | -1 | 269.9858 | 0 | 15 | 10000000 | 0 |  |  | evento ambiguo: sin grieta | https://doi.org/10.5281/zenodo.21509581 | 7
FAB062_2E+7 | FABEST | 42CrMo4+QT | FAB062 | Torsion | Unnotched hourglass hollow | -1 | 246.8788 | 0 | 15 | 20000000 | 0 |  |  | evento ambiguo: sin grieta | https://doi.org/10.5281/zenodo.21509581 | 7.30103
FAB062_5E+7 | FABEST | 42CrMo4+QT | FAB062 | Torsion | Unnotched hourglass hollow | -1 | 216.3329 | 0 | 15 | 50000000 | 0 |  |  | evento ambiguo: sin grieta | https://doi.org/10.5281/zenodo.21509581 | 7.69897
FAB062_1E+8 | FABEST | 42CrMo4+QT | FAB062 | Torsion | Unnotched hourglass hollow | -1 | 193.2258 | 0 | 15 | 100000000 | 0 |  |  | evento ambiguo: sin grieta | https://doi.org/10.5281/zenodo.21509581 | 8
FAB064_A37-27B | FABEST | 42CrMo4+QT | FAB064 | Multiaxial | Unnotched hourglass hollow | -1 | 597.5 | 0 | 10 | 344.7575 | 1 | 10 | 0 | evento ambiguo: sin grieta | https://doi.org/10.5281/zenodo.21509581 | 2.5375137
FAB064_A37-28 | FABEST | 42CrMo4+QT | FAB064 | Multiaxial | Unnotched hourglass hollow | -1 | 583.4 | 0 | 10 | 336.6218 | 1 | 10 | 0 | evento ambiguo: sin grieta | https://doi.org/10.5281/zenodo.21509581 | 2.5271422
FAB064_A37-25 | FABEST | 42CrMo4+QT | FAB064 | Multiaxial | Unnotched hourglass hollow | -1 | 565.7 | 0 | 20 | 326.4089 | 1 | 20 | 0 | evento ambiguo: sin grieta | https://doi.org/10.5281/zenodo.21509581 | 2.513762
FAB064_A37-21 | FABEST | 42CrMo4+QT | FAB064 | Multiaxial | Unnotched hourglass hollow | -1 | 537.4 | 0 | 10 | 310.0798 | 1 | 10 | 0 | evento ambiguo: sin grieta | https://doi.org/10.5281/zenodo.21509581 | 2.4914735
FAB064_A37-22 | FABEST | 42CrMo4+QT | FAB064 | Multiaxial | Unnotched hourglass hollow | -1 | 516.2 | 0 | 10 | 297.8474 | 1 | 10 | 0 | evento ambiguo: sin grieta | https://doi.org/10.5281/zenodo.21509581 | 2.4739938
FAB064_A37-23 | FABEST | 42CrMo4+QT | FAB064 | Multiaxial | Unnotched hourglass hollow | -1 | 495 | 0 | 10 | 285.615 | 1 | 10 | 0 | evento ambiguo: sin grieta | https://doi.org/10.5281/zenodo.21509581 | 2.455781
FAB064_A37-24 | FABEST | 42CrMo4+QT | FAB064 | Multiaxial | Unnotched hourglass hollow | -1 | 473.8 | 0 | 10 | 273.3826 | 1 | 10 | 0 | evento ambiguo: sin grieta | https://doi.org/10.5281/zenodo.21509581 | 2.4367709
FAB064_A37-26 | FABEST | 42CrMo4+QT | FAB064 | Multiaxial | Unnotched hourglass hollow | -1 | 463.1 | 0 | 20 | 267.2087 | 1 | 20 | 0 | evento ambiguo: sin grieta | https://doi.org/10.5281/zenodo.21509581 | 2.4268506
FAB064_A37-27 | FABEST | 42CrMo4+QT | FAB064 | Multiaxial | Unnotched hourglass hollow | -1 | 449 | 0 | 20 | 259.073 | 1 | 20 | 0 | evento ambiguo: sin grieta | https://doi.org/10.5281/zenodo.21509581 | 2.4134222
FAB064_1E+3 | FABEST | 42CrMo4+QT | FAB064 | Multiaxial | Unnotched hourglass hollow | -1 | 661.0391 | 0 | 15 | 381.4196 | 1 | 15 | 0 | evento ambiguo: sin grieta | https://doi.org/10.5281/zenodo.21509581 | 2.581403
FAB064_2E+3 | FABEST | 42CrMo4+QT | FAB064 | Multiaxial | Unnotched hourglass hollow | -1 | 634.222 | 0 | 15 | 365.9461 | 1 | 15 | 0 | evento ambiguo: sin grieta | https://doi.org/10.5281/zenodo.21509581 | 2.5634171
FAB064_5E+3 | FABEST | 42CrMo4+QT | FAB064 | Multiaxial | Unnotched hourglass hollow | -1 | 600.4341 | 0 | 15 | 346.4505 | 1 | 15 | 0 | evento ambiguo: sin grieta | https://doi.org/10.5281/zenodo.21509581 | 2.5396411
FAB064_1E+4 | FABEST | 42CrMo4+QT | FAB064 | Multiaxial | Unnotched hourglass hollow | -1 | 576.0756 | 0 | 15 | 332.3956 | 1 | 15 | 0 | evento ambiguo: sin grieta | https://doi.org/10.5281/zenodo.21509581 | 2.5216553
FAB064_2E+4 | FABEST | 42CrMo4+QT | FAB064 | Multiaxial | Unnotched hourglass hollow | -1 | 552.7053 | 0 | 15 | 318.911 | 1 | 15 | 0 | evento ambiguo: sin grieta | https://doi.org/10.5281/zenodo.21509581 | 2.5036694
FAB064_5E+4 | FABEST | 42CrMo4+QT | FAB064 | Multiaxial | Unnotched hourglass hollow | -1 | 523.2601 | 0 | 15 | 301.9211 | 1 | 15 | 0 | evento ambiguo: sin grieta | https://doi.org/10.5281/zenodo.21509581 | 2.4798934
FAB064_1E+5 | FABEST | 42CrMo4+QT | FAB064 | Multiaxial | Unnotched hourglass hollow | -1 | 502.0324 | 0 | 15 | 289.6727 | 1 | 15 | 0 | evento ambiguo: sin grieta | https://doi.org/10.5281/zenodo.21509581 | 2.4619076
FAB064_2E+5 | FABEST | 42CrMo4+QT | FAB064 | Multiaxial | Unnotched hourglass hollow | -1 | 481.6659 | 0 | 15 | 277.9212 | 1 | 15 | 0 | evento ambiguo: sin grieta | https://doi.org/10.5281/zenodo.21509581 | 2.4439217
FAB064_5E+5 | FABEST | 42CrMo4+QT | FAB064 | Multiaxial | Unnotched hourglass hollow | -1 | 456.0053 | 0 | 15 | 263.1151 | 1 | 15 | 0 | evento ambiguo: sin grieta | https://doi.org/10.5281/zenodo.21509581 | 2.4201457
FAB064_1E+6 | FABEST | 42CrMo4+QT | FAB064 | Multiaxial | Unnotched hourglass hollow | -1 | 437.5061 | 0 | 15 | 252.441 | 1 | 15 | 0 | evento ambiguo: sin grieta | https://doi.org/10.5281/zenodo.21509581 | 2.4021599
FAB064_2E+6 | FABEST | 42CrMo4+QT | FAB064 | Multiaxial | Unnotched hourglass hollow | -1 | 419.7573 | 0 | 15 | 242.1999 | 1 | 15 | 0 | evento ambiguo: sin grieta | https://doi.org/10.5281/zenodo.21509581 | 2.384174
FAB064_5E+6 | FABEST | 42CrMo4+QT | FAB064 | Multiaxial | Unnotched hourglass hollow | -1 | 397.3948 | 0 | 15 | 229.2968 | 1 | 15 | 0 | evento ambiguo: sin grieta | https://doi.org/10.5281/zenodo.21509581 | 2.360398
FAB064_1E+7 | FABEST | 42CrMo4+QT | FAB064 | Multiaxial | Unnotched hourglass hollow | -1 | 381.2733 | 0 | 15 | 219.9947 | 1 | 15 | 0 | evento ambiguo: sin grieta | https://doi.org/10.5281/zenodo.21509581 | 2.3424122
FAB064_2E+7 | FABEST | 42CrMo4+QT | FAB064 | Multiaxial | Unnotched hourglass hollow | -1 | 365.8057 | 0 | 15 | 211.0699 | 1 | 15 | 0 | evento ambiguo: sin grieta | https://doi.org/10.5281/zenodo.21509581 | 2.3244263
FAB064_5E+7 | FABEST | 42CrMo4+QT | FAB064 | Multiaxial | Unnotched hourglass hollow | -1 | 346.3176 | 0 | 15 | 199.8252 | 1 | 15 | 0 | evento ambiguo: sin grieta | https://doi.org/10.5281/zenodo.21509581 | 2.3006503
FAB064_1E+8 | FABEST | 42CrMo4+QT | FAB064 | Multiaxial | Unnotched hourglass hollow | -1 | 332.2681 | 0 | 15 | 191.7187 | 1 | 15 | 0 | evento ambiguo: sin grieta | https://doi.org/10.5281/zenodo.21509581 | 2.2826645
FAB064_1E+3 | FABEST | 42CrMo4+QT | FAB064 | Multiaxial | Unnotched hourglass hollow | -1 | 629.8371 | 0 | 15 | 363.416 | 1 | 15 | 0 | evento ambiguo: sin grieta | https://doi.org/10.5281/zenodo.21509581 | 2.5604041
FAB064_2E+3 | FABEST | 42CrMo4+QT | FAB064 | Multiaxial | Unnotched hourglass hollow | -1 | 620.6329 | 0 | 15 | 358.1052 | 1 | 15 | 0 | evento ambiguo: sin grieta | https://doi.org/10.5281/zenodo.21509581 | 2.5540106
FAB064_5E+3 | FABEST | 42CrMo4+QT | FAB064 | Multiaxial | Unnotched hourglass hollow | -1 | 600.1611 | 0 | 15 | 346.293 | 1 | 15 | 0 | evento ambiguo: sin grieta | https://doi.org/10.5281/zenodo.21509581 | 2.5394437
FAB064_1E+4 | FABEST | 42CrMo4+QT | FAB064 | Multiaxial | Unnotched hourglass hollow | -1 | 578.2742 | 0 | 15 | 333.6642 | 1 | 15 | 0 | evento ambiguo: sin grieta | https://doi.org/10.5281/zenodo.21509581 | 2.5233096
FAB064_2E+4 | FABEST | 42CrMo4+QT | FAB064 | Multiaxial | Unnotched hourglass hollow | -1 | 552.8626 | 0 | 15 | 319.0017 | 1 | 15 | 0 | evento ambiguo: sin grieta | https://doi.org/10.5281/zenodo.21509581 | 2.503793
FAB064_5E+4 | FABEST | 42CrMo4+QT | FAB064 | Multiaxial | Unnotched hourglass hollow | -1 | 518.8732 | 0 | 15 | 299.3899 | 1 | 15 | 0 | evento ambiguo: sin grieta | https://doi.org/10.5281/zenodo.21509581 | 2.4762371
FAB064_1E+5 | FABEST | 42CrMo4+QT | FAB064 | Multiaxial | Unnotched hourglass hollow | -1 | 496.4367 | 0 | 15 | 286.444 | 1 | 15 | 0 | evento ambiguo: sin grieta | https://doi.org/10.5281/zenodo.21509581 | 2.4570397
FAB064_2E+5 | FABEST | 42CrMo4+QT | FAB064 | Multiaxial | Unnotched hourglass hollow | -1 | 478.8915 | 0 | 15 | 276.3204 | 1 | 15 | 0 | evento ambiguo: sin grieta | https://doi.org/10.5281/zenodo.21509581 | 2.4414129
FAB064_5E+5 | FABEST | 42CrMo4+QT | FAB064 | Multiaxial | Unnotched hourglass hollow | -1 | 463.8463 | 0 | 15 | 267.6393 | 1 | 15 | 0 | evento ambiguo: sin grieta | https://doi.org/10.5281/zenodo.21509581 | 2.4275499
FAB064_1E+6 | FABEST | 42CrMo4+QT | FAB064 | Multiaxial | Unnotched hourglass hollow | -1 | 457.4899 | 0 | 15 | 263.9716 | 1 | 15 | 0 | evento ambiguo: sin grieta | https://doi.org/10.5281/zenodo.21509581 | 2.4215573
FAB064_2E+6 | FABEST | 42CrMo4+QT | FAB064 | Multiaxial | Unnotched hourglass hollow | -1 | 453.9459 | 0 | 15 | 261.9268 | 1 | 15 | 0 | evento ambiguo: sin grieta | https://doi.org/10.5281/zenodo.21509581 | 2.4181799
FAB064_5E+6 | FABEST | 42CrMo4+QT | FAB064 | Multiaxial | Unnotched hourglass hollow | -1 | 451.6792 | 0 | 15 | 260.6189 | 1 | 15 | 0 | evento ambiguo: sin grieta | https://doi.org/10.5281/zenodo.21509581 | 2.4160059
FAB064_1E+7 | FABEST | 42CrMo4+QT | FAB064 | Multiaxial | Unnotched hourglass hollow | -1 | 450.8978 | 0 | 15 | 260.168 | 1 | 15 | 0 | evento ambiguo: sin grieta | https://doi.org/10.5281/zenodo.21509581 | 2.415254
FAB064_2E+7 | FABEST | 42CrMo4+QT | FAB064 | Multiaxial | Unnotched hourglass hollow | -1 | 450.502 | 0 | 15 | 259.9397 | 1 | 15 | 0 | evento ambiguo: sin grieta | https://doi.org/10.5281/zenodo.21509581 | 2.4148726
FAB064_5E+7 | FABEST | 42CrMo4+QT | FAB064 | Multiaxial | Unnotched hourglass hollow | -1 | 450.2629 | 0 | 15 | 259.8017 | 1 | 15 | 0 | evento ambiguo: sin grieta | https://doi.org/10.5281/zenodo.21509581 | 2.414642
FAB064_1E+8 | FABEST | 42CrMo4+QT | FAB064 | Multiaxial | Unnotched hourglass hollow | -1 | 450.1829 | 0 | 15 | 259.7555 | 1 | 15 | 0 | evento ambiguo: sin grieta | https://doi.org/10.5281/zenodo.21509581 | 2.4145648
FAB064_1E+3 | FABEST | 42CrMo4+QT | FAB064 | Multiaxial | Unnotched hourglass hollow | -1 | 649.024 | 0 | 15 | 374.4869 | 1 | 15 | 0 | evento ambiguo: sin grieta | https://doi.org/10.5281/zenodo.21509581 | 2.5734366
FAB064_2E+3 | FABEST | 42CrMo4+QT | FAB064 | Multiaxial | Unnotched hourglass hollow | -1 | 627.1084 | 0 | 15 | 361.8416 | 1 | 15 | 0 | evento ambiguo: sin grieta | https://doi.org/10.5281/zenodo.21509581 | 2.5585185
FAB064_5E+3 | FABEST | 42CrMo4+QT | FAB064 | Multiaxial | Unnotched hourglass hollow | -1 | 598.1376 | 0 | 15 | 345.1254 | 1 | 15 | 0 | evento ambiguo: sin grieta | https://doi.org/10.5281/zenodo.21509581 | 2.5379769
FAB064_1E+4 | FABEST | 42CrMo4+QT | FAB064 | Multiaxial | Unnotched hourglass hollow | -1 | 576.2221 | 0 | 15 | 332.4801 | 1 | 15 | 0 | evento ambiguo: sin grieta | https://doi.org/10.5281/zenodo.21509581 | 2.5217657
FAB064_2E+4 | FABEST | 42CrMo4+QT | FAB064 | Multiaxial | Unnotched hourglass hollow | -1 | 554.3065 | 0 | 15 | 319.8348 | 1 | 15 | 0 | evento ambiguo: sin grieta | https://doi.org/10.5281/zenodo.21509581 | 2.5049258
FAB064_5E+4 | FABEST | 42CrMo4+QT | FAB064 | Multiaxial | Unnotched hourglass hollow | -1 | 525.3357 | 0 | 15 | 303.1187 | 1 | 15 | 0 | evento ambiguo: sin grieta | https://doi.org/10.5281/zenodo.21509581 | 2.4816127
FAB064_1E+5 | FABEST | 42CrMo4+QT | FAB064 | Multiaxial | Unnotched hourglass hollow | -1 | 503.4201 | 0 | 15 | 290.4734 | 1 | 15 | 0 | evento ambiguo: sin grieta | https://doi.org/10.5281/zenodo.21509581 | 2.4631064
FAB064_2E+5 | FABEST | 42CrMo4+QT | FAB064 | Multiaxial | Unnotched hourglass hollow | -1 | 481.5045 | 0 | 15 | 277.8281 | 1 | 15 | 0 | evento ambiguo: sin grieta | https://doi.org/10.5281/zenodo.21509581 | 2.4437762
FAB064_5E+5 | FABEST | 42CrMo4+QT | FAB064 | Multiaxial | Unnotched hourglass hollow | -1 | 452.5337 | 0 | 15 | 261.112 | 1 | 15 | 0 | evento ambiguo: sin grieta | https://doi.org/10.5281/zenodo.21509581 | 2.4168268
FAB064_1E+6 | FABEST | 42CrMo4+QT | FAB064 | Multiaxial | Unnotched hourglass hollow | -1 | 430.6181 | 0 | 15 | 248.4667 | 1 | 15 | 0 | evento ambiguo: sin grieta | https://doi.org/10.5281/zenodo.21509581 | 2.3952681
FAB064_2E+6 | FABEST | 42CrMo4+QT | FAB064 | Multiaxial | Unnotched hourglass hollow | -1 | 408.7026 | 0 | 15 | 235.8214 | 1 | 15 | 0 | evento ambiguo: sin grieta | https://doi.org/10.5281/zenodo.21509581 | 2.3725832
FAB064_5E+6 | FABEST | 42CrMo4+QT | FAB064 | Multiaxial | Unnotched hourglass hollow | -1 | 379.7318 | 0 | 15 | 219.1052 | 1 | 15 | 0 | evento ambiguo: sin grieta | https://doi.org/10.5281/zenodo.21509581 | 2.3406527
FAB064_1E+7 | FABEST | 42CrMo4+QT | FAB064 | Multiaxial | Unnotched hourglass hollow | -1 | 357.8162 | 0 | 15 | 206.4599 | 1 | 15 | 0 | evento ambiguo: sin grieta | https://doi.org/10.5281/zenodo.21509581 | 2.3148358
FAB064_2E+7 | FABEST | 42CrMo4+QT | FAB064 | Multiaxial | Unnotched hourglass hollow | -1 | 335.9006 | 0 | 15 | 193.8147 | 1 | 15 | 0 | evento ambiguo: sin grieta | https://doi.org/10.5281/zenodo.21509581 | 2.2873866
FAB064_5E+7 | FABEST | 42CrMo4+QT | FAB064 | Multiaxial | Unnotched hourglass hollow | -1 | 306.9298 | 0 | 15 | 177.0985 | 1 | 15 | 0 | evento ambiguo: sin grieta | https://doi.org/10.5281/zenodo.21509581 | 2.2482149
FAB064_1E+8 | FABEST | 42CrMo4+QT | FAB064 | Multiaxial | Unnotched hourglass hollow | -1 | 285.0142 | 0 | 15 | 164.4532 | 1 | 15 | 0 | evento ambiguo: sin grieta | https://doi.org/10.5281/zenodo.21509581 | 2.2160424
FAB065_A37-39 | FABEST | 42CrMo4+QT | FAB065 | Multiaxial | Unnotched hourglass hollow | -1 | 608.1 | 0 | 20 | 350.8737 | 1 | 20 | 90 | evento ambiguo: sin grieta | https://doi.org/10.5281/zenodo.21509581 | 2.5451508
FAB065_A37-30 | FABEST | 42CrMo4+QT | FAB065 | Multiaxial | Unnotched hourglass hollow | -1 | 565.7 | 0 | 20 | 326.4089 | 1 | 20 | 90 | evento ambiguo: sin grieta | https://doi.org/10.5281/zenodo.21509581 | 2.513762
FAB065_A37-33 | FABEST | 42CrMo4+QT | FAB065 | Multiaxial | Unnotched hourglass hollow | -1 | 551.5 | 0 | 20 | 318.2155 | 1 | 20 | 90 | evento ambiguo: sin grieta | https://doi.org/10.5281/zenodo.21509581 | 2.5027213
FAB065_A37-32 | FABEST | 42CrMo4+QT | FAB065 | Multiaxial | Unnotched hourglass hollow | -1 | 594 | 0 | 20 | 342.738 | 1 | 20 | 90 | evento ambiguo: sin grieta | https://doi.org/10.5281/zenodo.21509581 | 2.5349623
FAB065_A37-34 | FABEST | 42CrMo4+QT | FAB065 | Multiaxial | Unnotched hourglass hollow | -1 | 537.4 | 0 | 20 | 310.0798 | 1 | 20 | 90 | evento ambiguo: sin grieta | https://doi.org/10.5281/zenodo.21509581 | 2.4914735
FAB065_A37-35 | FABEST | 42CrMo4+QT | FAB065 | Multiaxial | Unnotched hourglass hollow | -1 | 470.2 | 0 | 20 | 271.3054 | 1 | 20 | 90 | evento ambiguo: sin grieta | https://doi.org/10.5281/zenodo.21509581 | 2.4334584
FAB065_A37-40 | FABEST | 42CrMo4+QT | FAB065 | Multiaxial | Unnotched hourglass hollow | -1 | 459.6 | 0 | 20 | 265.1892 | 1 | 20 | 90 | evento ambiguo: sin grieta | https://doi.org/10.5281/zenodo.21509581 | 2.4235558
FAB065_A37-36 | FABEST | 42CrMo4+QT | FAB065 | Multiaxial | Unnotched hourglass hollow | -1 | 516.2 | 0 | 20 | 297.8474 | 1 | 20 | 90 | evento ambiguo: sin grieta | https://doi.org/10.5281/zenodo.21509581 | 2.4739938
FAB065_A37-38 | FABEST | 42CrMo4+QT | FAB065 | Multiaxial | Unnotched hourglass hollow | -1 | 466.7 | 0 | 20 | 269.2859 | 1 | 20 | 90 | evento ambiguo: sin grieta | https://doi.org/10.5281/zenodo.21509581 | 2.4302136
FAB065_A37-37 | FABEST | 42CrMo4+QT | FAB065 | Multiaxial | Unnotched hourglass hollow | -1 | 480.8 | 0 | 20 | 277.4216 | 1 | 20 | 90 | evento ambiguo: sin grieta | https://doi.org/10.5281/zenodo.21509581 | 2.4431403
FAB065_A37-29 | FABEST | 42CrMo4+QT | FAB065 | Multiaxial | Unnotched hourglass hollow | -1 | 495 | 0 | 20 | 285.615 | 1 | 20 | 90 | evento ambiguo: sin grieta | https://doi.org/10.5281/zenodo.21509581 | 2.455781
FAB065_A37-31 | FABEST | 42CrMo4+QT | FAB065 | Multiaxial | Unnotched hourglass hollow | -1 | 459.6 | 0 | 20 | 265.1892 | 1 | 20 | 90 | evento ambiguo: sin grieta | https://doi.org/10.5281/zenodo.21509581 | 2.4235558
FAB065_1E+3 | FABEST | 42CrMo4+QT | FAB065 | Multiaxial | Unnotched hourglass hollow | -1 | 890.9326 | 0 | 20 | 514.0681 | 1 | 20 | 90 | evento ambiguo: sin grieta | https://doi.org/10.5281/zenodo.21509581 | 2.7110207
FAB065_2E+3 | FABEST | 42CrMo4+QT | FAB065 | Multiaxial | Unnotched hourglass hollow | -1 | 818.1793 | 0 | 20 | 472.0895 | 1 | 20 | 90 | evento ambiguo: sin grieta | https://doi.org/10.5281/zenodo.21509581 | 2.6740243
FAB065_5E+3 | FABEST | 42CrMo4+QT | FAB065 | Multiaxial | Unnotched hourglass hollow | -1 | 731.0414 | 0 | 20 | 421.8109 | 1 | 20 | 90 | evento ambiguo: sin grieta | https://doi.org/10.5281/zenodo.21509581 | 2.6251178
FAB065_1E+4 | FABEST | 42CrMo4+QT | FAB065 | Multiaxial | Unnotched hourglass hollow | -1 | 671.3448 | 0 | 20 | 387.3659 | 1 | 20 | 90 | evento ambiguo: sin grieta | https://doi.org/10.5281/zenodo.21509581 | 2.5881214
FAB065_2E+4 | FABEST | 42CrMo4+QT | FAB065 | Multiaxial | Unnotched hourglass hollow | -1 | 616.523 | 0 | 20 | 355.7337 | 1 | 20 | 90 | evento ambiguo: sin grieta | https://doi.org/10.5281/zenodo.21509581 | 2.5511251
FAB065_5E+4 | FABEST | 42CrMo4+QT | FAB065 | Multiaxial | Unnotched hourglass hollow | -1 | 550.8619 | 0 | 20 | 317.8473 | 1 | 20 | 90 | evento ambiguo: sin grieta | https://doi.org/10.5281/zenodo.21509581 | 2.5022185
FAB065_1E+5 | FABEST | 42CrMo4+QT | FAB065 | Multiaxial | Unnotched hourglass hollow | -1 | 505.8787 | 0 | 20 | 291.892 | 1 | 20 | 90 | evento ambiguo: sin grieta | https://doi.org/10.5281/zenodo.21509581 | 2.4652222
FAB065_2E+5 | FABEST | 42CrMo4+QT | FAB065 | Multiaxial | Unnotched hourglass hollow | -1 | 464.5688 | 0 | 20 | 268.0562 | 1 | 20 | 90 | evento ambiguo: sin grieta | https://doi.org/10.5281/zenodo.21509581 | 2.4282258
FAB065_5E+5 | FABEST | 42CrMo4+QT | FAB065 | Multiaxial | Unnotched hourglass hollow | -1 | 415.0912 | 0 | 20 | 239.5076 | 1 | 20 | 90 | evento ambiguo: sin grieta | https://doi.org/10.5281/zenodo.21509581 | 2.3793193
FAB065_1E+6 | FABEST | 42CrMo4+QT | FAB065 | Multiaxial | Unnotched hourglass hollow | -1 | 381.195 | 0 | 20 | 219.9495 | 1 | 20 | 90 | evento ambiguo: sin grieta | https://doi.org/10.5281/zenodo.21509581 | 2.342323
FAB065_2E+6 | FABEST | 42CrMo4+QT | FAB065 | Multiaxial | Unnotched hourglass hollow | -1 | 350.0667 | 0 | 20 | 201.9885 | 1 | 20 | 90 | evento ambiguo: sin grieta | https://doi.org/10.5281/zenodo.21509581 | 2.3053266
FAB065_5E+6 | FABEST | 42CrMo4+QT | FAB065 | Multiaxial | Unnotched hourglass hollow | -1 | 312.7838 | 0 | 20 | 180.4763 | 1 | 20 | 90 | evento ambiguo: sin grieta | https://doi.org/10.5281/zenodo.21509581 | 2.2564201
FAB065_1E+7 | FABEST | 42CrMo4+QT | FAB065 | Multiaxial | Unnotched hourglass hollow | -1 | 287.242 | 0 | 20 | 165.7386 | 1 | 20 | 90 | evento ambiguo: sin grieta | https://doi.org/10.5281/zenodo.21509581 | 2.2194237
FAB065_2E+7 | FABEST | 42CrMo4+QT | FAB065 | Multiaxial | Unnotched hourglass hollow | -1 | 263.7859 | 0 | 20 | 152.2045 | 1 | 20 | 90 | evento ambiguo: sin grieta | https://doi.org/10.5281/zenodo.21509581 | 2.1824274
FAB065_5E+7 | FABEST | 42CrMo4+QT | FAB065 | Multiaxial | Unnotched hourglass hollow | -1 | 235.6921 | 0 | 20 | 135.9943 | 1 | 20 | 90 | evento ambiguo: sin grieta | https://doi.org/10.5281/zenodo.21509581 | 2.1335209
FAB065_1E+8 | FABEST | 42CrMo4+QT | FAB065 | Multiaxial | Unnotched hourglass hollow | -1 | 216.4456 | 0 | 20 | 124.8891 | 1 | 20 | 90 | evento ambiguo: sin grieta | https://doi.org/10.5281/zenodo.21509581 | 2.0965245
FAB065_1E+3 | FABEST | 42CrMo4+QT | FAB065 | Multiaxial | Unnotched hourglass hollow | -1 | 842.3081 | 0 | 20 | 486.0118 | 1 | 20 | 90 | evento ambiguo: sin grieta | https://doi.org/10.5281/zenodo.21509581 | 2.6866468
FAB065_2E+3 | FABEST | 42CrMo4+QT | FAB065 | Multiaxial | Unnotched hourglass hollow | -1 | 774.3581 | 0 | 20 | 446.8046 | 1 | 20 | 90 | evento ambiguo: sin grieta | https://doi.org/10.5281/zenodo.21509581 | 2.6501176
FAB065_5E+3 | FABEST | 42CrMo4+QT | FAB065 | Multiaxial | Unnotched hourglass hollow | -1 | 693.5782 | 0 | 20 | 400.1946 | 1 | 20 | 90 | evento ambiguo: sin grieta | https://doi.org/10.5281/zenodo.21509581 | 2.6022713
FAB065_1E+4 | FABEST | 42CrMo4+QT | FAB065 | Multiaxial | Unnotched hourglass hollow | -1 | 639.2748 | 0 | 20 | 368.8615 | 1 | 20 | 90 | evento ambiguo: sin grieta | https://doi.org/10.5281/zenodo.21509581 | 2.5668634
FAB065_2E+4 | FABEST | 42CrMo4+QT | FAB065 | Multiaxial | Unnotched hourglass hollow | -1 | 591.1024 | 0 | 20 | 341.0661 | 1 | 20 | 90 | evento ambiguo: sin grieta | https://doi.org/10.5281/zenodo.21509581 | 2.5328385
FAB065_5E+4 | FABEST | 42CrMo4+QT | FAB065 | Multiaxial | Unnotched hourglass hollow | -1 | 537.9148 | 0 | 20 | 310.3768 | 1 | 20 | 90 | evento ambiguo: sin grieta | https://doi.org/10.5281/zenodo.21509581 | 2.4918893
FAB065_1E+5 | FABEST | 42CrMo4+QT | FAB065 | Multiaxial | Unnotched hourglass hollow | -1 | 506.7193 | 0 | 20 | 292.377 | 1 | 20 | 90 | evento ambiguo: sin grieta | https://doi.org/10.5281/zenodo.21509581 | 2.4659433
FAB065_2E+5 | FABEST | 42CrMo4+QT | FAB065 | Multiaxial | Unnotched hourglass hollow | -1 | 483.8537 | 0 | 20 | 279.1836 | 1 | 20 | 90 | evento ambiguo: sin grieta | https://doi.org/10.5281/zenodo.21509581 | 2.4458899
FAB065_5E+5 | FABEST | 42CrMo4+QT | FAB065 | Multiaxial | Unnotched hourglass hollow | -1 | 465.2015 | 0 | 20 | 268.4212 | 1 | 20 | 90 | evento ambiguo: sin grieta | https://doi.org/10.5281/zenodo.21509581 | 2.4288169
FAB065_1E+6 | FABEST | 42CrMo4+QT | FAB065 | Multiaxial | Unnotched hourglass hollow | -1 | 457.5848 | 0 | 20 | 264.0264 | 1 | 20 | 90 | evento ambiguo: sin grieta | https://doi.org/10.5281/zenodo.21509581 | 2.4216474
FAB065_2E+6 | FABEST | 42CrMo4+QT | FAB065 | Multiaxial | Unnotched hourglass hollow | -1 | 453.4083 | 0 | 20 | 261.6166 | 1 | 20 | 90 | evento ambiguo: sin grieta | https://doi.org/10.5281/zenodo.21509581 | 2.4176653
FAB065_5E+6 | FABEST | 42CrMo4+QT | FAB065 | Multiaxial | Unnotched hourglass hollow | -1 | 450.7638 | 0 | 20 | 260.0907 | 1 | 20 | 90 | evento ambiguo: sin grieta | https://doi.org/10.5281/zenodo.21509581 | 2.4151249
FAB065_1E+7 | FABEST | 42CrMo4+QT | FAB065 | Multiaxial | Unnotched hourglass hollow | -1 | 449.8572 | 0 | 20 | 259.5676 | 1 | 20 | 90 | evento ambiguo: sin grieta | https://doi.org/10.5281/zenodo.21509581 | 2.4142504
FAB065_2E+7 | FABEST | 42CrMo4+QT | FAB065 | Multiaxial | Unnotched hourglass hollow | -1 | 449.3989 | 0 | 20 | 259.3031 | 1 | 20 | 90 | evento ambiguo: sin grieta | https://doi.org/10.5281/zenodo.21509581 | 2.4138078
FAB065_5E+7 | FABEST | 42CrMo4+QT | FAB065 | Multiaxial | Unnotched hourglass hollow | -1 | 449.1223 | 0 | 20 | 259.1436 | 1 | 20 | 90 | evento ambiguo: sin grieta | https://doi.org/10.5281/zenodo.21509581 | 2.4135404
FAB065_1E+8 | FABEST | 42CrMo4+QT | FAB065 | Multiaxial | Unnotched hourglass hollow | -1 | 449.0298 | 0 | 20 | 259.0902 | 1 | 20 | 90 | evento ambiguo: sin grieta | https://doi.org/10.5281/zenodo.21509581 | 2.413451
FAB065_1E+3 | FABEST | 42CrMo4+QT | FAB065 | Multiaxial | Unnotched hourglass hollow | -1 | 804.6861 | 0 | 20 | 464.3039 | 1 | 20 | 90 | evento ambiguo: sin grieta | https://doi.org/10.5281/zenodo.21509581 | 2.6668023
FAB065_2E+3 | FABEST | 42CrMo4+QT | FAB065 | Multiaxial | Unnotched hourglass hollow | -1 | 760.0212 | 0 | 20 | 438.5322 | 1 | 20 | 90 | evento ambiguo: sin grieta | https://doi.org/10.5281/zenodo.21509581 | 2.6420015
FAB065_5E+3 | FABEST | 42CrMo4+QT | FAB065 | Multiaxial | Unnotched hourglass hollow | -1 | 700.9773 | 0 | 20 | 404.4639 | 1 | 20 | 90 | evento ambiguo: sin grieta | https://doi.org/10.5281/zenodo.21509581 | 2.6068798
FAB065_1E+4 | FABEST | 42CrMo4+QT | FAB065 | Multiaxial | Unnotched hourglass hollow | -1 | 656.3124 | 0 | 20 | 378.6922 | 1 | 20 | 90 | evento ambiguo: sin grieta | https://doi.org/10.5281/zenodo.21509581 | 2.5782864
FAB065_2E+4 | FABEST | 42CrMo4+QT | FAB065 | Multiaxial | Unnotched hourglass hollow | -1 | 611.6475 | 0 | 20 | 352.9206 | 1 | 20 | 90 | evento ambiguo: sin grieta | https://doi.org/10.5281/zenodo.21509581 | 2.547677
FAB065_5E+4 | FABEST | 42CrMo4+QT | FAB065 | Multiaxial | Unnotched hourglass hollow | -1 | 552.6036 | 0 | 20 | 318.8523 | 1 | 20 | 90 | evento ambiguo: sin grieta | https://doi.org/10.5281/zenodo.21509581 | 2.5035895
FAB065_1E+5 | FABEST | 42CrMo4+QT | FAB065 | Multiaxial | Unnotched hourglass hollow | -1 | 507.9387 | 0 | 20 | 293.0806 | 1 | 20 | 90 | evento ambiguo: sin grieta | https://doi.org/10.5281/zenodo.21509581 | 2.4669871
FAB065_2E+5 | FABEST | 42CrMo4+QT | FAB065 | Multiaxial | Unnotched hourglass hollow | -1 | 463.2738 | 0 | 20 | 267.309 | 1 | 20 | 90 | evento ambiguo: sin grieta | https://doi.org/10.5281/zenodo.21509581 | 2.4270135
FAB065_5E+5 | FABEST | 42CrMo4+QT | FAB065 | Multiaxial | Unnotched hourglass hollow | -1 | 404.2299 | 0 | 20 | 233.2407 | 1 | 20 | 90 | evento ambiguo: sin grieta | https://doi.org/10.5281/zenodo.21509581 | 2.3678043
FAB065_1E+6 | FABEST | 42CrMo4+QT | FAB065 | Multiaxial | Unnotched hourglass hollow | -1 | 359.565 | 0 | 20 | 207.469 | 1 | 20 | 90 | evento ambiguo: sin grieta | https://doi.org/10.5281/zenodo.21509581 | 2.3169532
FAB065_2E+6 | FABEST | 42CrMo4+QT | FAB065 | Multiaxial | Unnotched hourglass hollow | -1 | 314.9001 | 0 | 20 | 181.6973 | 1 | 20 | 90 | evento ambiguo: sin grieta | https://doi.org/10.5281/zenodo.21509581 | 2.2593486
FAB065_5E+6 | FABEST | 42CrMo4+QT | FAB065 | Multiaxial | Unnotched hourglass hollow | -1 | 255.8562 | 0 | 20 | 147.629 | 1 | 20 | 90 | evento ambiguo: sin grieta | https://doi.org/10.5281/zenodo.21509581 | 2.1691718
FAB065_1E+7 | FABEST | 42CrMo4+QT | FAB065 | Multiaxial | Unnotched hourglass hollow | -1 | 211.1913 | 0 | 20 | 121.8574 | 1 | 20 | 90 | evento ambiguo: sin grieta | https://doi.org/10.5281/zenodo.21509581 | 2.0858518
FAB065_2E+7 | FABEST | 42CrMo4+QT | FAB065 | Multiaxial | Unnotched hourglass hollow | -1 | 166.5264 | 0 | 20 | 96.08571 | 1 | 20 | 90 | evento ambiguo: sin grieta | https://doi.org/10.5281/zenodo.21509581 | 1.9826588
FAB065_5E+7 | FABEST | 42CrMo4+QT | FAB065 | Multiaxial | Unnotched hourglass hollow | -1 | 107.4825 | 0 | 20 | 62.01742 | 1 | 20 | 90 | evento ambiguo: sin grieta | https://doi.org/10.5281/zenodo.21509581 | 1.7925137
FAB065_1E+8 | FABEST | 42CrMo4+QT | FAB065 | Multiaxial | Unnotched hourglass hollow | -1 | 62.81759 | 0 | 20 | 36.24575 | 1 | 20 | 90 | evento ambiguo: sin grieta | https://doi.org/10.5281/zenodo.21509581 | 1.5592571
FAB070_A35-02 | FABEST | 42CrMo4+QT | FAB070 | Axial | Unnotched hourglass hollow | -1 | 800 | 0 | 10 | 4339 | 1 | finished |  | INCLUIR | https://doi.org/10.5281/zenodo.21509581 | 3.6373897
FAB070_A35-01 | FABEST | 42CrMo4+QT | FAB070 | Axial | Unnotched hourglass hollow | -1 | 750 | 0 | 10 | 13680 | 1 | finished |  | INCLUIR | https://doi.org/10.5281/zenodo.21509581 | 4.1360861
FAB070_A35-03 | FABEST | 42CrMo4+QT | FAB070 | Axial | Unnotched hourglass hollow | -1 | 700 | 0 | 20 | 38302 | 1 | finished |  | INCLUIR | https://doi.org/10.5281/zenodo.21509581 | 4.5832215
FAB070_A35-04 | FABEST | 42CrMo4+QT | FAB070 | Axial | Unnotched hourglass hollow | -1 | 650 | 0 | 39 | 104282 | 1 | finished |  | INCLUIR | https://doi.org/10.5281/zenodo.21509581 | 5.0182094
FAB070_A35-06 | FABEST | 42CrMo4+QT | FAB070 | Axial | Unnotched hourglass hollow | -1 | 615 | 0 | 30 | 131464 | 1 | finished |  | INCLUIR | https://doi.org/10.5281/zenodo.21509581 | 5.1188068
FAB070_A35-07 | FABEST | 42CrMo4+QT | FAB070 | Axial | Unnotched hourglass hollow | -1 | 605 | 0 | 30 | 181720 | 1 | finished |  | INCLUIR | https://doi.org/10.5281/zenodo.21509581 | 5.2594027
FAB070_A35-05 | FABEST | 42CrMo4+QT | FAB070 | Axial | Unnotched hourglass hollow | -1 | 630 | 0 | 39 | 186481 | 1 | finished |  | INCLUIR | https://doi.org/10.5281/zenodo.21509581 | 5.2706346
FAB070_A35-08 | FABEST | 42CrMo4+QT | FAB070 | Axial | Unnotched hourglass hollow | -1 | 590 | 0 | 30 | 252223 | 1 | finished |  | INCLUIR | https://doi.org/10.5281/zenodo.21509581 | 5.4017847
FAB070_A35-09 | FABEST | 42CrMo4+QT | FAB070 | Axial | Unnotched hourglass hollow | -1 | 570 | 0 | 33 | 333885 | 1 | finished |  | INCLUIR | https://doi.org/10.5281/zenodo.21509581 | 5.5235969
FAB070_A35-10 | FABEST | 42CrMo4+QT | FAB070 | Axial | Unnotched hourglass hollow | -1 | 530 | 0 | 39 | 461347 | 1 | finished |  | INCLUIR | https://doi.org/10.5281/zenodo.21509581 | 5.6640277
FAB070_1E+3 | FABEST | 42CrMo4+QT | FAB070 | Axial | Unnotched hourglass hollow | -1 | 945.532 | 0 | 28 | 1000 | 0 |  |  | evento ambiguo: sin grieta | https://doi.org/10.5281/zenodo.21509581 | 3
FAB070_2E+3 | FABEST | 42CrMo4+QT | FAB070 | Axial | Unnotched hourglass hollow | -1 | 890.4095 | 0 | 28 | 2000 | 0 |  |  | evento ambiguo: sin grieta | https://doi.org/10.5281/zenodo.21509581 | 3.30103
FAB070_5E+3 | FABEST | 42CrMo4+QT | FAB070 | Axial | Unnotched hourglass hollow | -1 | 822.442 | 0 | 28 | 5000 | 0 |  |  | evento ambiguo: sin grieta | https://doi.org/10.5281/zenodo.21509581 | 3.69897
FAB070_1E+4 | FABEST | 42CrMo4+QT | FAB070 | Axial | Unnotched hourglass hollow | -1 | 774.4954 | 0 | 28 | 10000 | 0 |  |  | evento ambiguo: sin grieta | https://doi.org/10.5281/zenodo.21509581 | 4
FAB070_2E+4 | FABEST | 42CrMo4+QT | FAB070 | Axial | Unnotched hourglass hollow | -1 | 729.3439 | 0 | 28 | 20000 | 0 |  |  | evento ambiguo: sin grieta | https://doi.org/10.5281/zenodo.21509581 | 4.30103
FAB070_5E+4 | FABEST | 42CrMo4+QT | FAB070 | Axial | Unnotched hourglass hollow | -1 | 673.671 | 0 | 28 | 50000 | 0 |  |  | evento ambiguo: sin grieta | https://doi.org/10.5281/zenodo.21509581 | 4.69897
FAB070_1E+5 | FABEST | 42CrMo4+QT | FAB070 | Axial | Unnotched hourglass hollow | -1 | 634.3974 | 0 | 28 | 100000 | 0 |  |  | evento ambiguo: sin grieta | https://doi.org/10.5281/zenodo.21509581 | 5
FAB070_2E+5 | FABEST | 42CrMo4+QT | FAB070 | Axial | Unnotched hourglass hollow | -1 | 597.4133 | 0 | 28 | 200000 | 0 |  |  | evento ambiguo: sin grieta | https://doi.org/10.5281/zenodo.21509581 | 5.30103
FAB070_5E+5 | FABEST | 42CrMo4+QT | FAB070 | Axial | Unnotched hourglass hollow | -1 | 551.8111 | 0 | 28 | 500000 | 0 |  |  | evento ambiguo: sin grieta | https://doi.org/10.5281/zenodo.21509581 | 5.69897
FAB070_1E+6 | FABEST | 42CrMo4+QT | FAB070 | Axial | Unnotched hourglass hollow | -1 | 519.6417 | 0 | 28 | 1000000 | 0 |  |  | evento ambiguo: sin grieta | https://doi.org/10.5281/zenodo.21509581 | 6
FAB070_2E+6 | FABEST | 42CrMo4+QT | FAB070 | Axial | Unnotched hourglass hollow | -1 | 489.3476 | 0 | 28 | 2000000 | 0 |  |  | evento ambiguo: sin grieta | https://doi.org/10.5281/zenodo.21509581 | 6.30103
FAB070_5E+6 | FABEST | 42CrMo4+QT | FAB070 | Axial | Unnotched hourglass hollow | -1 | 451.9944 | 0 | 28 | 5000000 | 0 |  |  | evento ambiguo: sin grieta | https://doi.org/10.5281/zenodo.21509581 | 6.69897
FAB070_1E+7 | FABEST | 42CrMo4+QT | FAB070 | Axial | Unnotched hourglass hollow | -1 | 425.644 | 0 | 28 | 10000000 | 0 |  |  | evento ambiguo: sin grieta | https://doi.org/10.5281/zenodo.21509581 | 7
FAB070_2E+7 | FABEST | 42CrMo4+QT | FAB070 | Axial | Unnotched hourglass hollow | -1 | 400.8298 | 0 | 28 | 20000000 | 0 |  |  | evento ambiguo: sin grieta | https://doi.org/10.5281/zenodo.21509581 | 7.30103
FAB070_5E+7 | FABEST | 42CrMo4+QT | FAB070 | Axial | Unnotched hourglass hollow | -1 | 370.2334 | 0 | 28 | 50000000 | 0 |  |  | evento ambiguo: sin grieta | https://doi.org/10.5281/zenodo.21509581 | 7.69897
FAB070_1E+8 | FABEST | 42CrMo4+QT | FAB070 | Axial | Unnotched hourglass hollow | -1 | 348.6495 | 0 | 28 | 100000000 | 0 |  |  | evento ambiguo: sin grieta | https://doi.org/10.5281/zenodo.21509581 | 8
FAB070_1E+3 | FABEST | 42CrMo4+QT | FAB070 | Axial | Unnotched hourglass hollow | -1 | 811.704 | 0 | 28 | 1000 | 0 |  |  | evento ambiguo: sin grieta | https://doi.org/10.5281/zenodo.21509581 | 3
FAB070_2E+3 | FABEST | 42CrMo4+QT | FAB070 | Axial | Unnotched hourglass hollow | -1 | 805.9894 | 0 | 28 | 2000 | 0 |  |  | evento ambiguo: sin grieta | https://doi.org/10.5281/zenodo.21509581 | 3.30103
FAB070_5E+3 | FABEST | 42CrMo4+QT | FAB070 | Axial | Unnotched hourglass hollow | -1 | 790.8764 | 0 | 28 | 5000 | 0 |  |  | evento ambiguo: sin grieta | https://doi.org/10.5281/zenodo.21509581 | 3.69897
FAB070_1E+4 | FABEST | 42CrMo4+QT | FAB070 | Axial | Unnotched hourglass hollow | -1 | 770.604 | 0 | 28 | 10000 | 0 |  |  | evento ambiguo: sin grieta | https://doi.org/10.5281/zenodo.21509581 | 4
FAB070_2E+4 | FABEST | 42CrMo4+QT | FAB070 | Axial | Unnotched hourglass hollow | -1 | 741.0431 | 0 | 28 | 20000 | 0 |  |  | evento ambiguo: sin grieta | https://doi.org/10.5281/zenodo.21509581 | 4.30103
FAB070_5E+4 | FABEST | 42CrMo4+QT | FAB070 | Axial | Unnotched hourglass hollow | -1 | 689.6459 | 0 | 28 | 50000 | 0 |  |  | evento ambiguo: sin grieta | https://doi.org/10.5281/zenodo.21509581 | 4.69897
FAB070_1E+5 | FABEST | 42CrMo4+QT | FAB070 | Axial | Unnotched hourglass hollow | -1 | 645.4755 | 0 | 28 | 100000 | 0 |  |  | evento ambiguo: sin grieta | https://doi.org/10.5281/zenodo.21509581 | 5
FAB070_2E+5 | FABEST | 42CrMo4+QT | FAB070 | Axial | Unnotched hourglass hollow | -1 | 600.3016 | 0 | 28 | 200000 | 0 |  |  | evento ambiguo: sin grieta | https://doi.org/10.5281/zenodo.21509581 | 5.30103
FAB070_5E+5 | FABEST | 42CrMo4+QT | FAB070 | Axial | Unnotched hourglass hollow | -1 | 542.4911 | 0 | 28 | 500000 | 0 |  |  | evento ambiguo: sin grieta | https://doi.org/10.5281/zenodo.21509581 | 5.69897
FAB070_1E+6 | FABEST | 42CrMo4+QT | FAB070 | Axial | Unnotched hourglass hollow | -1 | 501.4651 | 0 | 28 | 1000000 | 0 |  |  | evento ambiguo: sin grieta | https://doi.org/10.5281/zenodo.21509581 | 6
FAB070_2E+6 | FABEST | 42CrMo4+QT | FAB070 | Axial | Unnotched hourglass hollow | -1 | 463.1546 | 0 | 28 | 2000000 | 0 |  |  | evento ambiguo: sin grieta | https://doi.org/10.5281/zenodo.21509581 | 6.30103
FAB070_5E+6 | FABEST | 42CrMo4+QT | FAB070 | Axial | Unnotched hourglass hollow | -1 | 416.7095 | 0 | 28 | 5000000 | 0 |  |  | evento ambiguo: sin grieta | https://doi.org/10.5281/zenodo.21509581 | 6.69897
FAB070_1E+7 | FABEST | 42CrMo4+QT | FAB070 | Axial | Unnotched hourglass hollow | -1 | 384.6117 | 0 | 28 | 10000000 | 0 |  |  | evento ambiguo: sin grieta | https://doi.org/10.5281/zenodo.21509581 | 7
FAB070_2E+7 | FABEST | 42CrMo4+QT | FAB070 | Axial | Unnotched hourglass hollow | -1 | 354.9558 | 0 | 28 | 20000000 | 0 |  |  | evento ambiguo: sin grieta | https://doi.org/10.5281/zenodo.21509581 | 7.30103
FAB070_5E+7 | FABEST | 42CrMo4+QT | FAB070 | Axial | Unnotched hourglass hollow | -1 | 319.213 | 0 | 28 | 50000000 | 0 |  |  | evento ambiguo: sin grieta | https://doi.org/10.5281/zenodo.21509581 | 7.69897
FAB070_1E+8 | FABEST | 42CrMo4+QT | FAB070 | Axial | Unnotched hourglass hollow | -1 | 294.5797 | 0 | 28 | 100000000 | 0 |  |  | evento ambiguo: sin grieta | https://doi.org/10.5281/zenodo.21509581 | 8
FAB070_1E+3 | FABEST | 42CrMo4+QT | FAB070 | Axial | Unnotched hourglass hollow | -1 | 899.6952 | 0 | 28 | 1000 | 0 |  |  | evento ambiguo: sin grieta | https://doi.org/10.5281/zenodo.21509581 | 3
FAB070_2E+3 | FABEST | 42CrMo4+QT | FAB070 | Axial | Unnotched hourglass hollow | -1 | 860.4502 | 0 | 28 | 2000 | 0 |  |  | evento ambiguo: sin grieta | https://doi.org/10.5281/zenodo.21509581 | 3.30103
FAB070_5E+3 | FABEST | 42CrMo4+QT | FAB070 | Axial | Unnotched hourglass hollow | -1 | 808.571 | 0 | 28 | 5000 | 0 |  |  | evento ambiguo: sin grieta | https://doi.org/10.5281/zenodo.21509581 | 3.69897
FAB070_1E+4 | FABEST | 42CrMo4+QT | FAB070 | Axial | Unnotched hourglass hollow | -1 | 769.326 | 0 | 28 | 10000 | 0 |  |  | evento ambiguo: sin grieta | https://doi.org/10.5281/zenodo.21509581 | 4
FAB070_2E+4 | FABEST | 42CrMo4+QT | FAB070 | Axial | Unnotched hourglass hollow | -1 | 730.081 | 0 | 28 | 20000 | 0 |  |  | evento ambiguo: sin grieta | https://doi.org/10.5281/zenodo.21509581 | 4.30103
FAB070_5E+4 | FABEST | 42CrMo4+QT | FAB070 | Axial | Unnotched hourglass hollow | -1 | 678.2018 | 0 | 28 | 50000 | 0 |  |  | evento ambiguo: sin grieta | https://doi.org/10.5281/zenodo.21509581 | 4.69897
FAB070_1E+5 | FABEST | 42CrMo4+QT | FAB070 | Axial | Unnotched hourglass hollow | -1 | 638.9568 | 0 | 28 | 100000 | 0 |  |  | evento ambiguo: sin grieta | https://doi.org/10.5281/zenodo.21509581 | 5
FAB070_2E+5 | FABEST | 42CrMo4+QT | FAB070 | Axial | Unnotched hourglass hollow | -1 | 599.7118 | 0 | 28 | 200000 | 0 |  |  | evento ambiguo: sin grieta | https://doi.org/10.5281/zenodo.21509581 | 5.30103
FAB070_5E+5 | FABEST | 42CrMo4+QT | FAB070 | Axial | Unnotched hourglass hollow | -1 | 547.8326 | 0 | 28 | 500000 | 0 |  |  | evento ambiguo: sin grieta | https://doi.org/10.5281/zenodo.21509581 | 5.69897
FAB070_1E+6 | FABEST | 42CrMo4+QT | FAB070 | Axial | Unnotched hourglass hollow | -1 | 508.5876 | 0 | 28 | 1000000 | 0 |  |  | evento ambiguo: sin grieta | https://doi.org/10.5281/zenodo.21509581 | 6
FAB070_2E+6 | FABEST | 42CrMo4+QT | FAB070 | Axial | Unnotched hourglass hollow | -1 | 469.3426 | 0 | 28 | 2000000 | 0 |  |  | evento ambiguo: sin grieta | https://doi.org/10.5281/zenodo.21509581 | 6.30103
FAB070_5E+6 | FABEST | 42CrMo4+QT | FAB070 | Axial | Unnotched hourglass hollow | -1 | 417.4634 | 0 | 28 | 5000000 | 0 |  |  | evento ambiguo: sin grieta | https://doi.org/10.5281/zenodo.21509581 | 6.69897
FAB070_1E+7 | FABEST | 42CrMo4+QT | FAB070 | Axial | Unnotched hourglass hollow | -1 | 378.2184 | 0 | 28 | 10000000 | 0 |  |  | evento ambiguo: sin grieta | https://doi.org/10.5281/zenodo.21509581 | 7
FAB070_2E+7 | FABEST | 42CrMo4+QT | FAB070 | Axial | Unnotched hourglass hollow | -1 | 338.9734 | 0 | 28 | 20000000 | 0 |  |  | evento ambiguo: sin grieta | https://doi.org/10.5281/zenodo.21509581 | 7.30103
FAB070_5E+7 | FABEST | 42CrMo4+QT | FAB070 | Axial | Unnotched hourglass hollow | -1 | 287.0942 | 0 | 28 | 50000000 | 0 |  |  | evento ambiguo: sin grieta | https://doi.org/10.5281/zenodo.21509581 | 7.69897
FAB070_1E+8 | FABEST | 42CrMo4+QT | FAB070 | Axial | Unnotched hourglass hollow | -1 | 247.8492 | 0 | 28 | 100000000 | 0 |  |  | evento ambiguo: sin grieta | https://doi.org/10.5281/zenodo.21509581 | 8
FAB072_A35-20 | FABEST | 42CrMo4+QT | FAB072 | Torsion | Unnotched hourglass hollow | -1 | 470.5 | 0 | 10 | 9484 | 1 | finished |  | tipo de carga Torsion | https://doi.org/10.5281/zenodo.21509581 | 3.9769915
FAB072_A35-12 | FABEST | 42CrMo4+QT | FAB072 | Torsion | Unnotched hourglass hollow | -1 | 461.9 | 0 | 20 | 13726 | 1 | finished |  | tipo de carga Torsion | https://doi.org/10.5281/zenodo.21509581 | 4.137544
FAB072_A35-13 | FABEST | 42CrMo4+QT | FAB072 | Torsion | Unnotched hourglass hollow | -1 | 450.3 | 0 | 10 | 15359 | 1 | finished |  | tipo de carga Torsion | https://doi.org/10.5281/zenodo.21509581 | 4.1863629
FAB072_A35-15B | FABEST | 42CrMo4+QT | FAB072 | Torsion | Unnotched hourglass hollow | -1 | 456.1 | 0 | 20 | 23115 | 1 | finished |  | tipo de carga Torsion | https://doi.org/10.5281/zenodo.21509581 | 4.3638939
FAB072_A35-19 | FABEST | 42CrMo4+QT | FAB072 | Torsion | Unnotched hourglass hollow | -1 | 433 | 0 | 20 | 54323 | 1 | finished |  | tipo de carga Torsion | https://doi.org/10.5281/zenodo.21509581 | 4.7349837
FAB072_A35-17 | FABEST | 42CrMo4+QT | FAB072 | Torsion | Unnotched hourglass hollow | -1 | 409.9 | 0 | 5 | 70791 | 1 | finished |  | tipo de carga Torsion | https://doi.org/10.5281/zenodo.21509581 | 4.849978
FAB072_A35-18B | FABEST | 42CrMo4+QT | FAB072 | Torsion | Unnotched hourglass hollow | -1 | 447.4 | 0 | 20 | 96116 | 1 | finished |  | tipo de carga Torsion | https://doi.org/10.5281/zenodo.21509581 | 4.9827957
FAB072_A35-14 | FABEST | 42CrMo4+QT | FAB072 | Torsion | Unnotched hourglass hollow | -1 | 438.8 | 0 | 32 | 98503 | 1 | finished |  | tipo de carga Torsion | https://doi.org/10.5281/zenodo.21509581 | 4.9934495
FAB072_A35-11 | FABEST | 42CrMo4+QT | FAB072 | Torsion | Unnotched hourglass hollow | -1 | 421.5 | 0 | 10 | 104876 | 1 | finished |  | tipo de carga Torsion | https://doi.org/10.5281/zenodo.21509581 | 5.0206761
FAB072_A35-16 | FABEST | 42CrMo4+QT | FAB072 | Torsion | Unnotched hourglass hollow | -1 | 415.7 | 0 | 20 | 115048 | 1 | finished |  | tipo de carga Torsion | https://doi.org/10.5281/zenodo.21509581 | 5.0608791
FAB072_A35-18 | FABEST | 42CrMo4+QT | FAB072 | Torsion | Unnotched hourglass hollow | -1 | 404.1 | 0 | 32 | 2902278 | 0 | interrupted |  | tipo de carga Torsion | https://doi.org/10.5281/zenodo.21509581 | 6.462739
FAB072_A35-15 | FABEST | 42CrMo4+QT | FAB072 | Torsion | Unnotched hourglass hollow | -1 | 398.4 | 0 | 32 | 3648698 | 0 | interrupted |  | tipo de carga Torsion | https://doi.org/10.5281/zenodo.21509581 | 6.5621379
FAB072_1E+3 | FABEST | 42CrMo4+QT | FAB072 | Torsion | Unnotched hourglass hollow | -1 | 550.1045 | 0 | 20 | 1000 | 0 |  |  | evento ambiguo: sin grieta | https://doi.org/10.5281/zenodo.21509581 | 3
FAB072_2E+3 | FABEST | 42CrMo4+QT | FAB072 | Torsion | Unnotched hourglass hollow | -1 | 527.9059 | 0 | 20 | 2000 | 0 |  |  | evento ambiguo: sin grieta | https://doi.org/10.5281/zenodo.21509581 | 3.30103
FAB072_5E+3 | FABEST | 42CrMo4+QT | FAB072 | Torsion | Unnotched hourglass hollow | -1 | 499.9297 | 0 | 20 | 5000 | 0 |  |  | evento ambiguo: sin grieta | https://doi.org/10.5281/zenodo.21509581 | 3.69897
FAB072_1E+4 | FABEST | 42CrMo4+QT | FAB072 | Torsion | Unnotched hourglass hollow | -1 | 479.7558 | 0 | 20 | 10000 | 0 |  |  | evento ambiguo: sin grieta | https://doi.org/10.5281/zenodo.21509581 | 4
FAB072_2E+4 | FABEST | 42CrMo4+QT | FAB072 | Torsion | Unnotched hourglass hollow | -1 | 460.396 | 0 | 20 | 20000 | 0 |  |  | evento ambiguo: sin grieta | https://doi.org/10.5281/zenodo.21509581 | 4.30103
FAB072_5E+4 | FABEST | 42CrMo4+QT | FAB072 | Torsion | Unnotched hourglass hollow | -1 | 435.9974 | 0 | 20 | 50000 | 0 |  |  | evento ambiguo: sin grieta | https://doi.org/10.5281/zenodo.21509581 | 4.69897
FAB072_1E+5 | FABEST | 42CrMo4+QT | FAB072 | Torsion | Unnotched hourglass hollow | -1 | 418.4034 | 0 | 20 | 100000 | 0 |  |  | evento ambiguo: sin grieta | https://doi.org/10.5281/zenodo.21509581 | 5
FAB072_2E+5 | FABEST | 42CrMo4+QT | FAB072 | Torsion | Unnotched hourglass hollow | -1 | 401.5194 | 0 | 20 | 200000 | 0 |  |  | evento ambiguo: sin grieta | https://doi.org/10.5281/zenodo.21509581 | 5.30103
FAB072_5E+5 | FABEST | 42CrMo4+QT | FAB072 | Torsion | Unnotched hourglass hollow | -1 | 380.241 | 0 | 20 | 500000 | 0 |  |  | evento ambiguo: sin grieta | https://doi.org/10.5281/zenodo.21509581 | 5.69897
FAB072_1E+6 | FABEST | 42CrMo4+QT | FAB072 | Torsion | Unnotched hourglass hollow | -1 | 364.8969 | 0 | 20 | 1000000 | 0 |  |  | evento ambiguo: sin grieta | https://doi.org/10.5281/zenodo.21509581 | 6
FAB072_2E+6 | FABEST | 42CrMo4+QT | FAB072 | Torsion | Unnotched hourglass hollow | -1 | 350.1721 | 0 | 20 | 2000000 | 0 |  |  | evento ambiguo: sin grieta | https://doi.org/10.5281/zenodo.21509581 | 6.30103
FAB072_5E+6 | FABEST | 42CrMo4+QT | FAB072 | Torsion | Unnotched hourglass hollow | -1 | 331.6148 | 0 | 20 | 5000000 | 0 |  |  | evento ambiguo: sin grieta | https://doi.org/10.5281/zenodo.21509581 | 6.69897
FAB072_1E+7 | FABEST | 42CrMo4+QT | FAB072 | Torsion | Unnotched hourglass hollow | -1 | 318.233 | 0 | 20 | 10000000 | 0 |  |  | evento ambiguo: sin grieta | https://doi.org/10.5281/zenodo.21509581 | 7
FAB072_2E+7 | FABEST | 42CrMo4+QT | FAB072 | Torsion | Unnotched hourglass hollow | -1 | 305.3912 | 0 | 20 | 20000000 | 0 |  |  | evento ambiguo: sin grieta | https://doi.org/10.5281/zenodo.21509581 | 7.30103
FAB072_5E+7 | FABEST | 42CrMo4+QT | FAB072 | Torsion | Unnotched hourglass hollow | -1 | 289.2071 | 0 | 20 | 50000000 | 0 |  |  | evento ambiguo: sin grieta | https://doi.org/10.5281/zenodo.21509581 | 7.69897
FAB072_1E+8 | FABEST | 42CrMo4+QT | FAB072 | Torsion | Unnotched hourglass hollow | -1 | 277.5366 | 0 | 20 | 100000000 | 0 |  |  | evento ambiguo: sin grieta | https://doi.org/10.5281/zenodo.21509581 | 8
FAB072_1E+3 | FABEST | 42CrMo4+QT | FAB072 | Torsion | Unnotched hourglass hollow | -1 | 517.2266 | 0 | 20 | 1000 | 0 |  |  | evento ambiguo: sin grieta | https://doi.org/10.5281/zenodo.21509581 | 3
FAB072_2E+3 | FABEST | 42CrMo4+QT | FAB072 | Torsion | Unnotched hourglass hollow | -1 | 507.3454 | 0 | 20 | 2000 | 0 |  |  | evento ambiguo: sin grieta | https://doi.org/10.5281/zenodo.21509581 | 3.30103
FAB072_5E+3 | FABEST | 42CrMo4+QT | FAB072 | Torsion | Unnotched hourglass hollow | -1 | 487.113 | 0 | 20 | 5000 | 0 |  |  | evento ambiguo: sin grieta | https://doi.org/10.5281/zenodo.21509581 | 3.69897
FAB072_1E+4 | FABEST | 42CrMo4+QT | FAB072 | Torsion | Unnotched hourglass hollow | -1 | 468.4757 | 0 | 20 | 10000 | 0 |  |  | evento ambiguo: sin grieta | https://doi.org/10.5281/zenodo.21509581 | 4
FAB072_2E+4 | FABEST | 42CrMo4+QT | FAB072 | Torsion | Unnotched hourglass hollow | -1 | 450.9885 | 0 | 20 | 20000 | 0 |  |  | evento ambiguo: sin grieta | https://doi.org/10.5281/zenodo.21509581 | 4.30103
FAB072_5E+4 | FABEST | 42CrMo4+QT | FAB072 | Torsion | Unnotched hourglass hollow | -1 | 434.3071 | 0 | 20 | 50000 | 0 |  |  | evento ambiguo: sin grieta | https://doi.org/10.5281/zenodo.21509581 | 4.69897
FAB072_1E+5 | FABEST | 42CrMo4+QT | FAB072 | Torsion | Unnotched hourglass hollow | -1 | 426.9124 | 0 | 20 | 100000 | 0 |  |  | evento ambiguo: sin grieta | https://doi.org/10.5281/zenodo.21509581 | 5
FAB072_2E+5 | FABEST | 42CrMo4+QT | FAB072 | Torsion | Unnotched hourglass hollow | -1 | 422.7256 | 0 | 20 | 200000 | 0 |  |  | evento ambiguo: sin grieta | https://doi.org/10.5281/zenodo.21509581 | 5.30103
FAB072_5E+5 | FABEST | 42CrMo4+QT | FAB072 | Torsion | Unnotched hourglass hollow | -1 | 420.0288 | 0 | 20 | 500000 | 0 |  |  | evento ambiguo: sin grieta | https://doi.org/10.5281/zenodo.21509581 | 5.69897
FAB072_1E+6 | FABEST | 42CrMo4+QT | FAB072 | Torsion | Unnotched hourglass hollow | -1 | 419.0962 | 0 | 20 | 1000000 | 0 |  |  | evento ambiguo: sin grieta | https://doi.org/10.5281/zenodo.21509581 | 6
FAB072_2E+6 | FABEST | 42CrMo4+QT | FAB072 | Torsion | Unnotched hourglass hollow | -1 | 418.6234 | 0 | 20 | 2000000 | 0 |  |  | evento ambiguo: sin grieta | https://doi.org/10.5281/zenodo.21509581 | 6.30103
FAB072_5E+6 | FABEST | 42CrMo4+QT | FAB072 | Torsion | Unnotched hourglass hollow | -1 | 418.3375 | 0 | 20 | 5000000 | 0 |  |  | evento ambiguo: sin grieta | https://doi.org/10.5281/zenodo.21509581 | 6.69897
FAB072_1E+7 | FABEST | 42CrMo4+QT | FAB072 | Torsion | Unnotched hourglass hollow | -1 | 418.2418 | 0 | 20 | 10000000 | 0 |  |  | evento ambiguo: sin grieta | https://doi.org/10.5281/zenodo.21509581 | 7
FAB072_2E+7 | FABEST | 42CrMo4+QT | FAB072 | Torsion | Unnotched hourglass hollow | -1 | 418.194 | 0 | 20 | 20000000 | 0 |  |  | evento ambiguo: sin grieta | https://doi.org/10.5281/zenodo.21509581 | 7.30103
FAB072_5E+7 | FABEST | 42CrMo4+QT | FAB072 | Torsion | Unnotched hourglass hollow | -1 | 418.1652 | 0 | 20 | 50000000 | 0 |  |  | evento ambiguo: sin grieta | https://doi.org/10.5281/zenodo.21509581 | 7.69897
FAB072_1E+8 | FABEST | 42CrMo4+QT | FAB072 | Torsion | Unnotched hourglass hollow | -1 | 418.1556 | 0 | 20 | 100000000 | 0 |  |  | evento ambiguo: sin grieta | https://doi.org/10.5281/zenodo.21509581 | 8
FAB072_1E+3 | FABEST | 42CrMo4+QT | FAB072 | Torsion | Unnotched hourglass hollow | -1 | 537.5767 | 0 | 20 | 1000 | 0 |  |  | evento ambiguo: sin grieta | https://doi.org/10.5281/zenodo.21509581 | 3
FAB072_2E+3 | FABEST | 42CrMo4+QT | FAB072 | Torsion | Unnotched hourglass hollow | -1 | 519.6586 | 0 | 20 | 2000 | 0 |  |  | evento ambiguo: sin grieta | https://doi.org/10.5281/zenodo.21509581 | 3.30103
FAB072_5E+3 | FABEST | 42CrMo4+QT | FAB072 | Torsion | Unnotched hourglass hollow | -1 | 495.9722 | 0 | 20 | 5000 | 0 |  |  | evento ambiguo: sin grieta | https://doi.org/10.5281/zenodo.21509581 | 3.69897
FAB072_1E+4 | FABEST | 42CrMo4+QT | FAB072 | Torsion | Unnotched hourglass hollow | -1 | 478.0541 | 0 | 20 | 10000 | 0 |  |  | evento ambiguo: sin grieta | https://doi.org/10.5281/zenodo.21509581 | 4
FAB072_2E+4 | FABEST | 42CrMo4+QT | FAB072 | Torsion | Unnotched hourglass hollow | -1 | 460.1361 | 0 | 20 | 20000 | 0 |  |  | evento ambiguo: sin grieta | https://doi.org/10.5281/zenodo.21509581 | 4.30103
FAB072_5E+4 | FABEST | 42CrMo4+QT | FAB072 | Torsion | Unnotched hourglass hollow | -1 | 436.4497 | 0 | 20 | 50000 | 0 |  |  | evento ambiguo: sin grieta | https://doi.org/10.5281/zenodo.21509581 | 4.69897
FAB072_1E+5 | FABEST | 42CrMo4+QT | FAB072 | Torsion | Unnotched hourglass hollow | -1 | 418.5316 | 0 | 20 | 100000 | 0 |  |  | evento ambiguo: sin grieta | https://doi.org/10.5281/zenodo.21509581 | 5
FAB072_2E+5 | FABEST | 42CrMo4+QT | FAB072 | Torsion | Unnotched hourglass hollow | -1 | 400.6136 | 0 | 20 | 200000 | 0 |  |  | evento ambiguo: sin grieta | https://doi.org/10.5281/zenodo.21509581 | 5.30103
FAB072_5E+5 | FABEST | 42CrMo4+QT | FAB072 | Torsion | Unnotched hourglass hollow | -1 | 376.9272 | 0 | 20 | 500000 | 0 |  |  | evento ambiguo: sin grieta | https://doi.org/10.5281/zenodo.21509581 | 5.69897
FAB072_1E+6 | FABEST | 42CrMo4+QT | FAB072 | Torsion | Unnotched hourglass hollow | -1 | 359.0091 | 0 | 20 | 1000000 | 0 |  |  | evento ambiguo: sin grieta | https://doi.org/10.5281/zenodo.21509581 | 6
FAB072_2E+6 | FABEST | 42CrMo4+QT | FAB072 | Torsion | Unnotched hourglass hollow | -1 | 341.0911 | 0 | 20 | 2000000 | 0 |  |  | evento ambiguo: sin grieta | https://doi.org/10.5281/zenodo.21509581 | 6.30103
FAB072_5E+6 | FABEST | 42CrMo4+QT | FAB072 | Torsion | Unnotched hourglass hollow | -1 | 317.4047 | 0 | 20 | 5000000 | 0 |  |  | evento ambiguo: sin grieta | https://doi.org/10.5281/zenodo.21509581 | 6.69897
FAB072_1E+7 | FABEST | 42CrMo4+QT | FAB072 | Torsion | Unnotched hourglass hollow | -1 | 299.4866 | 0 | 20 | 10000000 | 0 |  |  | evento ambiguo: sin grieta | https://doi.org/10.5281/zenodo.21509581 | 7
FAB072_2E+7 | FABEST | 42CrMo4+QT | FAB072 | Torsion | Unnotched hourglass hollow | -1 | 281.5686 | 0 | 20 | 20000000 | 0 |  |  | evento ambiguo: sin grieta | https://doi.org/10.5281/zenodo.21509581 | 7.30103
FAB072_5E+7 | FABEST | 42CrMo4+QT | FAB072 | Torsion | Unnotched hourglass hollow | -1 | 257.8822 | 0 | 20 | 50000000 | 0 |  |  | evento ambiguo: sin grieta | https://doi.org/10.5281/zenodo.21509581 | 7.69897
FAB072_1E+8 | FABEST | 42CrMo4+QT | FAB072 | Torsion | Unnotched hourglass hollow | -1 | 239.9641 | 0 | 20 | 100000000 | 0 |  |  | evento ambiguo: sin grieta | https://doi.org/10.5281/zenodo.21509581 | 8
FAB074_A35-21 | FABEST | 42CrMo4+QT | FAB074 | Multiaxial | Unnotched hourglass hollow | -1 | 565.7 | 0 | 20 | 326.4089 | 1 | 20 | 0 | evento ambiguo: sin grieta | https://doi.org/10.5281/zenodo.21509581 | 2.513762
FAB074_A35-30B | FABEST | 42CrMo4+QT | FAB074 | Multiaxial | Unnotched hourglass hollow | -1 | 548 | 0 | 20 | 316.196 | 1 | 20 | 0 | evento ambiguo: sin grieta | https://doi.org/10.5281/zenodo.21509581 | 2.4999564
FAB074_A35-22 | FABEST | 42CrMo4+QT | FAB074 | Multiaxial | Unnotched hourglass hollow | -1 | 530.4 | 0 | 20 | 306.0408 | 1 | 20 | 0 | evento ambiguo: sin grieta | https://doi.org/10.5281/zenodo.21509581 | 2.4857793
FAB074_A35-23 | FABEST | 42CrMo4+QT | FAB074 | Multiaxial | Unnotched hourglass hollow | -1 | 495 | 0 | 20 | 285.615 | 1 | 20 | 0 | evento ambiguo: sin grieta | https://doi.org/10.5281/zenodo.21509581 | 2.455781
FAB074_A35-24 | FABEST | 42CrMo4+QT | FAB074 | Multiaxial | Unnotched hourglass hollow | -1 | 477.4 | 0 | 32 | 275.4598 | 1 | 32 | 0 | evento ambiguo: sin grieta | https://doi.org/10.5281/zenodo.21509581 | 2.4400582
FAB074_A35-29 | FABEST | 42CrMo4+QT | FAB074 | Multiaxial | Unnotched hourglass hollow | -1 | 441.8 | 0 | 10 | 254.9186 | 1 | 10 | 0 | evento ambiguo: sin grieta | https://doi.org/10.5281/zenodo.21509581 | 2.4064015
FAB074_A35-28 | FABEST | 42CrMo4+QT | FAB074 | Multiaxial | Unnotched hourglass hollow | -1 | 431.3 | 0 | 32 | 248.8601 | 1 | 32 | 0 | evento ambiguo: sin grieta | https://doi.org/10.5281/zenodo.21509581 | 2.3959553
FAB074_A35-25 | FABEST | 42CrMo4+QT | FAB074 | Multiaxial | Unnotched hourglass hollow | -1 | 459.7 | 0 | 20 | 265.2469 | 1 | 20 | 0 | evento ambiguo: sin grieta | https://doi.org/10.5281/zenodo.21509581 | 2.4236503
FAB074_A35-27 | FABEST | 42CrMo4+QT | FAB074 | Multiaxial | Unnotched hourglass hollow | -1 | 422.8 | 0 | 32 | 243.9556 | 1 | 32 | 0 | evento ambiguo: sin grieta | https://doi.org/10.5281/zenodo.21509581 | 2.3873108
FAB074_A35-26 | FABEST | 42CrMo4+QT | FAB074 | Multiaxial | Unnotched hourglass hollow | -1 | 448.9 | 0 | 32 | 259.0153 | 1 | 32 | 0 | evento ambiguo: sin grieta | https://doi.org/10.5281/zenodo.21509581 | 2.4133254
FAB074_A35-30 | FABEST | 42CrMo4+QT | FAB074 | Multiaxial | Unnotched hourglass hollow | -1 | 413.6 | 0 | 25 | 238.6472 | 1 | 25 | 0 | evento ambiguo: sin grieta | https://doi.org/10.5281/zenodo.21509581 | 2.3777563
FAB074_1E+3 | FABEST | 42CrMo4+QT | FAB074 | Multiaxial | Unnotched hourglass hollow | -1 | 654.8427 | 0 | 25 | 377.8443 | 1 | 25 | 0 | evento ambiguo: sin grieta | https://doi.org/10.5281/zenodo.21509581 | 2.5773128
FAB074_2E+3 | FABEST | 42CrMo4+QT | FAB074 | Multiaxial | Unnotched hourglass hollow | -1 | 626.0721 | 0 | 25 | 361.2436 | 1 | 25 | 0 | evento ambiguo: sin grieta | https://doi.org/10.5281/zenodo.21509581 | 2.5578002
FAB074_5E+3 | FABEST | 42CrMo4+QT | FAB074 | Multiaxial | Unnotched hourglass hollow | -1 | 589.9701 | 0 | 25 | 340.4128 | 1 | 25 | 0 | evento ambiguo: sin grieta | https://doi.org/10.5281/zenodo.21509581 | 2.5320058
FAB074_1E+4 | FABEST | 42CrMo4+QT | FAB074 | Multiaxial | Unnotched hourglass hollow | -1 | 564.0497 | 0 | 25 | 325.4567 | 1 | 25 | 0 | evento ambiguo: sin grieta | https://doi.org/10.5281/zenodo.21509581 | 2.5124932
FAB074_2E+4 | FABEST | 42CrMo4+QT | FAB074 | Multiaxial | Unnotched hourglass hollow | -1 | 539.2681 | 0 | 25 | 311.1577 | 1 | 25 | 0 | evento ambiguo: sin grieta | https://doi.org/10.5281/zenodo.21509581 | 2.4929805
FAB074_5E+4 | FABEST | 42CrMo4+QT | FAB074 | Multiaxial | Unnotched hourglass hollow | -1 | 508.1716 | 0 | 25 | 293.215 | 1 | 25 | 0 | evento ambiguo: sin grieta | https://doi.org/10.5281/zenodo.21509581 | 2.4671862
FAB074_1E+5 | FABEST | 42CrMo4+QT | FAB074 | Multiaxial | Unnotched hourglass hollow | -1 | 485.845 | 0 | 25 | 280.3326 | 1 | 25 | 0 | evento ambiguo: sin grieta | https://doi.org/10.5281/zenodo.21509581 | 2.4476735
FAB074_2E+5 | FABEST | 42CrMo4+QT | FAB074 | Multiaxial | Unnotched hourglass hollow | -1 | 464.4993 | 0 | 25 | 268.0161 | 1 | 25 | 0 | evento ambiguo: sin grieta | https://doi.org/10.5281/zenodo.21509581 | 2.4281609
FAB074_5E+5 | FABEST | 42CrMo4+QT | FAB074 | Multiaxial | Unnotched hourglass hollow | -1 | 437.7143 | 0 | 25 | 252.5612 | 1 | 25 | 0 | evento ambiguo: sin grieta | https://doi.org/10.5281/zenodo.21509581 | 2.4023666
FAB074_1E+6 | FABEST | 42CrMo4+QT | FAB074 | Multiaxial | Unnotched hourglass hollow | -1 | 418.4833 | 0 | 25 | 241.4648 | 1 | 25 | 0 | evento ambiguo: sin grieta | https://doi.org/10.5281/zenodo.21509581 | 2.3828539
FAB074_2E+6 | FABEST | 42CrMo4+QT | FAB074 | Multiaxial | Unnotched hourglass hollow | -1 | 400.0971 | 0 | 25 | 230.856 | 1 | 25 | 0 | evento ambiguo: sin grieta | https://doi.org/10.5281/zenodo.21509581 | 2.3633412
FAB074_5E+6 | FABEST | 42CrMo4+QT | FAB074 | Multiaxial | Unnotched hourglass hollow | -1 | 377.0258 | 0 | 25 | 217.5439 | 1 | 25 | 0 | evento ambiguo: sin grieta | https://doi.org/10.5281/zenodo.21509581 | 2.3375469
FAB074_1E+7 | FABEST | 42CrMo4+QT | FAB074 | Multiaxial | Unnotched hourglass hollow | -1 | 360.4611 | 0 | 25 | 207.9861 | 1 | 25 | 0 | evento ambiguo: sin grieta | https://doi.org/10.5281/zenodo.21509581 | 2.3180343
FAB074_2E+7 | FABEST | 42CrMo4+QT | FAB074 | Multiaxial | Unnotched hourglass hollow | -1 | 344.6242 | 0 | 25 | 198.8482 | 1 | 25 | 0 | evento ambiguo: sin grieta | https://doi.org/10.5281/zenodo.21509581 | 2.2985216
FAB074_5E+7 | FABEST | 42CrMo4+QT | FAB074 | Multiaxial | Unnotched hourglass hollow | -1 | 324.7517 | 0 | 25 | 187.3817 | 1 | 25 | 0 | evento ambiguo: sin grieta | https://doi.org/10.5281/zenodo.21509581 | 2.2727273
FAB074_1E+8 | FABEST | 42CrMo4+QT | FAB074 | Multiaxial | Unnotched hourglass hollow | -1 | 310.4837 | 0 | 25 | 179.1491 | 1 | 25 | 0 | evento ambiguo: sin grieta | https://doi.org/10.5281/zenodo.21509581 | 2.2532146
FAB074_1E+3 | FABEST | 42CrMo4+QT | FAB074 | Multiaxial | Unnotched hourglass hollow | -1 | 571.7853 | 0 | 25 | 329.9201 | 1 | 25 | 0 | evento ambiguo: sin grieta | https://doi.org/10.5281/zenodo.21509581 | 2.5184088
FAB074_2E+3 | FABEST | 42CrMo4+QT | FAB074 | Multiaxial | Unnotched hourglass hollow | -1 | 569.7722 | 0 | 25 | 328.7586 | 1 | 25 | 0 | evento ambiguo: sin grieta | https://doi.org/10.5281/zenodo.21509581 | 2.5168771
FAB074_5E+3 | FABEST | 42CrMo4+QT | FAB074 | Multiaxial | Unnotched hourglass hollow | -1 | 564.0453 | 0 | 25 | 325.4542 | 1 | 25 | 0 | evento ambiguo: sin grieta | https://doi.org/10.5281/zenodo.21509581 | 2.5124898
FAB074_1E+4 | FABEST | 42CrMo4+QT | FAB074 | Multiaxial | Unnotched hourglass hollow | -1 | 555.4267 | 0 | 25 | 320.4812 | 1 | 25 | 0 | evento ambiguo: sin grieta | https://doi.org/10.5281/zenodo.21509581 | 2.5058026
FAB074_2E+4 | FABEST | 42CrMo4+QT | FAB074 | Multiaxial | Unnotched hourglass hollow | -1 | 540.9826 | 0 | 25 | 312.1469 | 1 | 25 | 0 | evento ambiguo: sin grieta | https://doi.org/10.5281/zenodo.21509581 | 2.4943591
FAB074_5E+4 | FABEST | 42CrMo4+QT | FAB074 | Multiaxial | Unnotched hourglass hollow | -1 | 511.7613 | 0 | 25 | 295.2863 | 1 | 25 | 0 | evento ambiguo: sin grieta | https://doi.org/10.5281/zenodo.21509581 | 2.4702433
FAB074_1E+5 | FABEST | 42CrMo4+QT | FAB074 | Multiaxial | Unnotched hourglass hollow | -1 | 485.5537 | 0 | 25 | 280.1645 | 1 | 25 | 0 | evento ambiguo: sin grieta | https://doi.org/10.5281/zenodo.21509581 | 2.4474131
FAB074_2E+5 | FABEST | 42CrMo4+QT | FAB074 | Multiaxial | Unnotched hourglass hollow | -1 | 461.8672 | 0 | 25 | 266.4974 | 1 | 25 | 0 | evento ambiguo: sin grieta | https://doi.org/10.5281/zenodo.21509581 | 2.425693
FAB074_5E+5 | FABEST | 42CrMo4+QT | FAB074 | Multiaxial | Unnotched hourglass hollow | -1 | 440.3141 | 0 | 25 | 254.0612 | 1 | 25 | 0 | evento ambiguo: sin grieta | https://doi.org/10.5281/zenodo.21509581 | 2.4049384
FAB074_1E+6 | FABEST | 42CrMo4+QT | FAB074 | Multiaxial | Unnotched hourglass hollow | -1 | 431.1363 | 0 | 25 | 248.7657 | 1 | 25 | 0 | evento ambiguo: sin grieta | https://doi.org/10.5281/zenodo.21509581 | 2.3957904
FAB074_2E+6 | FABEST | 42CrMo4+QT | FAB074 | Multiaxial | Unnotched hourglass hollow | -1 | 426.0511 | 0 | 25 | 245.8315 | 1 | 25 | 0 | evento ambiguo: sin grieta | https://doi.org/10.5281/zenodo.21509581 | 2.3906375
FAB074_5E+6 | FABEST | 42CrMo4+QT | FAB074 | Multiaxial | Unnotched hourglass hollow | -1 | 422.8196 | 0 | 25 | 243.9669 | 1 | 25 | 0 | evento ambiguo: sin grieta | https://doi.org/10.5281/zenodo.21509581 | 2.387331
FAB074_1E+7 | FABEST | 42CrMo4+QT | FAB074 | Multiaxial | Unnotched hourglass hollow | -1 | 421.7104 | 0 | 25 | 243.3269 | 1 | 25 | 0 | evento ambiguo: sin grieta | https://doi.org/10.5281/zenodo.21509581 | 2.3861901
FAB074_2E+7 | FABEST | 42CrMo4+QT | FAB074 | Multiaxial | Unnotched hourglass hollow | -1 | 421.1496 | 0 | 25 | 243.0033 | 1 | 25 | 0 | evento ambiguo: sin grieta | https://doi.org/10.5281/zenodo.21509581 | 2.3856122
FAB074_5E+7 | FABEST | 42CrMo4+QT | FAB074 | Multiaxial | Unnotched hourglass hollow | -1 | 420.8111 | 0 | 25 | 242.808 | 1 | 25 | 0 | evento ambiguo: sin grieta | https://doi.org/10.5281/zenodo.21509581 | 2.385263
FAB074_1E+8 | FABEST | 42CrMo4+QT | FAB074 | Multiaxial | Unnotched hourglass hollow | -1 | 420.6979 | 0 | 25 | 242.7427 | 1 | 25 | 0 | evento ambiguo: sin grieta | https://doi.org/10.5281/zenodo.21509581 | 2.3851461
FAB074_1E+3 | FABEST | 42CrMo4+QT | FAB074 | Multiaxial | Unnotched hourglass hollow | -1 | 633.4938 | 0 | 25 | 365.5259 | 1 | 25 | 0 | evento ambiguo: sin grieta | https://doi.org/10.5281/zenodo.21509581 | 2.5629182
FAB074_2E+3 | FABEST | 42CrMo4+QT | FAB074 | Multiaxial | Unnotched hourglass hollow | -1 | 611.6302 | 0 | 25 | 352.9106 | 1 | 25 | 0 | evento ambiguo: sin grieta | https://doi.org/10.5281/zenodo.21509581 | 2.5476647
FAB074_5E+3 | FABEST | 42CrMo4+QT | FAB074 | Multiaxial | Unnotched hourglass hollow | -1 | 582.7281 | 0 | 25 | 336.2341 | 1 | 25 | 0 | evento ambiguo: sin grieta | https://doi.org/10.5281/zenodo.21509581 | 2.5266418
FAB074_1E+4 | FABEST | 42CrMo4+QT | FAB074 | Multiaxial | Unnotched hourglass hollow | -1 | 560.8645 | 0 | 25 | 323.6188 | 1 | 25 | 0 | evento ambiguo: sin grieta | https://doi.org/10.5281/zenodo.21509581 | 2.5100338
FAB074_2E+4 | FABEST | 42CrMo4+QT | FAB074 | Multiaxial | Unnotched hourglass hollow | -1 | 539.0009 | 0 | 25 | 311.0035 | 1 | 25 | 0 | evento ambiguo: sin grieta | https://doi.org/10.5281/zenodo.21509581 | 2.4927653
FAB074_5E+4 | FABEST | 42CrMo4+QT | FAB074 | Multiaxial | Unnotched hourglass hollow | -1 | 510.0988 | 0 | 25 | 294.327 | 1 | 25 | 0 | evento ambiguo: sin grieta | https://doi.org/10.5281/zenodo.21509581 | 2.4688301
FAB074_1E+5 | FABEST | 42CrMo4+QT | FAB074 | Multiaxial | Unnotched hourglass hollow | -1 | 488.2352 | 0 | 25 | 281.7117 | 1 | 25 | 0 | evento ambiguo: sin grieta | https://doi.org/10.5281/zenodo.21509581 | 2.4498049
FAB074_2E+5 | FABEST | 42CrMo4+QT | FAB074 | Multiaxial | Unnotched hourglass hollow | -1 | 466.3716 | 0 | 25 | 269.0964 | 1 | 25 | 0 | evento ambiguo: sin grieta | https://doi.org/10.5281/zenodo.21509581 | 2.4299079
FAB074_5E+5 | FABEST | 42CrMo4+QT | FAB074 | Multiaxial | Unnotched hourglass hollow | -1 | 437.4695 | 0 | 25 | 252.4199 | 1 | 25 | 0 | evento ambiguo: sin grieta | https://doi.org/10.5281/zenodo.21509581 | 2.4021236
FAB074_1E+6 | FABEST | 42CrMo4+QT | FAB074 | Multiaxial | Unnotched hourglass hollow | -1 | 415.6059 | 0 | 25 | 239.8046 | 1 | 25 | 0 | evento ambiguo: sin grieta | https://doi.org/10.5281/zenodo.21509581 | 2.3798575
FAB074_2E+6 | FABEST | 42CrMo4+QT | FAB074 | Multiaxial | Unnotched hourglass hollow | -1 | 393.7423 | 0 | 25 | 227.1893 | 1 | 25 | 0 | evento ambiguo: sin grieta | https://doi.org/10.5281/zenodo.21509581 | 2.3563879
FAB074_5E+6 | FABEST | 42CrMo4+QT | FAB074 | Multiaxial | Unnotched hourglass hollow | -1 | 364.8402 | 0 | 25 | 210.5128 | 1 | 25 | 0 | evento ambiguo: sin grieta | https://doi.org/10.5281/zenodo.21509581 | 2.3232785
FAB074_1E+7 | FABEST | 42CrMo4+QT | FAB074 | Multiaxial | Unnotched hourglass hollow | -1 | 342.9766 | 0 | 25 | 197.8975 | 1 | 25 | 0 | evento ambiguo: sin grieta | https://doi.org/10.5281/zenodo.21509581 | 2.2964403
FAB074_2E+7 | FABEST | 42CrMo4+QT | FAB074 | Multiaxial | Unnotched hourglass hollow | -1 | 321.113 | 0 | 25 | 185.2822 | 1 | 25 | 0 | evento ambiguo: sin grieta | https://doi.org/10.5281/zenodo.21509581 | 2.2678337
FAB074_5E+7 | FABEST | 42CrMo4+QT | FAB074 | Multiaxial | Unnotched hourglass hollow | -1 | 292.2109 | 0 | 25 | 168.6057 | 1 | 25 | 0 | evento ambiguo: sin grieta | https://doi.org/10.5281/zenodo.21509581 | 2.2268723
FAB074_1E+8 | FABEST | 42CrMo4+QT | FAB074 | Multiaxial | Unnotched hourglass hollow | -1 | 270.3473 | 0 | 25 | 155.9904 | 1 | 25 | 0 | evento ambiguo: sin grieta | https://doi.org/10.5281/zenodo.21509581 | 2.1930979
FAB075_A35-32 | FABEST | 42CrMo4+QT | FAB075 | Multiaxial | Unnotched hourglass hollow | -1 | 565.7 | 0 | 20 | 326.4089 | 1 | 20 | 90 | evento ambiguo: sin grieta | https://doi.org/10.5281/zenodo.21509581 | 2.513762
FAB075_A35-31 | FABEST | 42CrMo4+QT | FAB075 | Multiaxial | Unnotched hourglass hollow | -1 | 530.4 | 0 | 20 | 306.0408 | 1 | 20 | 90 | evento ambiguo: sin grieta | https://doi.org/10.5281/zenodo.21509581 | 2.4857793
FAB075_A35-38B | FABEST | 42CrMo4+QT | FAB075 | Multiaxial | Unnotched hourglass hollow | -1 | 519.8 | 0 | 20 | 299.9246 | 1 | 20 | 90 | evento ambiguo: sin grieta | https://doi.org/10.5281/zenodo.21509581 | 2.4770121
FAB075_A35-33 | FABEST | 42CrMo4+QT | FAB075 | Multiaxial | Unnotched hourglass hollow | -1 | 495 | 0 | 20 | 285.615 | 1 | 20 | 90 | evento ambiguo: sin grieta | https://doi.org/10.5281/zenodo.21509581 | 2.455781
FAB075_A35-37 | FABEST | 42CrMo4+QT | FAB075 | Multiaxial | Unnotched hourglass hollow | -1 | 442 | 0 | 20 | 255.034 | 1 | 20 | 90 | evento ambiguo: sin grieta | https://doi.org/10.5281/zenodo.21509581 | 2.4065981
FAB075_A35-34 | FABEST | 42CrMo4+QT | FAB075 | Multiaxial | Unnotched hourglass hollow | -1 | 477.4 | 0 | 20 | 275.4598 | 1 | 20 | 90 | evento ambiguo: sin grieta | https://doi.org/10.5281/zenodo.21509581 | 2.4400582
FAB075_A35-36 | FABEST | 42CrMo4+QT | FAB075 | Multiaxial | Unnotched hourglass hollow | -1 | 448.9 | 0 | 10 | 259.0153 | 1 | 10 | 90 | evento ambiguo: sin grieta | https://doi.org/10.5281/zenodo.21509581 | 2.4133254
FAB075_A35-39 | FABEST | 42CrMo4+QT | FAB075 | Multiaxial | Unnotched hourglass hollow | -1 | 438.4 | 0 | 20 | 252.9568 | 1 | 20 | 90 | evento ambiguo: sin grieta | https://doi.org/10.5281/zenodo.21509581 | 2.4030464
FAB075_A35-35 | FABEST | 42CrMo4+QT | FAB075 | Multiaxial | Unnotched hourglass hollow | -1 | 459.7 | 0 | 20 | 265.2469 | 1 | 20 | 90 | evento ambiguo: sin grieta | https://doi.org/10.5281/zenodo.21509581 | 2.4236503
FAB075_A35-40 | FABEST | 42CrMo4+QT | FAB075 | Multiaxial | Unnotched hourglass hollow | -1 | 434.9 | 0 | 20 | 250.9373 | 1 | 20 | 90 | evento ambiguo: sin grieta | https://doi.org/10.5281/zenodo.21509581 | 2.3995652
FAB075_A35-38 | FABEST | 42CrMo4+QT | FAB075 | Multiaxial | Unnotched hourglass hollow | -1 | 431.3 | 0 | 20 | 248.8601 | 1 | 20 | 90 | evento ambiguo: sin grieta | https://doi.org/10.5281/zenodo.21509581 | 2.3959553
FAB075_1E+3 | FABEST | 42CrMo4+QT | FAB075 | Multiaxial | Unnotched hourglass hollow | -1 | 847.6294 | 0 | 20 | 489.0822 | 1 | 20 | 90 | evento ambiguo: sin grieta | https://doi.org/10.5281/zenodo.21509581 | 2.6893818
FAB075_2E+3 | FABEST | 42CrMo4+QT | FAB075 | Multiaxial | Unnotched hourglass hollow | -1 | 779.2559 | 0 | 20 | 449.6307 | 1 | 20 | 90 | evento ambiguo: sin grieta | https://doi.org/10.5281/zenodo.21509581 | 2.6528559
FAB075_5E+3 | FABEST | 42CrMo4+QT | FAB075 | Multiaxial | Unnotched hourglass hollow | -1 | 697.2612 | 0 | 20 | 402.3197 | 1 | 20 | 90 | evento ambiguo: sin grieta | https://doi.org/10.5281/zenodo.21509581 | 2.6045713
FAB075_1E+4 | FABEST | 42CrMo4+QT | FAB075 | Multiaxial | Unnotched hourglass hollow | -1 | 641.017 | 0 | 20 | 369.8668 | 1 | 20 | 90 | evento ambiguo: sin grieta | https://doi.org/10.5281/zenodo.21509581 | 2.5680454
FAB075_2E+4 | FABEST | 42CrMo4+QT | FAB075 | Multiaxial | Unnotched hourglass hollow | -1 | 589.3098 | 0 | 20 | 340.0318 | 1 | 20 | 90 | evento ambiguo: sin grieta | https://doi.org/10.5281/zenodo.21509581 | 2.5315195
FAB075_5E+4 | FABEST | 42CrMo4+QT | FAB075 | Multiaxial | Unnotched hourglass hollow | -1 | 527.3016 | 0 | 20 | 304.253 | 1 | 20 | 90 | evento ambiguo: sin grieta | https://doi.org/10.5281/zenodo.21509581 | 2.4832349
FAB075_1E+5 | FABEST | 42CrMo4+QT | FAB075 | Multiaxial | Unnotched hourglass hollow | -1 | 484.7671 | 0 | 20 | 279.7106 | 1 | 20 | 90 | evento ambiguo: sin grieta | https://doi.org/10.5281/zenodo.21509581 | 2.446709
FAB075_2E+5 | FABEST | 42CrMo4+QT | FAB075 | Multiaxial | Unnotched hourglass hollow | -1 | 445.6637 | 0 | 20 | 257.1479 | 1 | 20 | 90 | evento ambiguo: sin grieta | https://doi.org/10.5281/zenodo.21509581 | 2.4101831
FAB075_5E+5 | FABEST | 42CrMo4+QT | FAB075 | Multiaxial | Unnotched hourglass hollow | -1 | 398.7701 | 0 | 20 | 230.0904 | 1 | 20 | 90 | evento ambiguo: sin grieta | https://doi.org/10.5281/zenodo.21509581 | 2.3618984
FAB075_1E+6 | FABEST | 42CrMo4+QT | FAB075 | Multiaxial | Unnotched hourglass hollow | -1 | 366.6036 | 0 | 20 | 211.5303 | 1 | 20 | 90 | evento ambiguo: sin grieta | https://doi.org/10.5281/zenodo.21509581 | 2.3253725
FAB075_2E+6 | FABEST | 42CrMo4+QT | FAB075 | Multiaxial | Unnotched hourglass hollow | -1 | 337.0318 | 0 | 20 | 194.4673 | 1 | 20 | 90 | evento ambiguo: sin grieta | https://doi.org/10.5281/zenodo.21509581 | 2.2888466
FAB075_5E+6 | FABEST | 42CrMo4+QT | FAB075 | Multiaxial | Unnotched hourglass hollow | -1 | 301.5687 | 0 | 20 | 174.0051 | 1 | 20 | 90 | evento ambiguo: sin grieta | https://doi.org/10.5281/zenodo.21509581 | 2.240562
FAB075_1E+7 | FABEST | 42CrMo4+QT | FAB075 | Multiaxial | Unnotched hourglass hollow | -1 | 277.2428 | 0 | 20 | 159.9691 | 1 | 20 | 90 | evento ambiguo: sin grieta | https://doi.org/10.5281/zenodo.21509581 | 2.2040361
FAB075_2E+7 | FABEST | 42CrMo4+QT | FAB075 | Multiaxial | Unnotched hourglass hollow | -1 | 254.8792 | 0 | 20 | 147.0653 | 1 | 20 | 90 | evento ambiguo: sin grieta | https://doi.org/10.5281/zenodo.21509581 | 2.1675102
FAB075_5E+7 | FABEST | 42CrMo4+QT | FAB075 | Multiaxial | Unnotched hourglass hollow | -1 | 228.0603 | 0 | 20 | 131.5908 | 1 | 20 | 90 | evento ambiguo: sin grieta | https://doi.org/10.5281/zenodo.21509581 | 2.1192256
FAB075_1E+8 | FABEST | 42CrMo4+QT | FAB075 | Multiaxial | Unnotched hourglass hollow | -1 | 209.664 | 0 | 20 | 120.9761 | 1 | 20 | 90 | evento ambiguo: sin grieta | https://doi.org/10.5281/zenodo.21509581 | 2.0826997
FAB075_1E+3 | FABEST | 42CrMo4+QT | FAB075 | Multiaxial | Unnotched hourglass hollow | -1 | 681.2797 | 0 | 20 | 393.0984 | 1 | 20 | 90 | evento ambiguo: sin grieta | https://doi.org/10.5281/zenodo.21509581 | 2.5945013
FAB075_2E+3 | FABEST | 42CrMo4+QT | FAB075 | Multiaxial | Unnotched hourglass hollow | -1 | 671.5274 | 0 | 20 | 387.4713 | 1 | 20 | 90 | evento ambiguo: sin grieta | https://doi.org/10.5281/zenodo.21509581 | 2.5882396
FAB075_5E+3 | FABEST | 42CrMo4+QT | FAB075 | Multiaxial | Unnotched hourglass hollow | -1 | 646.3506 | 0 | 20 | 372.9443 | 1 | 20 | 90 | evento ambiguo: sin grieta | https://doi.org/10.5281/zenodo.21509581 | 2.571644
FAB075_1E+4 | FABEST | 42CrMo4+QT | FAB075 | Multiaxial | Unnotched hourglass hollow | -1 | 614.3383 | 0 | 20 | 354.4732 | 1 | 20 | 90 | evento ambiguo: sin grieta | https://doi.org/10.5281/zenodo.21509581 | 2.5495834
FAB075_2E+4 | FABEST | 42CrMo4+QT | FAB075 | Multiaxial | Unnotched hourglass hollow | -1 | 572.2231 | 0 | 20 | 330.1727 | 1 | 20 | 90 | evento ambiguo: sin grieta | https://doi.org/10.5281/zenodo.21509581 | 2.5187412
FAB075_5E+4 | FABEST | 42CrMo4+QT | FAB075 | Multiaxial | Unnotched hourglass hollow | -1 | 514.1944 | 0 | 20 | 296.6902 | 1 | 20 | 90 | evento ambiguo: sin grieta | https://doi.org/10.5281/zenodo.21509581 | 2.4723031
FAB075_1E+5 | FABEST | 42CrMo4+QT | FAB075 | Multiaxial | Unnotched hourglass hollow | -1 | 479.8032 | 0 | 20 | 276.8465 | 1 | 20 | 90 | evento ambiguo: sin grieta | https://doi.org/10.5281/zenodo.21509581 | 2.442239
FAB075_2E+5 | FABEST | 42CrMo4+QT | FAB075 | Multiaxial | Unnotched hourglass hollow | -1 | 457.0159 | 0 | 20 | 263.6982 | 1 | 20 | 90 | evento ambiguo: sin grieta | https://doi.org/10.5281/zenodo.21509581 | 2.4211072
FAB075_5E+5 | FABEST | 42CrMo4+QT | FAB075 | Multiaxial | Unnotched hourglass hollow | -1 | 440.7952 | 0 | 20 | 254.3388 | 1 | 20 | 90 | evento ambiguo: sin grieta | https://doi.org/10.5281/zenodo.21509581 | 2.4054127
FAB075_1E+6 | FABEST | 42CrMo4+QT | FAB075 | Multiaxial | Unnotched hourglass hollow | -1 | 434.8707 | 0 | 20 | 250.9204 | 1 | 20 | 90 | evento ambiguo: sin grieta | https://doi.org/10.5281/zenodo.21509581 | 2.3995359
FAB075_2E+6 | FABEST | 42CrMo4+QT | FAB075 | Multiaxial | Unnotched hourglass hollow | -1 | 431.8005 | 0 | 20 | 249.1489 | 1 | 20 | 90 | evento ambiguo: sin grieta | https://doi.org/10.5281/zenodo.21509581 | 2.396459
FAB075_5E+6 | FABEST | 42CrMo4+QT | FAB075 | Multiaxial | Unnotched hourglass hollow | -1 | 429.9224 | 0 | 20 | 248.0652 | 1 | 20 | 90 | evento ambiguo: sin grieta | https://doi.org/10.5281/zenodo.21509581 | 2.3945659
FAB075_1E+7 | FABEST | 42CrMo4+QT | FAB075 | Multiaxial | Unnotched hourglass hollow | -1 | 429.2902 | 0 | 20 | 247.7005 | 1 | 20 | 90 | evento ambiguo: sin grieta | https://doi.org/10.5281/zenodo.21509581 | 2.3939268
FAB075_2E+7 | FABEST | 42CrMo4+QT | FAB075 | Multiaxial | Unnotched hourglass hollow | -1 | 428.973 | 0 | 20 | 247.5174 | 1 | 20 | 90 | evento ambiguo: sin grieta | https://doi.org/10.5281/zenodo.21509581 | 2.3936057
FAB075_5E+7 | FABEST | 42CrMo4+QT | FAB075 | Multiaxial | Unnotched hourglass hollow | -1 | 428.7822 | 0 | 20 | 247.4074 | 1 | 20 | 90 | evento ambiguo: sin grieta | https://doi.org/10.5281/zenodo.21509581 | 2.3934126
FAB075_1E+8 | FABEST | 42CrMo4+QT | FAB075 | Multiaxial | Unnotched hourglass hollow | -1 | 428.7186 | 0 | 20 | 247.3706 | 1 | 20 | 90 | evento ambiguo: sin grieta | https://doi.org/10.5281/zenodo.21509581 | 2.3933481
FAB075_1E+3 | FABEST | 42CrMo4+QT | FAB075 | Multiaxial | Unnotched hourglass hollow | -1 | 760.5885 | 0 | 20 | 438.8596 | 1 | 20 | 90 | evento ambiguo: sin grieta | https://doi.org/10.5281/zenodo.21509581 | 2.6423256
FAB075_2E+3 | FABEST | 42CrMo4+QT | FAB075 | Multiaxial | Unnotched hourglass hollow | -1 | 719.3399 | 0 | 20 | 415.0591 | 1 | 20 | 90 | evento ambiguo: sin grieta | https://doi.org/10.5281/zenodo.21509581 | 2.6181099
FAB075_5E+3 | FABEST | 42CrMo4+QT | FAB075 | Multiaxial | Unnotched hourglass hollow | -1 | 664.8121 | 0 | 20 | 383.5966 | 1 | 20 | 90 | evento ambiguo: sin grieta | https://doi.org/10.5281/zenodo.21509581 | 2.5838747
FAB075_1E+4 | FABEST | 42CrMo4+QT | FAB075 | Multiaxial | Unnotched hourglass hollow | -1 | 623.5634 | 0 | 20 | 359.7961 | 1 | 20 | 90 | evento ambiguo: sin grieta | https://doi.org/10.5281/zenodo.21509581 | 2.5560564
FAB075_2E+4 | FABEST | 42CrMo4+QT | FAB075 | Multiaxial | Unnotched hourglass hollow | -1 | 582.3148 | 0 | 20 | 335.9956 | 1 | 20 | 90 | evento ambiguo: sin grieta | https://doi.org/10.5281/zenodo.21509581 | 2.5263336
FAB075_5E+4 | FABEST | 42CrMo4+QT | FAB075 | Multiaxial | Unnotched hourglass hollow | -1 | 527.787 | 0 | 20 | 304.5331 | 1 | 20 | 90 | evento ambiguo: sin grieta | https://doi.org/10.5281/zenodo.21509581 | 2.4836345
FAB075_1E+5 | FABEST | 42CrMo4+QT | FAB075 | Multiaxial | Unnotched hourglass hollow | -1 | 486.5383 | 0 | 20 | 280.7326 | 1 | 20 | 90 | evento ambiguo: sin grieta | https://doi.org/10.5281/zenodo.21509581 | 2.4482928
FAB075_2E+5 | FABEST | 42CrMo4+QT | FAB075 | Multiaxial | Unnotched hourglass hollow | -1 | 445.2896 | 0 | 20 | 256.9321 | 1 | 20 | 90 | evento ambiguo: sin grieta | https://doi.org/10.5281/zenodo.21509581 | 2.4098184
FAB075_5E+5 | FABEST | 42CrMo4+QT | FAB075 | Multiaxial | Unnotched hourglass hollow | -1 | 390.7618 | 0 | 20 | 225.4696 | 1 | 20 | 90 | evento ambiguo: sin grieta | https://doi.org/10.5281/zenodo.21509581 | 2.353088
FAB075_1E+6 | FABEST | 42CrMo4+QT | FAB075 | Multiaxial | Unnotched hourglass hollow | -1 | 349.5132 | 0 | 20 | 201.6691 | 1 | 20 | 90 | evento ambiguo: sin grieta | https://doi.org/10.5281/zenodo.21509581 | 2.3046394
FAB075_2E+6 | FABEST | 42CrMo4+QT | FAB075 | Multiaxial | Unnotched hourglass hollow | -1 | 308.2645 | 0 | 20 | 177.8686 | 1 | 20 | 90 | evento ambiguo: sin grieta | https://doi.org/10.5281/zenodo.21509581 | 2.2500993
FAB075_5E+6 | FABEST | 42CrMo4+QT | FAB075 | Multiaxial | Unnotched hourglass hollow | -1 | 253.7367 | 0 | 20 | 146.4061 | 1 | 20 | 90 | evento ambiguo: sin grieta | https://doi.org/10.5281/zenodo.21509581 | 2.1655591
FAB075_1E+7 | FABEST | 42CrMo4+QT | FAB075 | Multiaxial | Unnotched hourglass hollow | -1 | 212.4881 | 0 | 20 | 122.6056 | 1 | 20 | 90 | evento ambiguo: sin grieta | https://doi.org/10.5281/zenodo.21509581 | 2.0885103
FAB075_2E+7 | FABEST | 42CrMo4+QT | FAB075 | Multiaxial | Unnotched hourglass hollow | -1 | 171.2394 | 0 | 20 | 98.80512 | 1 | 20 | 90 | evento ambiguo: sin grieta | https://doi.org/10.5281/zenodo.21509581 | 1.9947795
FAB075_5E+7 | FABEST | 42CrMo4+QT | FAB075 | Multiaxial | Unnotched hourglass hollow | -1 | 116.7116 | 0 | 20 | 67.34259 | 1 | 20 | 90 | evento ambiguo: sin grieta | https://doi.org/10.5281/zenodo.21509581 | 1.8282898
FAB075_1E+8 | FABEST | 42CrMo4+QT | FAB075 | Multiaxial | Unnotched hourglass hollow | -1 | 75.46293 | 0 | 20 | 43.54211 | 1 | 20 | 90 | evento ambiguo: sin grieta | https://doi.org/10.5281/zenodo.21509581 | 1.6389095
FAB081_6A | FABEST | 42CrMo4+QT | FAB081 | Axial | Unnotched hourglass bar | -1 | 700 | 0 | 119 | 13045 | 1 | finished | 214degC | INCLUIR | https://doi.org/10.5281/zenodo.21509581 | 4.1154441
FAB081_11A | FABEST | 42CrMo4+QT | FAB081 | Axial | Unnotched hourglass bar | -1 | 700 | 0 | 119 | 13510 | 1 | finished | 220degC | INCLUIR | https://doi.org/10.5281/zenodo.21509581 | 4.1306553
FAB081_8 | FABEST | 42CrMo4+QT | FAB081 | Axial | Unnotched hourglass bar | -1 | 660 | 0 | 119 | 42502 | 1 | finished | 150degC | INCLUIR | https://doi.org/10.5281/zenodo.21509581 | 4.6284094
FAB081_7 | FABEST | 42CrMo4+QT | FAB081 | Axial | Unnotched hourglass bar | -1 | 630 | 0 | 119 | 120371 | 1 | finished |  | INCLUIR | https://doi.org/10.5281/zenodo.21509581 | 5.0805219
FAB081_3 | FABEST | 42CrMo4+QT | FAB081 | Axial | Unnotched hourglass bar | -1 | 600 | 0 | 119 | 155519 | 1 | finished |  | INCLUIR | https://doi.org/10.5281/zenodo.21509581 | 5.1917835
FAB081_9 | FABEST | 42CrMo4+QT | FAB081 | Axial | Unnotched hourglass bar | -1 | 575 | 0 | 119 | 276832 | 1 | finished |  | INCLUIR | https://doi.org/10.5281/zenodo.21509581 | 5.4422163
FAB081_5 | FABEST | 42CrMo4+QT | FAB081 | Axial | Unnotched hourglass bar | -1 | 550 | 0 | 119 | 387270 | 1 | finished |  | INCLUIR | https://doi.org/10.5281/zenodo.21509581 | 5.5880139
FAB081_4 | FABEST | 42CrMo4+QT | FAB081 | Axial | Unnotched hourglass bar | -1 | 520 | 0 | 119 | 1157707 | 1 | finished |  | INCLUIR | https://doi.org/10.5281/zenodo.21509581 | 6.0635987
FAB081_12 | FABEST | 42CrMo4+QT | FAB081 | Axial | Unnotched hourglass bar | -1 | 530 | 0 | 119 | 1349358 | 1 | finished |  | INCLUIR | https://doi.org/10.5281/zenodo.21509581 | 6.1301272
FAB081_10 | FABEST | 42CrMo4+QT | FAB081 | Axial | Unnotched hourglass bar | -1 | 535 | 0 | 119 | 1829679 | 1 | finished |  | INCLUIR | https://doi.org/10.5281/zenodo.21509581 | 6.2623749
FAB081_6 | FABEST | 42CrMo4+QT | FAB081 | Axial | Unnotched hourglass bar | -1 | 510 | 0 | 119 | 15041627 | 0 | interrupted |  | INCLUIR | https://doi.org/10.5281/zenodo.21509581 | 7.1772948
FAB081_11 | FABEST | 42CrMo4+QT | FAB081 | Axial | Unnotched hourglass bar | -1 | 520 | 0 | 119 | 22600000 | 0 | interrupted |  | INCLUIR | https://doi.org/10.5281/zenodo.21509581 | 7.3541084
FAB081_1E+3 | FABEST | 42CrMo4+QT | FAB081 | Axial | Unnotched hourglass bar | -1 | 832.874 | 0 | 119 | 1000 | 0 |  |  | evento ambiguo: sin grieta | https://doi.org/10.5281/zenodo.21509581 | 3
FAB081_2E+3 | FABEST | 42CrMo4+QT | FAB081 | Axial | Unnotched hourglass bar | -1 | 796.7005 | 0 | 119 | 2000 | 0 |  |  | evento ambiguo: sin grieta | https://doi.org/10.5281/zenodo.21509581 | 3.30103
FAB081_5E+3 | FABEST | 42CrMo4+QT | FAB081 | Axial | Unnotched hourglass bar | -1 | 751.2816 | 0 | 119 | 5000 | 0 |  |  | evento ambiguo: sin grieta | https://doi.org/10.5281/zenodo.21509581 | 3.69897
FAB081_1E+4 | FABEST | 42CrMo4+QT | FAB081 | Axial | Unnotched hourglass bar | -1 | 718.6518 | 0 | 119 | 10000 | 0 |  |  | evento ambiguo: sin grieta | https://doi.org/10.5281/zenodo.21509581 | 4
FAB081_2E+4 | FABEST | 42CrMo4+QT | FAB081 | Axial | Unnotched hourglass bar | -1 | 687.4392 | 0 | 119 | 20000 | 0 |  |  | evento ambiguo: sin grieta | https://doi.org/10.5281/zenodo.21509581 | 4.30103
FAB081_5E+4 | FABEST | 42CrMo4+QT | FAB081 | Axial | Unnotched hourglass bar | -1 | 648.2491 | 0 | 119 | 50000 | 0 |  |  | evento ambiguo: sin grieta | https://doi.org/10.5281/zenodo.21509581 | 4.69897
FAB081_1E+5 | FABEST | 42CrMo4+QT | FAB081 | Axial | Unnotched hourglass bar | -1 | 620.0942 | 0 | 119 | 100000 | 0 |  |  | evento ambiguo: sin grieta | https://doi.org/10.5281/zenodo.21509581 | 5
FAB081_2E+5 | FABEST | 42CrMo4+QT | FAB081 | Axial | Unnotched hourglass bar | -1 | 593.1622 | 0 | 119 | 200000 | 0 |  |  | evento ambiguo: sin grieta | https://doi.org/10.5281/zenodo.21509581 | 5.30103
FAB081_5E+5 | FABEST | 42CrMo4+QT | FAB081 | Axial | Unnotched hourglass bar | -1 | 559.3467 | 0 | 119 | 500000 | 0 |  |  | evento ambiguo: sin grieta | https://doi.org/10.5281/zenodo.21509581 | 5.69897
FAB081_1E+6 | FABEST | 42CrMo4+QT | FAB081 | Axial | Unnotched hourglass bar | -1 | 535.0531 | 0 | 119 | 1000000 | 0 |  |  | evento ambiguo: sin grieta | https://doi.org/10.5281/zenodo.21509581 | 6
FAB081_2E+6 | FABEST | 42CrMo4+QT | FAB081 | Axial | Unnotched hourglass bar | -1 | 511.8146 | 0 | 119 | 2000000 | 0 |  |  | evento ambiguo: sin grieta | https://doi.org/10.5281/zenodo.21509581 | 6.30103
FAB081_5E+6 | FABEST | 42CrMo4+QT | FAB081 | Axial | Unnotched hourglass bar | -1 | 482.6366 | 0 | 119 | 5000000 | 0 |  |  | evento ambiguo: sin grieta | https://doi.org/10.5281/zenodo.21509581 | 6.69897
FAB081_1E+7 | FABEST | 42CrMo4+QT | FAB081 | Axial | Unnotched hourglass bar | -1 | 461.6747 | 0 | 119 | 10000000 | 0 |  |  | evento ambiguo: sin grieta | https://doi.org/10.5281/zenodo.21509581 | 7
FAB081_2E+7 | FABEST | 42CrMo4+QT | FAB081 | Axial | Unnotched hourglass bar | -1 | 441.6231 | 0 | 119 | 20000000 | 0 |  |  | evento ambiguo: sin grieta | https://doi.org/10.5281/zenodo.21509581 | 7.30103
FAB081_5E+7 | FABEST | 42CrMo4+QT | FAB081 | Axial | Unnotched hourglass bar | -1 | 416.4467 | 0 | 119 | 50000000 | 0 |  |  | evento ambiguo: sin grieta | https://doi.org/10.5281/zenodo.21509581 | 7.69897
FAB081_1E+8 | FABEST | 42CrMo4+QT | FAB081 | Axial | Unnotched hourglass bar | -1 | 398.3595 | 0 | 119 | 100000000 | 0 |  |  | evento ambiguo: sin grieta | https://doi.org/10.5281/zenodo.21509581 | 8
FAB081_1E+3 | FABEST | 42CrMo4+QT | FAB081 | Axial | Unnotched hourglass bar | -1 | 720.1227 | 0 | 119 | 1000 | 0 |  |  | evento ambiguo: sin grieta | https://doi.org/10.5281/zenodo.21509581 | 3
FAB081_2E+3 | FABEST | 42CrMo4+QT | FAB081 | Axial | Unnotched hourglass bar | -1 | 718.3168 | 0 | 119 | 2000 | 0 |  |  | evento ambiguo: sin grieta | https://doi.org/10.5281/zenodo.21509581 | 3.30103
FAB081_5E+3 | FABEST | 42CrMo4+QT | FAB081 | Axial | Unnotched hourglass bar | -1 | 713.088 | 0 | 119 | 5000 | 0 |  |  | evento ambiguo: sin grieta | https://doi.org/10.5281/zenodo.21509581 | 3.69897
FAB081_1E+4 | FABEST | 42CrMo4+QT | FAB081 | Axial | Unnotched hourglass bar | -1 | 704.9548 | 0 | 119 | 10000 | 0 |  |  | evento ambiguo: sin grieta | https://doi.org/10.5281/zenodo.21509581 | 4
FAB081_2E+4 | FABEST | 42CrMo4+QT | FAB081 | Axial | Unnotched hourglass bar | -1 | 690.5618 | 0 | 119 | 20000 | 0 |  |  | evento ambiguo: sin grieta | https://doi.org/10.5281/zenodo.21509581 | 4.30103
FAB081_5E+4 | FABEST | 42CrMo4+QT | FAB081 | Axial | Unnotched hourglass bar | -1 | 658.1161 | 0 | 119 | 50000 | 0 |  |  | evento ambiguo: sin grieta | https://doi.org/10.5281/zenodo.21509581 | 4.69897
FAB081_1E+5 | FABEST | 42CrMo4+QT | FAB081 | Axial | Unnotched hourglass bar | -1 | 624.4475 | 0 | 119 | 100000 | 0 |  |  | evento ambiguo: sin grieta | https://doi.org/10.5281/zenodo.21509581 | 5
FAB081_2E+5 | FABEST | 42CrMo4+QT | FAB081 | Axial | Unnotched hourglass bar | -1 | 589.3308 | 0 | 119 | 200000 | 0 |  |  | evento ambiguo: sin grieta | https://doi.org/10.5281/zenodo.21509581 | 5.30103
FAB081_5E+5 | FABEST | 42CrMo4+QT | FAB081 | Axial | Unnotched hourglass bar | -1 | 552.4731 | 0 | 119 | 500000 | 0 |  |  | evento ambiguo: sin grieta | https://doi.org/10.5281/zenodo.21509581 | 5.69897
FAB081_1E+6 | FABEST | 42CrMo4+QT | FAB081 | Axial | Unnotched hourglass bar | -1 | 535.0422 | 0 | 119 | 1000000 | 0 |  |  | evento ambiguo: sin grieta | https://doi.org/10.5281/zenodo.21509581 | 6
FAB081_2E+6 | FABEST | 42CrMo4+QT | FAB081 | Axial | Unnotched hourglass bar | -1 | 524.867 | 0 | 119 | 2000000 | 0 |  |  | evento ambiguo: sin grieta | https://doi.org/10.5281/zenodo.21509581 | 6.30103
FAB081_5E+6 | FABEST | 42CrMo4+QT | FAB081 | Axial | Unnotched hourglass bar | -1 | 518.1941 | 0 | 119 | 5000000 | 0 |  |  | evento ambiguo: sin grieta | https://doi.org/10.5281/zenodo.21509581 | 6.69897
FAB081_1E+7 | FABEST | 42CrMo4+QT | FAB081 | Axial | Unnotched hourglass bar | -1 | 515.8648 | 0 | 119 | 10000000 | 0 |  |  | evento ambiguo: sin grieta | https://doi.org/10.5281/zenodo.21509581 | 7
FAB081_2E+7 | FABEST | 42CrMo4+QT | FAB081 | Axial | Unnotched hourglass bar | -1 | 514.6794 | 0 | 119 | 20000000 | 0 |  |  | evento ambiguo: sin grieta | https://doi.org/10.5281/zenodo.21509581 | 7.30103
FAB081_5E+7 | FABEST | 42CrMo4+QT | FAB081 | Axial | Unnotched hourglass bar | -1 | 513.9613 | 0 | 119 | 50000000 | 0 |  |  | evento ambiguo: sin grieta | https://doi.org/10.5281/zenodo.21509581 | 7.69897
FAB081_1E+8 | FABEST | 42CrMo4+QT | FAB081 | Axial | Unnotched hourglass bar | -1 | 513.7208 | 0 | 119 | 100000000 | 0 |  |  | evento ambiguo: sin grieta | https://doi.org/10.5281/zenodo.21509581 | 8
FAB081_1E+3 | FABEST | 42CrMo4+QT | FAB081 | Axial | Unnotched hourglass bar | -1 | 802.6279 | 0 | 119 | 1000 | 0 |  |  | evento ambiguo: sin grieta | https://doi.org/10.5281/zenodo.21509581 | 3
FAB081_2E+3 | FABEST | 42CrMo4+QT | FAB081 | Axial | Unnotched hourglass bar | -1 | 775.6776 | 0 | 119 | 2000 | 0 |  |  | evento ambiguo: sin grieta | https://doi.org/10.5281/zenodo.21509581 | 3.30103
FAB081_5E+3 | FABEST | 42CrMo4+QT | FAB081 | Axial | Unnotched hourglass bar | -1 | 740.0512 | 0 | 119 | 5000 | 0 |  |  | evento ambiguo: sin grieta | https://doi.org/10.5281/zenodo.21509581 | 3.69897
FAB081_1E+4 | FABEST | 42CrMo4+QT | FAB081 | Axial | Unnotched hourglass bar | -1 | 713.1009 | 0 | 119 | 10000 | 0 |  |  | evento ambiguo: sin grieta | https://doi.org/10.5281/zenodo.21509581 | 4
FAB081_2E+4 | FABEST | 42CrMo4+QT | FAB081 | Axial | Unnotched hourglass bar | -1 | 686.1505 | 0 | 119 | 20000 | 0 |  |  | evento ambiguo: sin grieta | https://doi.org/10.5281/zenodo.21509581 | 4.30103
FAB081_5E+4 | FABEST | 42CrMo4+QT | FAB081 | Axial | Unnotched hourglass bar | -1 | 650.5241 | 0 | 119 | 50000 | 0 |  |  | evento ambiguo: sin grieta | https://doi.org/10.5281/zenodo.21509581 | 4.69897
FAB081_1E+5 | FABEST | 42CrMo4+QT | FAB081 | Axial | Unnotched hourglass bar | -1 | 623.5738 | 0 | 119 | 100000 | 0 |  |  | evento ambiguo: sin grieta | https://doi.org/10.5281/zenodo.21509581 | 5
FAB081_2E+5 | FABEST | 42CrMo4+QT | FAB081 | Axial | Unnotched hourglass bar | -1 | 596.6234 | 0 | 119 | 200000 | 0 |  |  | evento ambiguo: sin grieta | https://doi.org/10.5281/zenodo.21509581 | 5.30103
FAB081_5E+5 | FABEST | 42CrMo4+QT | FAB081 | Axial | Unnotched hourglass bar | -1 | 560.997 | 0 | 119 | 500000 | 0 |  |  | evento ambiguo: sin grieta | https://doi.org/10.5281/zenodo.21509581 | 5.69897
FAB081_1E+6 | FABEST | 42CrMo4+QT | FAB081 | Axial | Unnotched hourglass bar | -1 | 534.0467 | 0 | 119 | 1000000 | 0 |  |  | evento ambiguo: sin grieta | https://doi.org/10.5281/zenodo.21509581 | 6
FAB081_2E+6 | FABEST | 42CrMo4+QT | FAB081 | Axial | Unnotched hourglass bar | -1 | 507.0964 | 0 | 119 | 2000000 | 0 |  |  | evento ambiguo: sin grieta | https://doi.org/10.5281/zenodo.21509581 | 6.30103
FAB081_5E+6 | FABEST | 42CrMo4+QT | FAB081 | Axial | Unnotched hourglass bar | -1 | 471.47 | 0 | 119 | 5000000 | 0 |  |  | evento ambiguo: sin grieta | https://doi.org/10.5281/zenodo.21509581 | 6.69897
FAB081_1E+7 | FABEST | 42CrMo4+QT | FAB081 | Axial | Unnotched hourglass bar | -1 | 444.5196 | 0 | 119 | 10000000 | 0 |  |  | evento ambiguo: sin grieta | https://doi.org/10.5281/zenodo.21509581 | 7
FAB081_2E+7 | FABEST | 42CrMo4+QT | FAB081 | Axial | Unnotched hourglass bar | -1 | 417.5693 | 0 | 119 | 20000000 | 0 |  |  | evento ambiguo: sin grieta | https://doi.org/10.5281/zenodo.21509581 | 7.30103
FAB081_5E+7 | FABEST | 42CrMo4+QT | FAB081 | Axial | Unnotched hourglass bar | -1 | 381.9429 | 0 | 119 | 50000000 | 0 |  |  | evento ambiguo: sin grieta | https://doi.org/10.5281/zenodo.21509581 | 7.69897
FAB081_1E+8 | FABEST | 42CrMo4+QT | FAB081 | Axial | Unnotched hourglass bar | -1 | 354.9926 | 0 | 119 | 100000000 | 0 |  |  | evento ambiguo: sin grieta | https://doi.org/10.5281/zenodo.21509581 | 8
FAB082_7 | FABEST | 42CrMo4+QT | FAB082 | Axial | Unnotched dog-bone bar | -1 | 650 | 0 | 100 | 9436 | 1 | finished | 520degC | INCLUIR | https://doi.org/10.5281/zenodo.21509581 | 3.9747879
FAB082_10A | FABEST | 42CrMo4+QT | FAB082 | Axial | Unnotched dog-bone bar | -1 | 650 | 0 | 100 | 17117 | 1 | finished | 525degC | INCLUIR | https://doi.org/10.5281/zenodo.21509581 | 4.2334277
FAB082_3 | FABEST | 42CrMo4+QT | FAB082 | Axial | Unnotched dog-bone bar | -1 | 600 | 0 | 100 | 46844 | 1 | finished | 450degC | INCLUIR | https://doi.org/10.5281/zenodo.21509581 | 4.670654
FAB082_9A | FABEST | 42CrMo4+QT | FAB082 | Axial | Unnotched dog-bone bar | -1 | 625 | 0 | 100 | 52210 | 1 | finished | 350degC | INCLUIR | https://doi.org/10.5281/zenodo.21509581 | 4.7177537
FAB082_11 | FABEST | 42CrMo4+QT | FAB082 | Axial | Unnotched dog-bone bar | -1 | 600 | 0 | 100 | 76749 | 1 | finished |  | INCLUIR | https://doi.org/10.5281/zenodo.21509581 | 4.8850727
FAB082_6 | FABEST | 42CrMo4+QT | FAB082 | Axial | Unnotched dog-bone bar | -1 | 575 | 0 | 100 | 140333 | 1 | finished |  | INCLUIR | https://doi.org/10.5281/zenodo.21509581 | 5.1471598
FAB082_4 | FABEST | 42CrMo4+QT | FAB082 | Axial | Unnotched dog-bone bar | -1 | 550 | 0 | 100 | 178877 | 1 | finished | 105degC | INCLUIR | https://doi.org/10.5281/zenodo.21509581 | 5.2525545
FAB082_8 | FABEST | 42CrMo4+QT | FAB082 | Axial | Unnotched dog-bone bar | -1 | 515 | 0 | 100 | 445994 | 1 | finished |  | INCLUIR | https://doi.org/10.5281/zenodo.21509581 | 5.649329
FAB082_12 | FABEST | 42CrMo4+QT | FAB082 | Axial | Unnotched dog-bone bar | -1 | 530 | 0 | 100 | 525076 | 1 | finished |  | INCLUIR | https://doi.org/10.5281/zenodo.21509581 | 5.7202222
FAB082_5 | FABEST | 42CrMo4+QT | FAB082 | Axial | Unnotched dog-bone bar | -1 | 530 | 0 | 100 | 552107 | 1 | finished |  | INCLUIR | https://doi.org/10.5281/zenodo.21509581 | 5.7420233
FAB082_13 | FABEST | 42CrMo4+QT | FAB082 | Axial | Unnotched dog-bone bar | -1 | 515 | 0 | 100 | 1023419 | 1 | finished |  | INCLUIR | https://doi.org/10.5281/zenodo.21509581 | 6.0100535
FAB082_10 | FABEST | 42CrMo4+QT | FAB082 | Axial | Unnotched dog-bone bar | -1 | 515 | 0 | 100 | 15545352 | 0 | interrupted |  | INCLUIR | https://doi.org/10.5281/zenodo.21509581 | 7.1916006
FAB082_9 | FABEST | 42CrMo4+QT | FAB082 | Axial | Unnotched dog-bone bar | -1 | 500 | 0 | 100 | 21018136 | 0 | interrupted |  | INCLUIR | https://doi.org/10.5281/zenodo.21509581 | 7.3225942
FAB082_1E+3 | FABEST | 42CrMo4+QT | FAB082 | Axial | Unnotched dog-bone bar | -1 | 769.0097 | 0 | 100 | 1000 | 0 |  |  | evento ambiguo: sin grieta | https://doi.org/10.5281/zenodo.21509581 | 3
FAB082_2E+3 | FABEST | 42CrMo4+QT | FAB082 | Axial | Unnotched dog-bone bar | -1 | 737.3531 | 0 | 100 | 2000 | 0 |  |  | evento ambiguo: sin grieta | https://doi.org/10.5281/zenodo.21509581 | 3.30103
FAB082_5E+3 | FABEST | 42CrMo4+QT | FAB082 | Axial | Unnotched dog-bone bar | -1 | 697.4965 | 0 | 100 | 5000 | 0 |  |  | evento ambiguo: sin grieta | https://doi.org/10.5281/zenodo.21509581 | 3.69897
FAB082_1E+4 | FABEST | 42CrMo4+QT | FAB082 | Axial | Unnotched dog-bone bar | -1 | 668.7838 | 0 | 100 | 10000 | 0 |  |  | evento ambiguo: sin grieta | https://doi.org/10.5281/zenodo.21509581 | 4
FAB082_2E+4 | FABEST | 42CrMo4+QT | FAB082 | Axial | Unnotched dog-bone bar | -1 | 641.253 | 0 | 100 | 20000 | 0 |  |  | evento ambiguo: sin grieta | https://doi.org/10.5281/zenodo.21509581 | 4.30103
FAB082_5E+4 | FABEST | 42CrMo4+QT | FAB082 | Axial | Unnotched dog-bone bar | -1 | 606.591 | 0 | 100 | 50000 | 0 |  |  | evento ambiguo: sin grieta | https://doi.org/10.5281/zenodo.21509581 | 4.69897
FAB082_1E+5 | FABEST | 42CrMo4+QT | FAB082 | Axial | Unnotched dog-bone bar | -1 | 581.6204 | 0 | 100 | 100000 | 0 |  |  | evento ambiguo: sin grieta | https://doi.org/10.5281/zenodo.21509581 | 5
FAB082_2E+5 | FABEST | 42CrMo4+QT | FAB082 | Axial | Unnotched dog-bone bar | -1 | 557.6778 | 0 | 100 | 200000 | 0 |  |  | evento ambiguo: sin grieta | https://doi.org/10.5281/zenodo.21509581 | 5.30103
FAB082_5E+5 | FABEST | 42CrMo4+QT | FAB082 | Axial | Unnotched dog-bone bar | -1 | 527.5333 | 0 | 100 | 500000 | 0 |  |  | evento ambiguo: sin grieta | https://doi.org/10.5281/zenodo.21509581 | 5.69897
FAB082_1E+6 | FABEST | 42CrMo4+QT | FAB082 | Axial | Unnotched dog-bone bar | -1 | 505.8172 | 0 | 100 | 1000000 | 0 |  |  | evento ambiguo: sin grieta | https://doi.org/10.5281/zenodo.21509581 | 6
FAB082_2E+6 | FABEST | 42CrMo4+QT | FAB082 | Axial | Unnotched dog-bone bar | -1 | 484.9951 | 0 | 100 | 2000000 | 0 |  |  | evento ambiguo: sin grieta | https://doi.org/10.5281/zenodo.21509581 | 6.30103
FAB082_5E+6 | FABEST | 42CrMo4+QT | FAB082 | Axial | Unnotched dog-bone bar | -1 | 458.7793 | 0 | 100 | 5000000 | 0 |  |  | evento ambiguo: sin grieta | https://doi.org/10.5281/zenodo.21509581 | 6.69897
FAB082_1E+7 | FABEST | 42CrMo4+QT | FAB082 | Axial | Unnotched dog-bone bar | -1 | 439.8935 | 0 | 100 | 10000000 | 0 |  |  | evento ambiguo: sin grieta | https://doi.org/10.5281/zenodo.21509581 | 7
FAB082_2E+7 | FABEST | 42CrMo4+QT | FAB082 | Axial | Unnotched dog-bone bar | -1 | 421.7851 | 0 | 100 | 20000000 | 0 |  |  | evento ambiguo: sin grieta | https://doi.org/10.5281/zenodo.21509581 | 7.30103
FAB082_5E+7 | FABEST | 42CrMo4+QT | FAB082 | Axial | Unnotched dog-bone bar | -1 | 398.9861 | 0 | 100 | 50000000 | 0 |  |  | evento ambiguo: sin grieta | https://doi.org/10.5281/zenodo.21509581 | 7.69897
FAB082_1E+8 | FABEST | 42CrMo4+QT | FAB082 | Axial | Unnotched dog-bone bar | -1 | 382.5617 | 0 | 100 | 100000000 | 0 |  |  | evento ambiguo: sin grieta | https://doi.org/10.5281/zenodo.21509581 | 8
FAB082_1E+3 | FABEST | 42CrMo4+QT | FAB082 | Axial | Unnotched dog-bone bar | -1 | 671.6514 | 0 | 100 | 1000 | 0 |  |  | evento ambiguo: sin grieta | https://doi.org/10.5281/zenodo.21509581 | 3
FAB082_2E+3 | FABEST | 42CrMo4+QT | FAB082 | Axial | Unnotched dog-bone bar | -1 | 669.6983 | 0 | 100 | 2000 | 0 |  |  | evento ambiguo: sin grieta | https://doi.org/10.5281/zenodo.21509581 | 3.30103
FAB082_5E+3 | FABEST | 42CrMo4+QT | FAB082 | Axial | Unnotched dog-bone bar | -1 | 664.1131 | 0 | 100 | 5000 | 0 |  |  | evento ambiguo: sin grieta | https://doi.org/10.5281/zenodo.21509581 | 3.69897
FAB082_1E+4 | FABEST | 42CrMo4+QT | FAB082 | Axial | Unnotched dog-bone bar | -1 | 655.6243 | 0 | 100 | 10000 | 0 |  |  | evento ambiguo: sin grieta | https://doi.org/10.5281/zenodo.21509581 | 4
FAB082_2E+4 | FABEST | 42CrMo4+QT | FAB082 | Axial | Unnotched dog-bone bar | -1 | 641.1594 | 0 | 100 | 20000 | 0 |  |  | evento ambiguo: sin grieta | https://doi.org/10.5281/zenodo.21509581 | 4.30103
FAB082_5E+4 | FABEST | 42CrMo4+QT | FAB082 | Axial | Unnotched dog-bone bar | -1 | 610.8774 | 0 | 100 | 50000 | 0 |  |  | evento ambiguo: sin grieta | https://doi.org/10.5281/zenodo.21509581 | 4.69897
FAB082_1E+5 | FABEST | 42CrMo4+QT | FAB082 | Axial | Unnotched dog-bone bar | -1 | 582.3619 | 0 | 100 | 100000 | 0 |  |  | evento ambiguo: sin grieta | https://doi.org/10.5281/zenodo.21509581 | 5
FAB082_2E+5 | FABEST | 42CrMo4+QT | FAB082 | Axial | Unnotched dog-bone bar | -1 | 555.2509 | 0 | 100 | 200000 | 0 |  |  | evento ambiguo: sin grieta | https://doi.org/10.5281/zenodo.21509581 | 5.30103
FAB082_5E+5 | FABEST | 42CrMo4+QT | FAB082 | Axial | Unnotched dog-bone bar | -1 | 529.2404 | 0 | 100 | 500000 | 0 |  |  | evento ambiguo: sin grieta | https://doi.org/10.5281/zenodo.21509581 | 5.69897
FAB082_1E+6 | FABEST | 42CrMo4+QT | FAB082 | Axial | Unnotched dog-bone bar | -1 | 517.7085 | 0 | 100 | 1000000 | 0 |  |  | evento ambiguo: sin grieta | https://doi.org/10.5281/zenodo.21509581 | 6
FAB082_2E+6 | FABEST | 42CrMo4+QT | FAB082 | Axial | Unnotched dog-bone bar | -1 | 511.1872 | 0 | 100 | 2000000 | 0 |  |  | evento ambiguo: sin grieta | https://doi.org/10.5281/zenodo.21509581 | 6.30103
FAB082_5E+6 | FABEST | 42CrMo4+QT | FAB082 | Axial | Unnotched dog-bone bar | -1 | 506.9915 | 0 | 100 | 5000000 | 0 |  |  | evento ambiguo: sin grieta | https://doi.org/10.5281/zenodo.21509581 | 6.69897
FAB082_1E+7 | FABEST | 42CrMo4+QT | FAB082 | Axial | Unnotched dog-bone bar | -1 | 505.5417 | 0 | 100 | 10000000 | 0 |  |  | evento ambiguo: sin grieta | https://doi.org/10.5281/zenodo.21509581 | 7
FAB082_2E+7 | FABEST | 42CrMo4+QT | FAB082 | Axial | Unnotched dog-bone bar | -1 | 504.8068 | 0 | 100 | 20000000 | 0 |  |  | evento ambiguo: sin grieta | https://doi.org/10.5281/zenodo.21509581 | 7.30103
FAB082_5E+7 | FABEST | 42CrMo4+QT | FAB082 | Axial | Unnotched dog-bone bar | -1 | 504.3626 | 0 | 100 | 50000000 | 0 |  |  | evento ambiguo: sin grieta | https://doi.org/10.5281/zenodo.21509581 | 7.69897
FAB082_1E+8 | FABEST | 42CrMo4+QT | FAB082 | Axial | Unnotched dog-bone bar | -1 | 504.214 | 0 | 100 | 100000000 | 0 |  |  | evento ambiguo: sin grieta | https://doi.org/10.5281/zenodo.21509581 | 8
FAB082_1E+3 | FABEST | 42CrMo4+QT | FAB082 | Axial | Unnotched dog-bone bar | -1 | 745.1839 | 0 | 100 | 1000 | 0 |  |  | evento ambiguo: sin grieta | https://doi.org/10.5281/zenodo.21509581 | 3
FAB082_2E+3 | FABEST | 42CrMo4+QT | FAB082 | Axial | Unnotched dog-bone bar | -1 | 720.8819 | 0 | 100 | 2000 | 0 |  |  | evento ambiguo: sin grieta | https://doi.org/10.5281/zenodo.21509581 | 3.30103
FAB082_5E+3 | FABEST | 42CrMo4+QT | FAB082 | Axial | Unnotched dog-bone bar | -1 | 688.7564 | 0 | 100 | 5000 | 0 |  |  | evento ambiguo: sin grieta | https://doi.org/10.5281/zenodo.21509581 | 3.69897
FAB082_1E+4 | FABEST | 42CrMo4+QT | FAB082 | Axial | Unnotched dog-bone bar | -1 | 664.4544 | 0 | 100 | 10000 | 0 |  |  | evento ambiguo: sin grieta | https://doi.org/10.5281/zenodo.21509581 | 4
FAB082_2E+4 | FABEST | 42CrMo4+QT | FAB082 | Axial | Unnotched dog-bone bar | -1 | 640.1525 | 0 | 100 | 20000 | 0 |  |  | evento ambiguo: sin grieta | https://doi.org/10.5281/zenodo.21509581 | 4.30103
FAB082_5E+4 | FABEST | 42CrMo4+QT | FAB082 | Axial | Unnotched dog-bone bar | -1 | 608.027 | 0 | 100 | 50000 | 0 |  |  | evento ambiguo: sin grieta | https://doi.org/10.5281/zenodo.21509581 | 4.69897
FAB082_1E+5 | FABEST | 42CrMo4+QT | FAB082 | Axial | Unnotched dog-bone bar | -1 | 583.725 | 0 | 100 | 100000 | 0 |  |  | evento ambiguo: sin grieta | https://doi.org/10.5281/zenodo.21509581 | 5
FAB082_2E+5 | FABEST | 42CrMo4+QT | FAB082 | Axial | Unnotched dog-bone bar | -1 | 559.423 | 0 | 100 | 200000 | 0 |  |  | evento ambiguo: sin grieta | https://doi.org/10.5281/zenodo.21509581 | 5.30103
FAB082_5E+5 | FABEST | 42CrMo4+QT | FAB082 | Axial | Unnotched dog-bone bar | -1 | 527.2975 | 0 | 100 | 500000 | 0 |  |  | evento ambiguo: sin grieta | https://doi.org/10.5281/zenodo.21509581 | 5.69897
FAB082_1E+6 | FABEST | 42CrMo4+QT | FAB082 | Axial | Unnotched dog-bone bar | -1 | 502.9955 | 0 | 100 | 1000000 | 0 |  |  | evento ambiguo: sin grieta | https://doi.org/10.5281/zenodo.21509581 | 6
FAB082_2E+6 | FABEST | 42CrMo4+QT | FAB082 | Axial | Unnotched dog-bone bar | -1 | 478.6935 | 0 | 100 | 2000000 | 0 |  |  | evento ambiguo: sin grieta | https://doi.org/10.5281/zenodo.21509581 | 6.30103
FAB082_5E+6 | FABEST | 42CrMo4+QT | FAB082 | Axial | Unnotched dog-bone bar | -1 | 446.568 | 0 | 100 | 5000000 | 0 |  |  | evento ambiguo: sin grieta | https://doi.org/10.5281/zenodo.21509581 | 6.69897
FAB082_1E+7 | FABEST | 42CrMo4+QT | FAB082 | Axial | Unnotched dog-bone bar | -1 | 422.266 | 0 | 100 | 10000000 | 0 |  |  | evento ambiguo: sin grieta | https://doi.org/10.5281/zenodo.21509581 | 7
FAB082_2E+7 | FABEST | 42CrMo4+QT | FAB082 | Axial | Unnotched dog-bone bar | -1 | 397.9641 | 0 | 100 | 20000000 | 0 |  |  | evento ambiguo: sin grieta | https://doi.org/10.5281/zenodo.21509581 | 7.30103
FAB082_5E+7 | FABEST | 42CrMo4+QT | FAB082 | Axial | Unnotched dog-bone bar | -1 | 365.8386 | 0 | 100 | 50000000 | 0 |  |  | evento ambiguo: sin grieta | https://doi.org/10.5281/zenodo.21509581 | 7.69897
FAB082_1E+8 | FABEST | 42CrMo4+QT | FAB082 | Axial | Unnotched dog-bone bar | -1 | 341.5366 | 0 | 100 | 100000000 | 0 |  |  | evento ambiguo: sin grieta | https://doi.org/10.5281/zenodo.21509581 | 8
FAB090_7 | FABEST | 42CrMo4+QT | FAB090 | Axial | Unnotched dog-bone bar | 0.1 | 427.5 | 522.405 | 90 | 191383 | 1 | finished |  | R diferente de -1 | https://doi.org/10.5281/zenodo.21509581 | 5.2819034
FAB090_3 | FABEST | 42CrMo4+QT | FAB090 | Axial | Unnotched dog-bone bar | 0.1 | 405 | 494.91 | 90 | 236076 | 1 | finished |  | R diferente de -1 | https://doi.org/10.5281/zenodo.21509581 | 5.3730518
FAB090_6 | FABEST | 42CrMo4+QT | FAB090 | Axial | Unnotched dog-bone bar | 0.1 | 405 | 494.91 | 90 | 244063 | 1 | finished |  | R diferente de -1 | https://doi.org/10.5281/zenodo.21509581 | 5.3875019
FAB090_4 | FABEST | 42CrMo4+QT | FAB090 | Axial | Unnotched dog-bone bar | 0.1 | 427.5 | 522.405 | 90 | 307283 | 1 | finished |  | R diferente de -1 | https://doi.org/10.5281/zenodo.21509581 | 5.4875385
FAB090_5 | FABEST | 42CrMo4+QT | FAB090 | Axial | Unnotched dog-bone bar | 0.1 | 416.2 | 508.5964 | 90 | 384179 | 1 | finished |  | R diferente de -1 | https://doi.org/10.5281/zenodo.21509581 | 5.5845336
FAB090_1 | FABEST | 42CrMo4+QT | FAB090 | Axial | Unnotched dog-bone bar | 0.1 | 416.2 | 508.5964 | 90 | 854459 | 1 | finished |  | R diferente de -1 | https://doi.org/10.5281/zenodo.21509581 | 5.9316912
FAB090_8 | FABEST | 42CrMo4+QT | FAB090 | Axial | Unnotched dog-bone bar | 0.1 | 393.8 | 481.2236 | 90 | 5000010 | 0 | interrupted |  | R diferente de -1 | https://doi.org/10.5281/zenodo.21509581 | 6.6989709
FAB090_2 | FABEST | 42CrMo4+QT | FAB090 | Axial | Unnotched dog-bone bar | 0.1 | 393.8 | 481.2236 | 90 | 6300247 | 1 | finished |  | R diferente de -1 | https://doi.org/10.5281/zenodo.21509581 | 6.7993576
FAB090_1E+3 | FABEST | 42CrMo4+QT | FAB090 | Axial | Unnotched dog-bone bar | 0.1 | 527.6469 | 644.7845 | 90 | 1000 | 0 |  |  | evento ambiguo: sin grieta | https://doi.org/10.5281/zenodo.21509581 | 3
FAB090_2E+3 | FABEST | 42CrMo4+QT | FAB090 | Axial | Unnotched dog-bone bar | 0.1 | 513.3709 | 627.3393 | 90 | 2000 | 0 |  |  | evento ambiguo: sin grieta | https://doi.org/10.5281/zenodo.21509581 | 3.30103
FAB090_5E+3 | FABEST | 42CrMo4+QT | FAB090 | Axial | Unnotched dog-bone bar | 0.1 | 495.0902 | 605.0002 | 90 | 5000 | 0 |  |  | evento ambiguo: sin grieta | https://doi.org/10.5281/zenodo.21509581 | 3.69897
FAB090_1E+4 | FABEST | 42CrMo4+QT | FAB090 | Axial | Unnotched dog-bone bar | 0.1 | 481.6951 | 588.6314 | 90 | 10000 | 0 |  |  | evento ambiguo: sin grieta | https://doi.org/10.5281/zenodo.21509581 | 4
FAB090_2E+4 | FABEST | 42CrMo4+QT | FAB090 | Axial | Unnotched dog-bone bar | 0.1 | 468.6624 | 572.7054 | 90 | 20000 | 0 |  |  | evento ambiguo: sin grieta | https://doi.org/10.5281/zenodo.21509581 | 4.30103
FAB090_5E+4 | FABEST | 42CrMo4+QT | FAB090 | Axial | Unnotched dog-bone bar | 0.1 | 451.9737 | 552.3118 | 90 | 50000 | 0 |  |  | evento ambiguo: sin grieta | https://doi.org/10.5281/zenodo.21509581 | 4.69897
FAB090_1E+5 | FABEST | 42CrMo4+QT | FAB090 | Axial | Unnotched dog-bone bar | 0.1 | 439.7451 | 537.3686 | 90 | 100000 | 0 |  |  | evento ambiguo: sin grieta | https://doi.org/10.5281/zenodo.21509581 | 5
FAB090_2E+5 | FABEST | 42CrMo4+QT | FAB090 | Axial | Unnotched dog-bone bar | 0.1 | 427.8474 | 522.8296 | 90 | 200000 | 0 |  |  | evento ambiguo: sin grieta | https://doi.org/10.5281/zenodo.21509581 | 5.30103
FAB090_5E+5 | FABEST | 42CrMo4+QT | FAB090 | Axial | Unnotched dog-bone bar | 0.1 | 412.6121 | 504.212 | 90 | 500000 | 0 |  |  | evento ambiguo: sin grieta | https://doi.org/10.5281/zenodo.21509581 | 5.69897
FAB090_1E+6 | FABEST | 42CrMo4+QT | FAB090 | Axial | Unnotched dog-bone bar | 0.1 | 401.4485 | 490.5701 | 90 | 1000000 | 0 |  |  | evento ambiguo: sin grieta | https://doi.org/10.5281/zenodo.21509581 | 6
FAB090_2E+6 | FABEST | 42CrMo4+QT | FAB090 | Axial | Unnotched dog-bone bar | 0.1 | 390.587 | 477.2973 | 90 | 2000000 | 0 |  |  | evento ambiguo: sin grieta | https://doi.org/10.5281/zenodo.21509581 | 6.30103
FAB090_5E+6 | FABEST | 42CrMo4+QT | FAB090 | Axial | Unnotched dog-bone bar | 0.1 | 376.6785 | 460.3011 | 90 | 5000000 | 0 |  |  | evento ambiguo: sin grieta | https://doi.org/10.5281/zenodo.21509581 | 6.69897
FAB090_1E+7 | FABEST | 42CrMo4+QT | FAB090 | Axial | Unnotched dog-bone bar | 0.1 | 366.4871 | 447.8473 | 90 | 10000000 | 0 |  |  | evento ambiguo: sin grieta | https://doi.org/10.5281/zenodo.21509581 | 7
FAB090_2E+7 | FABEST | 42CrMo4+QT | FAB090 | Axial | Unnotched dog-bone bar | 0.1 | 356.5715 | 435.7304 | 90 | 20000000 | 0 |  |  | evento ambiguo: sin grieta | https://doi.org/10.5281/zenodo.21509581 | 7.30103
FAB090_5E+7 | FABEST | 42CrMo4+QT | FAB090 | Axial | Unnotched dog-bone bar | 0.1 | 343.8743 | 420.2143 | 90 | 50000000 | 0 |  |  | evento ambiguo: sin grieta | https://doi.org/10.5281/zenodo.21509581 | 7.69897
FAB090_1E+8 | FABEST | 42CrMo4+QT | FAB090 | Axial | Unnotched dog-bone bar | 0.1 | 334.5704 | 408.8451 | 90 | 100000000 | 0 |  |  | evento ambiguo: sin grieta | https://doi.org/10.5281/zenodo.21509581 | 8
FAB090_1E+3 | FABEST | 42CrMo4+QT | FAB090 | Axial | Unnotched dog-bone bar | 0.1 | 417.7901 | 510.5395 | 90 | 1000 | 0 |  |  | evento ambiguo: sin grieta | https://doi.org/10.5281/zenodo.21509581 | 3
FAB090_2E+3 | FABEST | 42CrMo4+QT | FAB090 | Axial | Unnotched dog-bone bar | 0.1 | 417.7856 | 510.534 | 90 | 2000 | 0 |  |  | evento ambiguo: sin grieta | https://doi.org/10.5281/zenodo.21509581 | 3.30103
FAB090_5E+3 | FABEST | 42CrMo4+QT | FAB090 | Axial | Unnotched dog-bone bar | 0.1 | 417.7723 | 510.5177 | 90 | 5000 | 0 |  |  | evento ambiguo: sin grieta | https://doi.org/10.5281/zenodo.21509581 | 3.69897
FAB090_1E+4 | FABEST | 42CrMo4+QT | FAB090 | Axial | Unnotched dog-bone bar | 0.1 | 417.75 | 510.4905 | 90 | 10000 | 0 |  |  | evento ambiguo: sin grieta | https://doi.org/10.5281/zenodo.21509581 | 4
FAB090_2E+4 | FABEST | 42CrMo4+QT | FAB090 | Axial | Unnotched dog-bone bar | 0.1 | 417.7055 | 510.4361 | 90 | 20000 | 0 |  |  | evento ambiguo: sin grieta | https://doi.org/10.5281/zenodo.21509581 | 4.30103
FAB090_5E+4 | FABEST | 42CrMo4+QT | FAB090 | Axial | Unnotched dog-bone bar | 0.1 | 417.5722 | 510.2732 | 90 | 50000 | 0 |  |  | evento ambiguo: sin grieta | https://doi.org/10.5281/zenodo.21509581 | 4.69897
FAB090_1E+5 | FABEST | 42CrMo4+QT | FAB090 | Axial | Unnotched dog-bone bar | 0.1 | 417.3506 | 510.0024 | 90 | 100000 | 0 |  |  | evento ambiguo: sin grieta | https://doi.org/10.5281/zenodo.21509581 | 5
FAB090_2E+5 | FABEST | 42CrMo4+QT | FAB090 | Axial | Unnotched dog-bone bar | 0.1 | 416.9093 | 509.4631 | 90 | 200000 | 0 |  |  | evento ambiguo: sin grieta | https://doi.org/10.5281/zenodo.21509581 | 5.30103
FAB090_5E+5 | FABEST | 42CrMo4+QT | FAB090 | Axial | Unnotched dog-bone bar | 0.1 | 415.6012 | 507.8647 | 90 | 500000 | 0 |  |  | evento ambiguo: sin grieta | https://doi.org/10.5281/zenodo.21509581 | 5.69897
FAB090_1E+6 | FABEST | 42CrMo4+QT | FAB090 | Axial | Unnotched dog-bone bar | 0.1 | 413.472 | 505.2628 | 90 | 1000000 | 0 |  |  | evento ambiguo: sin grieta | https://doi.org/10.5281/zenodo.21509581 | 6
FAB090_2E+6 | FABEST | 42CrMo4+QT | FAB090 | Axial | Unnotched dog-bone bar | 0.1 | 409.3931 | 500.2784 | 90 | 2000000 | 0 |  |  | evento ambiguo: sin grieta | https://doi.org/10.5281/zenodo.21509581 | 6.30103
FAB090_5E+6 | FABEST | 42CrMo4+QT | FAB090 | Axial | Unnotched dog-bone bar | 0.1 | 398.3985 | 486.843 | 90 | 5000000 | 0 |  |  | evento ambiguo: sin grieta | https://doi.org/10.5281/zenodo.21509581 | 6.69897
FAB090_1E+7 | FABEST | 42CrMo4+QT | FAB090 | Axial | Unnotched dog-bone bar | 0.1 | 383.2589 | 468.3424 | 90 | 10000000 | 0 |  |  | evento ambiguo: sin grieta | https://doi.org/10.5281/zenodo.21509581 | 7
FAB090_2E+7 | FABEST | 42CrMo4+QT | FAB090 | Axial | Unnotched dog-bone bar | 0.1 | 360.6572 | 440.7231 | 90 | 20000000 | 0 |  |  | evento ambiguo: sin grieta | https://doi.org/10.5281/zenodo.21509581 | 7.30103
FAB090_5E+7 | FABEST | 42CrMo4+QT | FAB090 | Axial | Unnotched dog-bone bar | 0.1 | 321.1429 | 392.4366 | 90 | 50000000 | 0 |  |  | evento ambiguo: sin grieta | https://doi.org/10.5281/zenodo.21509581 | 7.69897
FAB090_1E+8 | FABEST | 42CrMo4+QT | FAB090 | Axial | Unnotched dog-bone bar | 0.1 | 288.5395 | 352.5952 | 90 | 100000000 | 0 |  |  | evento ambiguo: sin grieta | https://doi.org/10.5281/zenodo.21509581 | 8
FAB090_1E+3 | FABEST | 42CrMo4+QT | FAB090 | Axial | Unnotched dog-bone bar | 0.1 | 514.971 | 629.2946 | 90 | 1000 | 0 |  |  | evento ambiguo: sin grieta | https://doi.org/10.5281/zenodo.21509581 | 3
FAB090_2E+3 | FABEST | 42CrMo4+QT | FAB090 | Axial | Unnotched dog-bone bar | 0.1 | 503.5723 | 615.3654 | 90 | 2000 | 0 |  |  | evento ambiguo: sin grieta | https://doi.org/10.5281/zenodo.21509581 | 3.30103
FAB090_5E+3 | FABEST | 42CrMo4+QT | FAB090 | Axial | Unnotched dog-bone bar | 0.1 | 488.5042 | 596.9521 | 90 | 5000 | 0 |  |  | evento ambiguo: sin grieta | https://doi.org/10.5281/zenodo.21509581 | 3.69897
FAB090_1E+4 | FABEST | 42CrMo4+QT | FAB090 | Axial | Unnotched dog-bone bar | 0.1 | 477.1055 | 583.0229 | 90 | 10000 | 0 |  |  | evento ambiguo: sin grieta | https://doi.org/10.5281/zenodo.21509581 | 4
FAB090_2E+4 | FABEST | 42CrMo4+QT | FAB090 | Axial | Unnotched dog-bone bar | 0.1 | 465.7069 | 569.0938 | 90 | 20000 | 0 |  |  | evento ambiguo: sin grieta | https://doi.org/10.5281/zenodo.21509581 | 4.30103
FAB090_5E+4 | FABEST | 42CrMo4+QT | FAB090 | Axial | Unnotched dog-bone bar | 0.1 | 450.6387 | 550.6805 | 90 | 50000 | 0 |  |  | evento ambiguo: sin grieta | https://doi.org/10.5281/zenodo.21509581 | 4.69897
FAB090_1E+5 | FABEST | 42CrMo4+QT | FAB090 | Axial | Unnotched dog-bone bar | 0.1 | 439.24 | 536.7513 | 90 | 100000 | 0 |  |  | evento ambiguo: sin grieta | https://doi.org/10.5281/zenodo.21509581 | 5
FAB090_2E+5 | FABEST | 42CrMo4+QT | FAB090 | Axial | Unnotched dog-bone bar | 0.1 | 427.8414 | 522.8222 | 90 | 200000 | 0 |  |  | evento ambiguo: sin grieta | https://doi.org/10.5281/zenodo.21509581 | 5.30103
FAB090_5E+5 | FABEST | 42CrMo4+QT | FAB090 | Axial | Unnotched dog-bone bar | 0.1 | 412.7732 | 504.4088 | 90 | 500000 | 0 |  |  | evento ambiguo: sin grieta | https://doi.org/10.5281/zenodo.21509581 | 5.69897
FAB090_1E+6 | FABEST | 42CrMo4+QT | FAB090 | Axial | Unnotched dog-bone bar | 0.1 | 401.3745 | 490.4797 | 90 | 1000000 | 0 |  |  | evento ambiguo: sin grieta | https://doi.org/10.5281/zenodo.21509581 | 6
FAB090_2E+6 | FABEST | 42CrMo4+QT | FAB090 | Axial | Unnotched dog-bone bar | 0.1 | 389.9759 | 476.5505 | 90 | 2000000 | 0 |  |  | evento ambiguo: sin grieta | https://doi.org/10.5281/zenodo.21509581 | 6.30103
FAB090_5E+6 | FABEST | 42CrMo4+QT | FAB090 | Axial | Unnotched dog-bone bar | 0.1 | 374.9077 | 458.1372 | 90 | 5000000 | 0 |  |  | evento ambiguo: sin grieta | https://doi.org/10.5281/zenodo.21509581 | 6.69897
FAB090_1E+7 | FABEST | 42CrMo4+QT | FAB090 | Axial | Unnotched dog-bone bar | 0.1 | 363.5091 | 444.2081 | 90 | 10000000 | 0 |  |  | evento ambiguo: sin grieta | https://doi.org/10.5281/zenodo.21509581 | 7
FAB090_2E+7 | FABEST | 42CrMo4+QT | FAB090 | Axial | Unnotched dog-bone bar | 0.1 | 352.1104 | 430.2789 | 90 | 20000000 | 0 |  |  | evento ambiguo: sin grieta | https://doi.org/10.5281/zenodo.21509581 | 7.30103
FAB090_5E+7 | FABEST | 42CrMo4+QT | FAB090 | Axial | Unnotched dog-bone bar | 0.1 | 337.0422 | 411.8656 | 90 | 50000000 | 0 |  |  | evento ambiguo: sin grieta | https://doi.org/10.5281/zenodo.21509581 | 7.69897
FAB090_1E+8 | FABEST | 42CrMo4+QT | FAB090 | Axial | Unnotched dog-bone bar | 0.1 | 325.6436 | 397.9364 | 90 | 100000000 | 0 |  |  | evento ambiguo: sin grieta | https://doi.org/10.5281/zenodo.21509581 | 8
FAB091_4 | FABEST | 42CrMo4+QT | FAB091 | Axial | Unnotched dog-bone bar | 0.1 | 427.5 | 522.405 | 90 | 130602 | 1 | finished |  | R diferente de -1 | https://doi.org/10.5281/zenodo.21509581 | 5.1159498
FAB091_2 | FABEST | 42CrMo4+QT | FAB091 | Axial | Unnotched dog-bone bar | 0.1 | 427.5 | 522.405 | 90 | 156909 | 1 | finished |  | R diferente de -1 | https://doi.org/10.5281/zenodo.21509581 | 5.1956479
FAB091_1 | FABEST | 42CrMo4+QT | FAB091 | Axial | Unnotched dog-bone bar | 0.1 | 427.5 | 522.405 | 90 | 212277 | 1 | finished |  | R diferente de -1 | https://doi.org/10.5281/zenodo.21509581 | 5.3269029
FAB091_3 | FABEST | 42CrMo4+QT | FAB091 | Axial | Unnotched dog-bone bar | 0.1 | 410.6 | 501.7532 | 90 | 215012 | 1 | finished |  | R diferente de -1 | https://doi.org/10.5281/zenodo.21509581 | 5.3324627
FAB091_7 | FABEST | 42CrMo4+QT | FAB091 | Axial | Unnotched dog-bone bar | 0.1 | 427.5 | 522.405 | 90 | 252691 | 1 | finished |  | R diferente de -1 | https://doi.org/10.5281/zenodo.21509581 | 5.4025898
FAB091_5 | FABEST | 42CrMo4+QT | FAB091 | Axial | Unnotched dog-bone bar | 0.1 | 416.2 | 508.5964 | 90 | 328183 | 1 | finished |  | R diferente de -1 | https://doi.org/10.5281/zenodo.21509581 | 5.5161161
FAB091_6 | FABEST | 42CrMo4+QT | FAB091 | Axial | Unnotched dog-bone bar | 0.1 | 416.2 | 508.5964 | 90 | 5000005 | 0 | interrupted |  | R diferente de -1 | https://doi.org/10.5281/zenodo.21509581 | 6.6989704
FAB091_1E+3 | FABEST | 42CrMo4+QT | FAB091 | Axial | Unnotched dog-bone bar | 0.1 | 774.3064 | 946.2025 | 90 | 1000 | 0 |  |  | evento ambiguo: sin grieta | https://doi.org/10.5281/zenodo.21509581 | 3
FAB091_2E+3 | FABEST | 42CrMo4+QT | FAB091 | Axial | Unnotched dog-bone bar | 0.1 | 715.7055 | 874.5922 | 90 | 2000 | 0 |  |  | evento ambiguo: sin grieta | https://doi.org/10.5281/zenodo.21509581 | 3.30103
FAB091_5E+3 | FABEST | 42CrMo4+QT | FAB091 | Axial | Unnotched dog-bone bar | 0.1 | 644.9899 | 788.1776 | 90 | 5000 | 0 |  |  | evento ambiguo: sin grieta | https://doi.org/10.5281/zenodo.21509581 | 3.69897
FAB091_1E+4 | FABEST | 42CrMo4+QT | FAB091 | Axial | Unnotched dog-bone bar | 0.1 | 596.1759 | 728.5269 | 90 | 10000 | 0 |  |  | evento ambiguo: sin grieta | https://doi.org/10.5281/zenodo.21509581 | 4
FAB091_2E+4 | FABEST | 42CrMo4+QT | FAB091 | Axial | Unnotched dog-bone bar | 0.1 | 551.0562 | 673.3907 | 90 | 20000 | 0 |  |  | evento ambiguo: sin grieta | https://doi.org/10.5281/zenodo.21509581 | 4.30103
FAB091_5E+4 | FABEST | 42CrMo4+QT | FAB091 | Axial | Unnotched dog-bone bar | 0.1 | 496.6088 | 606.856 | 90 | 50000 | 0 |  |  | evento ambiguo: sin grieta | https://doi.org/10.5281/zenodo.21509581 | 4.69897
FAB091_1E+5 | FABEST | 42CrMo4+QT | FAB091 | Axial | Unnotched dog-bone bar | 0.1 | 459.0246 | 560.928 | 90 | 100000 | 0 |  |  | evento ambiguo: sin grieta | https://doi.org/10.5281/zenodo.21509581 | 5
FAB091_2E+5 | FABEST | 42CrMo4+QT | FAB091 | Axial | Unnotched dog-bone bar | 0.1 | 424.2848 | 518.476 | 90 | 200000 | 0 |  |  | evento ambiguo: sin grieta | https://doi.org/10.5281/zenodo.21509581 | 5.30103
FAB091_5E+5 | FABEST | 42CrMo4+QT | FAB091 | Axial | Unnotched dog-bone bar | 0.1 | 382.3631 | 467.2477 | 90 | 500000 | 0 |  |  | evento ambiguo: sin grieta | https://doi.org/10.5281/zenodo.21509581 | 5.69897
FAB091_1E+6 | FABEST | 42CrMo4+QT | FAB091 | Axial | Unnotched dog-bone bar | 0.1 | 353.4252 | 431.8856 | 90 | 1000000 | 0 |  |  | evento ambiguo: sin grieta | https://doi.org/10.5281/zenodo.21509581 | 6
FAB091_2E+6 | FABEST | 42CrMo4+QT | FAB091 | Axial | Unnotched dog-bone bar | 0.1 | 326.6773 | 399.1997 | 90 | 2000000 | 0 |  |  | evento ambiguo: sin grieta | https://doi.org/10.5281/zenodo.21509581 | 6.30103
FAB091_5E+6 | FABEST | 42CrMo4+QT | FAB091 | Axial | Unnotched dog-bone bar | 0.1 | 294.3998 | 359.7565 | 90 | 5000000 | 0 |  |  | evento ambiguo: sin grieta | https://doi.org/10.5281/zenodo.21509581 | 6.69897
FAB091_1E+7 | FABEST | 42CrMo4+QT | FAB091 | Axial | Unnotched dog-bone bar | 0.1 | 272.1191 | 332.5295 | 90 | 10000000 | 0 |  |  | evento ambiguo: sin grieta | https://doi.org/10.5281/zenodo.21509581 | 7
FAB091_2E+7 | FABEST | 42CrMo4+QT | FAB091 | Axial | Unnotched dog-bone bar | 0.1 | 251.5246 | 307.3631 | 90 | 20000000 | 0 |  |  | evento ambiguo: sin grieta | https://doi.org/10.5281/zenodo.21509581 | 7.30103
FAB091_5E+7 | FABEST | 42CrMo4+QT | FAB091 | Axial | Unnotched dog-bone bar | 0.1 | 226.6726 | 276.9939 | 90 | 50000000 | 0 |  |  | evento ambiguo: sin grieta | https://doi.org/10.5281/zenodo.21509581 | 7.69897
FAB091_1E+8 | FABEST | 42CrMo4+QT | FAB091 | Axial | Unnotched dog-bone bar | 0.1 | 209.5176 | 256.0305 | 90 | 100000000 | 0 |  |  | evento ambiguo: sin grieta | https://doi.org/10.5281/zenodo.21509581 | 8
FAB091_1E+3 | FABEST | 42CrMo4+QT | FAB091 | Axial | Unnotched dog-bone bar | 0.1 | 996.8527 | 1218.154 | 90 | 1000 | 0 |  |  | evento ambiguo: sin grieta | https://doi.org/10.5281/zenodo.21509581 | 3
FAB091_2E+3 | FABEST | 42CrMo4+QT | FAB091 | Axial | Unnotched dog-bone bar | 0.1 | 807.178 | 986.3715 | 90 | 2000 | 0 |  |  | evento ambiguo: sin grieta | https://doi.org/10.5281/zenodo.21509581 | 3.30103
FAB091_5E+3 | FABEST | 42CrMo4+QT | FAB091 | Axial | Unnotched dog-bone bar | 0.1 | 630.7702 | 770.8012 | 90 | 5000 | 0 |  |  | evento ambiguo: sin grieta | https://doi.org/10.5281/zenodo.21509581 | 3.69897
FAB091_1E+4 | FABEST | 42CrMo4+QT | FAB091 | Axial | Unnotched dog-bone bar | 0.1 | 543.4726 | 664.1235 | 90 | 10000 | 0 |  |  | evento ambiguo: sin grieta | https://doi.org/10.5281/zenodo.21509581 | 4
FAB091_2E+4 | FABEST | 42CrMo4+QT | FAB091 | Axial | Unnotched dog-bone bar | 0.1 | 487.2539 | 595.4243 | 90 | 20000 | 0 |  |  | evento ambiguo: sin grieta | https://doi.org/10.5281/zenodo.21509581 | 4.30103
FAB091_5E+4 | FABEST | 42CrMo4+QT | FAB091 | Axial | Unnotched dog-bone bar | 0.1 | 446.3934 | 545.4927 | 90 | 50000 | 0 |  |  | evento ambiguo: sin grieta | https://doi.org/10.5281/zenodo.21509581 | 4.69897
FAB091_1E+5 | FABEST | 42CrMo4+QT | FAB091 | Axial | Unnotched dog-bone bar | 0.1 | 431.0264 | 526.7143 | 90 | 100000 | 0 |  |  | evento ambiguo: sin grieta | https://doi.org/10.5281/zenodo.21509581 | 5
FAB091_2E+5 | FABEST | 42CrMo4+QT | FAB091 | Axial | Unnotched dog-bone bar | 0.1 | 422.9286 | 516.8188 | 90 | 200000 | 0 |  |  | evento ambiguo: sin grieta | https://doi.org/10.5281/zenodo.21509581 | 5.30103
FAB091_5E+5 | FABEST | 42CrMo4+QT | FAB091 | Axial | Unnotched dog-bone bar | 0.1 | 417.9223 | 510.7011 | 90 | 500000 | 0 |  |  | evento ambiguo: sin grieta | https://doi.org/10.5281/zenodo.21509581 | 5.69897
FAB091_1E+6 | FABEST | 42CrMo4+QT | FAB091 | Axial | Unnotched dog-bone bar | 0.1 | 416.2275 | 508.63 | 90 | 1000000 | 0 |  |  | evento ambiguo: sin grieta | https://doi.org/10.5281/zenodo.21509581 | 6
FAB091_2E+6 | FABEST | 42CrMo4+QT | FAB091 | Axial | Unnotched dog-bone bar | 0.1 | 415.375 | 507.5883 | 90 | 2000000 | 0 |  |  | evento ambiguo: sin grieta | https://doi.org/10.5281/zenodo.21509581 | 6.30103
FAB091_5E+6 | FABEST | 42CrMo4+QT | FAB091 | Axial | Unnotched dog-bone bar | 0.1 | 414.862 | 506.9613 | 90 | 5000000 | 0 |  |  | evento ambiguo: sin grieta | https://doi.org/10.5281/zenodo.21509581 | 6.69897
FAB091_1E+7 | FABEST | 42CrMo4+QT | FAB091 | Axial | Unnotched dog-bone bar | 0.1 | 414.6906 | 506.752 | 90 | 10000000 | 0 |  |  | evento ambiguo: sin grieta | https://doi.org/10.5281/zenodo.21509581 | 7
FAB091_2E+7 | FABEST | 42CrMo4+QT | FAB091 | Axial | Unnotched dog-bone bar | 0.1 | 414.6049 | 506.6472 | 90 | 20000000 | 0 |  |  | evento ambiguo: sin grieta | https://doi.org/10.5281/zenodo.21509581 | 7.30103
FAB091_5E+7 | FABEST | 42CrMo4+QT | FAB091 | Axial | Unnotched dog-bone bar | 0.1 | 414.5535 | 506.5844 | 90 | 50000000 | 0 |  |  | evento ambiguo: sin grieta | https://doi.org/10.5281/zenodo.21509581 | 7.69897
FAB091_1E+8 | FABEST | 42CrMo4+QT | FAB091 | Axial | Unnotched dog-bone bar | 0.1 | 414.5364 | 506.5634 | 90 | 100000000 | 0 |  |  | evento ambiguo: sin grieta | https://doi.org/10.5281/zenodo.21509581 | 8
FAB091_1E+3 | FABEST | 42CrMo4+QT | FAB091 | Axial | Unnotched dog-bone bar | 0.1 | 675.7667 | 825.7869 | 90 | 1000 | 0 |  |  | evento ambiguo: sin grieta | https://doi.org/10.5281/zenodo.21509581 | 3
FAB091_2E+3 | FABEST | 42CrMo4+QT | FAB091 | Axial | Unnotched dog-bone bar | 0.1 | 642.8715 | 785.589 | 90 | 2000 | 0 |  |  | evento ambiguo: sin grieta | https://doi.org/10.5281/zenodo.21509581 | 3.30103
FAB091_5E+3 | FABEST | 42CrMo4+QT | FAB091 | Axial | Unnotched dog-bone bar | 0.1 | 599.3864 | 732.4502 | 90 | 5000 | 0 |  |  | evento ambiguo: sin grieta | https://doi.org/10.5281/zenodo.21509581 | 3.69897
FAB091_1E+4 | FABEST | 42CrMo4+QT | FAB091 | Axial | Unnotched dog-bone bar | 0.1 | 566.4912 | 692.2523 | 90 | 10000 | 0 |  |  | evento ambiguo: sin grieta | https://doi.org/10.5281/zenodo.21509581 | 4
FAB091_2E+4 | FABEST | 42CrMo4+QT | FAB091 | Axial | Unnotched dog-bone bar | 0.1 | 533.596 | 652.0544 | 90 | 20000 | 0 |  |  | evento ambiguo: sin grieta | https://doi.org/10.5281/zenodo.21509581 | 4.30103
FAB091_5E+4 | FABEST | 42CrMo4+QT | FAB091 | Axial | Unnotched dog-bone bar | 0.1 | 490.111 | 598.9156 | 90 | 50000 | 0 |  |  | evento ambiguo: sin grieta | https://doi.org/10.5281/zenodo.21509581 | 4.69897
FAB091_1E+5 | FABEST | 42CrMo4+QT | FAB091 | Axial | Unnotched dog-bone bar | 0.1 | 457.2158 | 558.7177 | 90 | 100000 | 0 |  |  | evento ambiguo: sin grieta | https://doi.org/10.5281/zenodo.21509581 | 5
FAB091_2E+5 | FABEST | 42CrMo4+QT | FAB091 | Axial | Unnotched dog-bone bar | 0.1 | 424.3206 | 518.5197 | 90 | 200000 | 0 |  |  | evento ambiguo: sin grieta | https://doi.org/10.5281/zenodo.21509581 | 5.30103
FAB091_5E+5 | FABEST | 42CrMo4+QT | FAB091 | Axial | Unnotched dog-bone bar | 0.1 | 380.8355 | 465.3809 | 90 | 500000 | 0 |  |  | evento ambiguo: sin grieta | https://doi.org/10.5281/zenodo.21509581 | 5.69897
FAB091_1E+6 | FABEST | 42CrMo4+QT | FAB091 | Axial | Unnotched dog-bone bar | 0.1 | 347.9403 | 425.183 | 90 | 1000000 | 0 |  |  | evento ambiguo: sin grieta | https://doi.org/10.5281/zenodo.21509581 | 6
FAB091_2E+6 | FABEST | 42CrMo4+QT | FAB091 | Axial | Unnotched dog-bone bar | 0.1 | 315.0451 | 384.9851 | 90 | 2000000 | 0 |  |  | evento ambiguo: sin grieta | https://doi.org/10.5281/zenodo.21509581 | 6.30103
FAB091_5E+6 | FABEST | 42CrMo4+QT | FAB091 | Axial | Unnotched dog-bone bar | 0.1 | 271.56 | 331.8463 | 90 | 5000000 | 0 |  |  | evento ambiguo: sin grieta | https://doi.org/10.5281/zenodo.21509581 | 6.69897
FAB091_1E+7 | FABEST | 42CrMo4+QT | FAB091 | Axial | Unnotched dog-bone bar | 0.1 | 238.6648 | 291.6484 | 90 | 10000000 | 0 |  |  | evento ambiguo: sin grieta | https://doi.org/10.5281/zenodo.21509581 | 7
FAB091_2E+7 | FABEST | 42CrMo4+QT | FAB091 | Axial | Unnotched dog-bone bar | 0.1 | 205.7696 | 251.4504 | 90 | 20000000 | 0 |  |  | evento ambiguo: sin grieta | https://doi.org/10.5281/zenodo.21509581 | 7.30103
FAB091_5E+7 | FABEST | 42CrMo4+QT | FAB091 | Axial | Unnotched dog-bone bar | 0.1 | 162.2845 | 198.3116 | 90 | 50000000 | 0 |  |  | evento ambiguo: sin grieta | https://doi.org/10.5281/zenodo.21509581 | 7.69897
FAB091_1E+8 | FABEST | 42CrMo4+QT | FAB091 | Axial | Unnotched dog-bone bar | 0.1 | 129.3893 | 158.1137 | 90 | 100000000 | 0 |  |  | evento ambiguo: sin grieta | https://doi.org/10.5281/zenodo.21509581 | 8
FAB092_8 | FABEST | 42CrMo4+QT | FAB092 | Axial | Unnotched dog-bone bar | 0.1 | 427.5 | 522.405 | 90 | 84755 | 1 | finished |  | R diferente de -1 | https://doi.org/10.5281/zenodo.21509581 | 4.9281653
FAB092_4 | FABEST | 42CrMo4+QT | FAB092 | Axial | Unnotched dog-bone bar | 0.1 | 393.8 | 481.2236 | 90 | 96053 | 1 | finished |  | R diferente de -1 | https://doi.org/10.5281/zenodo.21509581 | 4.9825109
FAB092_2 | FABEST | 42CrMo4+QT | FAB092 | Axial | Unnotched dog-bone bar | 0.1 | 427.5 | 522.405 | 90 | 120249 | 1 | finished |  | R diferente de -1 | https://doi.org/10.5281/zenodo.21509581 | 5.0800815
FAB092_3 | FABEST | 42CrMo4+QT | FAB092 | Axial | Unnotched dog-bone bar | 0.1 | 416.2 | 508.5964 | 90 | 156709 | 1 | finished |  | R diferente de -1 | https://doi.org/10.5281/zenodo.21509581 | 5.1950939
FAB092_1 | FABEST | 42CrMo4+QT | FAB092 | Axial | Unnotched dog-bone bar | 0.1 | 405 | 494.91 | 90 | 226726 | 1 | finished |  | R diferente de -1 | https://doi.org/10.5281/zenodo.21509581 | 5.3555013
FAB092_9 | FABEST | 42CrMo4+QT | FAB092 | Axial | Unnotched dog-bone bar | 0.1 | 382.5 | 467.415 | 90 | 538364 | 1 | finished |  | R diferente de -1 | https://doi.org/10.5281/zenodo.21509581 | 5.731076
FAB092_5 | FABEST | 42CrMo4+QT | FAB092 | Axial | Unnotched dog-bone bar | 0.1 | 382.5 | 467.415 | 90 | 584121 | 1 | finished |  | R diferente de -1 | https://doi.org/10.5281/zenodo.21509581 | 5.7665028
FAB092_7 | FABEST | 42CrMo4+QT | FAB092 | Axial | Unnotched dog-bone bar | 0.1 | 393.8 | 481.2236 | 90 | 910352 | 1 | finished |  | R diferente de -1 | https://doi.org/10.5281/zenodo.21509581 | 5.9592094
FAB092_6 | FABEST | 42CrMo4+QT | FAB092 | Axial | Unnotched dog-bone bar | 0.1 | 371.2 | 453.6064 | 90 | 2056626 | 1 | finished |  | R diferente de -1 | https://doi.org/10.5281/zenodo.21509581 | 6.3131553
FAB092_1E+3 | FABEST | 42CrMo4+QT | FAB092 | Axial | Unnotched dog-bone bar | 0.1 | 547.7134 | 669.3058 | 90 | 1000 | 0 |  |  | evento ambiguo: sin grieta | https://doi.org/10.5281/zenodo.21509581 | 3
FAB092_2E+3 | FABEST | 42CrMo4+QT | FAB092 | Axial | Unnotched dog-bone bar | 0.1 | 527.1308 | 644.1538 | 90 | 2000 | 0 |  |  | evento ambiguo: sin grieta | https://doi.org/10.5281/zenodo.21509581 | 3.30103
FAB092_5E+3 | FABEST | 42CrMo4+QT | FAB092 | Axial | Unnotched dog-bone bar | 0.1 | 501.1043 | 612.3494 | 90 | 5000 | 0 |  |  | evento ambiguo: sin grieta | https://doi.org/10.5281/zenodo.21509581 | 3.69897
FAB092_1E+4 | FABEST | 42CrMo4+QT | FAB092 | Axial | Unnotched dog-bone bar | 0.1 | 482.2732 | 589.3378 | 90 | 10000 | 0 |  |  | evento ambiguo: sin grieta | https://doi.org/10.5281/zenodo.21509581 | 4
FAB092_2E+4 | FABEST | 42CrMo4+QT | FAB092 | Axial | Unnotched dog-bone bar | 0.1 | 464.1497 | 567.191 | 90 | 20000 | 0 |  |  | evento ambiguo: sin grieta | https://doi.org/10.5281/zenodo.21509581 | 4.30103
FAB092_5E+4 | FABEST | 42CrMo4+QT | FAB092 | Axial | Unnotched dog-bone bar | 0.1 | 441.2328 | 539.1865 | 90 | 50000 | 0 |  |  | evento ambiguo: sin grieta | https://doi.org/10.5281/zenodo.21509581 | 4.69897
FAB092_1E+5 | FABEST | 42CrMo4+QT | FAB092 | Axial | Unnotched dog-bone bar | 0.1 | 424.6516 | 518.9243 | 90 | 100000 | 0 |  |  | evento ambiguo: sin grieta | https://doi.org/10.5281/zenodo.21509581 | 5
FAB092_2E+5 | FABEST | 42CrMo4+QT | FAB092 | Axial | Unnotched dog-bone bar | 0.1 | 408.6936 | 499.4235 | 90 | 200000 | 0 |  |  | evento ambiguo: sin grieta | https://doi.org/10.5281/zenodo.21509581 | 5.30103
FAB092_5E+5 | FABEST | 42CrMo4+QT | FAB092 | Axial | Unnotched dog-bone bar | 0.1 | 388.5147 | 474.765 | 90 | 500000 | 0 |  |  | evento ambiguo: sin grieta | https://doi.org/10.5281/zenodo.21509581 | 5.69897
FAB092_1E+6 | FABEST | 42CrMo4+QT | FAB092 | Axial | Unnotched dog-bone bar | 0.1 | 373.9147 | 456.9237 | 90 | 1000000 | 0 |  |  | evento ambiguo: sin grieta | https://doi.org/10.5281/zenodo.21509581 | 6
FAB092_2E+6 | FABEST | 42CrMo4+QT | FAB092 | Axial | Unnotched dog-bone bar | 0.1 | 359.8632 | 439.7529 | 90 | 2000000 | 0 |  |  | evento ambiguo: sin grieta | https://doi.org/10.5281/zenodo.21509581 | 6.30103
FAB092_5E+6 | FABEST | 42CrMo4+QT | FAB092 | Axial | Unnotched dog-bone bar | 0.1 | 342.0954 | 418.0405 | 90 | 5000000 | 0 |  |  | evento ambiguo: sin grieta | https://doi.org/10.5281/zenodo.21509581 | 6.69897
FAB092_1E+7 | FABEST | 42CrMo4+QT | FAB092 | Axial | Unnotched dog-bone bar | 0.1 | 329.2397 | 402.3309 | 90 | 10000000 | 0 |  |  | evento ambiguo: sin grieta | https://doi.org/10.5281/zenodo.21509581 | 7
FAB092_2E+7 | FABEST | 42CrMo4+QT | FAB092 | Axial | Unnotched dog-bone bar | 0.1 | 316.8671 | 387.2116 | 90 | 20000000 | 0 |  |  | evento ambiguo: sin grieta | https://doi.org/10.5281/zenodo.21509581 | 7.30103
FAB092_5E+7 | FABEST | 42CrMo4+QT | FAB092 | Axial | Unnotched dog-bone bar | 0.1 | 301.2221 | 368.0935 | 90 | 50000000 | 0 |  |  | evento ambiguo: sin grieta | https://doi.org/10.5281/zenodo.21509581 | 7.69897
FAB092_1E+8 | FABEST | 42CrMo4+QT | FAB092 | Axial | Unnotched dog-bone bar | 0.1 | 289.9025 | 354.2608 | 90 | 100000000 | 0 |  |  | evento ambiguo: sin grieta | https://doi.org/10.5281/zenodo.21509581 | 8
FAB092_1E+3 | FABEST | 42CrMo4+QT | FAB092 | Axial | Unnotched dog-bone bar | 0.1 | 433.1934 | 529.3623 | 90 | 1000 | 0 |  |  | evento ambiguo: sin grieta | https://doi.org/10.5281/zenodo.21509581 | 3
FAB092_2E+3 | FABEST | 42CrMo4+QT | FAB092 | Axial | Unnotched dog-bone bar | 0.1 | 432.9755 | 529.096 | 90 | 2000 | 0 |  |  | evento ambiguo: sin grieta | https://doi.org/10.5281/zenodo.21509581 | 3.30103
FAB092_5E+3 | FABEST | 42CrMo4+QT | FAB092 | Axial | Unnotched dog-bone bar | 0.1 | 432.3304 | 528.3077 | 90 | 5000 | 0 |  |  | evento ambiguo: sin grieta | https://doi.org/10.5281/zenodo.21509581 | 3.69897
FAB092_1E+4 | FABEST | 42CrMo4+QT | FAB092 | Axial | Unnotched dog-bone bar | 0.1 | 431.2826 | 527.0273 | 90 | 10000 | 0 |  |  | evento ambiguo: sin grieta | https://doi.org/10.5281/zenodo.21509581 | 4
FAB092_2E+4 | FABEST | 42CrMo4+QT | FAB092 | Axial | Unnotched dog-bone bar | 0.1 | 429.2838 | 524.5848 | 90 | 20000 | 0 |  |  | evento ambiguo: sin grieta | https://doi.org/10.5281/zenodo.21509581 | 4.30103
FAB092_5E+4 | FABEST | 42CrMo4+QT | FAB092 | Axial | Unnotched dog-bone bar | 0.1 | 423.9613 | 518.0806 | 90 | 50000 | 0 |  |  | evento ambiguo: sin grieta | https://doi.org/10.5281/zenodo.21509581 | 4.69897
FAB092_1E+5 | FABEST | 42CrMo4+QT | FAB092 | Axial | Unnotched dog-bone bar | 0.1 | 416.8266 | 509.3621 | 90 | 100000 | 0 |  |  | evento ambiguo: sin grieta | https://doi.org/10.5281/zenodo.21509581 | 5
FAB092_2E+5 | FABEST | 42CrMo4+QT | FAB092 | Axial | Unnotched dog-bone bar | 0.1 | 406.729 | 497.0228 | 90 | 200000 | 0 |  |  | evento ambiguo: sin grieta | https://doi.org/10.5281/zenodo.21509581 | 5.30103
FAB092_5E+5 | FABEST | 42CrMo4+QT | FAB092 | Axial | Unnotched dog-bone bar | 0.1 | 391.215 | 478.0647 | 90 | 500000 | 0 |  |  | evento ambiguo: sin grieta | https://doi.org/10.5281/zenodo.21509581 | 5.69897
FAB092_1E+6 | FABEST | 42CrMo4+QT | FAB092 | Axial | Unnotched dog-bone bar | 0.1 | 380.9347 | 465.5022 | 90 | 1000000 | 0 |  |  | evento ambiguo: sin grieta | https://doi.org/10.5281/zenodo.21509581 | 6
FAB092_2E+6 | FABEST | 42CrMo4+QT | FAB092 | Axial | Unnotched dog-bone bar | 0.1 | 373.5763 | 456.5102 | 90 | 2000000 | 0 |  |  | evento ambiguo: sin grieta | https://doi.org/10.5281/zenodo.21509581 | 6.30103
FAB092_5E+6 | FABEST | 42CrMo4+QT | FAB092 | Axial | Unnotched dog-bone bar | 0.1 | 368.0304 | 449.7332 | 90 | 5000000 | 0 |  |  | evento ambiguo: sin grieta | https://doi.org/10.5281/zenodo.21509581 | 6.69897
FAB092_1E+7 | FABEST | 42CrMo4+QT | FAB092 | Axial | Unnotched dog-bone bar | 0.1 | 365.9344 | 447.1719 | 90 | 10000000 | 0 |  |  | evento ambiguo: sin grieta | https://doi.org/10.5281/zenodo.21509581 | 7
FAB092_2E+7 | FABEST | 42CrMo4+QT | FAB092 | Axial | Unnotched dog-bone bar | 0.1 | 364.8326 | 445.8254 | 90 | 20000000 | 0 |  |  | evento ambiguo: sin grieta | https://doi.org/10.5281/zenodo.21509581 | 7.30103
FAB092_5E+7 | FABEST | 42CrMo4+QT | FAB092 | Axial | Unnotched dog-bone bar | 0.1 | 364.1531 | 444.9951 | 90 | 50000000 | 0 |  |  | evento ambiguo: sin grieta | https://doi.org/10.5281/zenodo.21509581 | 7.69897
FAB092_1E+8 | FABEST | 42CrMo4+QT | FAB092 | Axial | Unnotched dog-bone bar | 0.1 | 363.9235 | 444.7145 | 90 | 100000000 | 0 |  |  | evento ambiguo: sin grieta | https://doi.org/10.5281/zenodo.21509581 | 8
FAB092_1E+3 | FABEST | 42CrMo4+QT | FAB092 | Axial | Unnotched dog-bone bar | 0.1 | 527.1603 | 644.1899 | 90 | 1000 | 0 |  |  | evento ambiguo: sin grieta | https://doi.org/10.5281/zenodo.21509581 | 3
FAB092_2E+3 | FABEST | 42CrMo4+QT | FAB092 | Axial | Unnotched dog-bone bar | 0.1 | 511.7192 | 625.3208 | 90 | 2000 | 0 |  |  | evento ambiguo: sin grieta | https://doi.org/10.5281/zenodo.21509581 | 3.30103
FAB092_5E+3 | FABEST | 42CrMo4+QT | FAB092 | Axial | Unnotched dog-bone bar | 0.1 | 491.3071 | 600.3773 | 90 | 5000 | 0 |  |  | evento ambiguo: sin grieta | https://doi.org/10.5281/zenodo.21509581 | 3.69897
FAB092_1E+4 | FABEST | 42CrMo4+QT | FAB092 | Axial | Unnotched dog-bone bar | 0.1 | 475.866 | 581.5082 | 90 | 10000 | 0 |  |  | evento ambiguo: sin grieta | https://doi.org/10.5281/zenodo.21509581 | 4
FAB092_2E+4 | FABEST | 42CrMo4+QT | FAB092 | Axial | Unnotched dog-bone bar | 0.1 | 460.4248 | 562.6392 | 90 | 20000 | 0 |  |  | evento ambiguo: sin grieta | https://doi.org/10.5281/zenodo.21509581 | 4.30103
FAB092_5E+4 | FABEST | 42CrMo4+QT | FAB092 | Axial | Unnotched dog-bone bar | 0.1 | 440.0128 | 537.6956 | 90 | 50000 | 0 |  |  | evento ambiguo: sin grieta | https://doi.org/10.5281/zenodo.21509581 | 4.69897
FAB092_1E+5 | FABEST | 42CrMo4+QT | FAB092 | Axial | Unnotched dog-bone bar | 0.1 | 424.5717 | 518.8266 | 90 | 100000 | 0 |  |  | evento ambiguo: sin grieta | https://doi.org/10.5281/zenodo.21509581 | 5
FAB092_2E+5 | FABEST | 42CrMo4+QT | FAB092 | Axial | Unnotched dog-bone bar | 0.1 | 409.1305 | 499.9575 | 90 | 200000 | 0 |  |  | evento ambiguo: sin grieta | https://doi.org/10.5281/zenodo.21509581 | 5.30103
FAB092_5E+5 | FABEST | 42CrMo4+QT | FAB092 | Axial | Unnotched dog-bone bar | 0.1 | 388.7185 | 475.014 | 90 | 500000 | 0 |  |  | evento ambiguo: sin grieta | https://doi.org/10.5281/zenodo.21509581 | 5.69897
FAB092_1E+6 | FABEST | 42CrMo4+QT | FAB092 | Axial | Unnotched dog-bone bar | 0.1 | 373.2774 | 456.1449 | 90 | 1000000 | 0 |  |  | evento ambiguo: sin grieta | https://doi.org/10.5281/zenodo.21509581 | 6
FAB092_2E+6 | FABEST | 42CrMo4+QT | FAB092 | Axial | Unnotched dog-bone bar | 0.1 | 357.8362 | 437.2759 | 90 | 2000000 | 0 |  |  | evento ambiguo: sin grieta | https://doi.org/10.5281/zenodo.21509581 | 6.30103
FAB092_5E+6 | FABEST | 42CrMo4+QT | FAB092 | Axial | Unnotched dog-bone bar | 0.1 | 337.4242 | 412.3323 | 90 | 5000000 | 0 |  |  | evento ambiguo: sin grieta | https://doi.org/10.5281/zenodo.21509581 | 6.69897
FAB092_1E+7 | FABEST | 42CrMo4+QT | FAB092 | Axial | Unnotched dog-bone bar | 0.1 | 321.983 | 393.4633 | 90 | 10000000 | 0 |  |  | evento ambiguo: sin grieta | https://doi.org/10.5281/zenodo.21509581 | 7
FAB092_2E+7 | FABEST | 42CrMo4+QT | FAB092 | Axial | Unnotched dog-bone bar | 0.1 | 306.5419 | 374.5942 | 90 | 20000000 | 0 |  |  | evento ambiguo: sin grieta | https://doi.org/10.5281/zenodo.21509581 | 7.30103
FAB092_5E+7 | FABEST | 42CrMo4+QT | FAB092 | Axial | Unnotched dog-bone bar | 0.1 | 286.1299 | 349.6507 | 90 | 50000000 | 0 |  |  | evento ambiguo: sin grieta | https://doi.org/10.5281/zenodo.21509581 | 7.69897
FAB092_1E+8 | FABEST | 42CrMo4+QT | FAB092 | Axial | Unnotched dog-bone bar | 0.1 | 270.6887 | 330.7816 | 90 | 100000000 | 0 |  |  | evento ambiguo: sin grieta | https://doi.org/10.5281/zenodo.21509581 | 8
FAB093_2 | FABEST | 42CrMo4+QT | FAB093 | Axial | Unnotched dog-bone bar | 0.1 | 405 | 494.91 | 90 | 117151 | 1 | finished |  | R diferente de -1 | https://doi.org/10.5281/zenodo.21509581 | 5.068746
FAB093_4 | FABEST | 42CrMo4+QT | FAB093 | Axial | Unnotched dog-bone bar | 0.1 | 427.5 | 522.405 | 90 | 122329 | 1 | finished |  | R diferente de -1 | https://doi.org/10.5281/zenodo.21509581 | 5.0875294
FAB093_5 | FABEST | 42CrMo4+QT | FAB093 | Axial | Unnotched dog-bone bar | 0.1 | 416.2 | 508.5964 | 90 | 141369 | 1 | finished |  | R diferente de -1 | https://doi.org/10.5281/zenodo.21509581 | 5.1503542
FAB093_7 | FABEST | 42CrMo4+QT | FAB093 | Axial | Unnotched dog-bone bar | 0.1 | 416.2 | 508.5964 | 90 | 175654 | 1 | finished |  | R diferente de -1 | https://doi.org/10.5281/zenodo.21509581 | 5.244658
FAB093_1 | FABEST | 42CrMo4+QT | FAB093 | Axial | Unnotched dog-bone bar | 0.1 | 405 | 494.91 | 90 | 257924 | 1 | finished |  | R diferente de -1 | https://doi.org/10.5281/zenodo.21509581 | 5.4114918
FAB093_6 | FABEST | 42CrMo4+QT | FAB093 | Axial | Unnotched dog-bone bar | 0.1 | 393.8 | 481.2236 | 90 | 732566 | 1 | finished |  | R diferente de -1 | https://doi.org/10.5281/zenodo.21509581 | 5.8648468
FAB093_3 | FABEST | 42CrMo4+QT | FAB093 | Axial | Unnotched dog-bone bar | 0.1 | 393.8 | 481.2236 | 90 | 10000007 | 0 | interrupted |  | R diferente de -1 | https://doi.org/10.5281/zenodo.21509581 | 7.0000003
FAB093_1E+3 | FABEST | 42CrMo4+QT | FAB093 | Axial | Unnotched dog-bone bar | 0.1 | 545.7909 | 666.9565 | 90 | 1000 | 0 |  |  | evento ambiguo: sin grieta | https://doi.org/10.5281/zenodo.21509581 | 3
FAB093_2E+3 | FABEST | 42CrMo4+QT | FAB093 | Axial | Unnotched dog-bone bar | 0.1 | 525.8518 | 642.5909 | 90 | 2000 | 0 |  |  | evento ambiguo: sin grieta | https://doi.org/10.5281/zenodo.21509581 | 3.30103
FAB093_5E+3 | FABEST | 42CrMo4+QT | FAB093 | Axial | Unnotched dog-bone bar | 0.1 | 500.6074 | 611.7422 | 90 | 5000 | 0 |  |  | evento ambiguo: sin grieta | https://doi.org/10.5281/zenodo.21509581 | 3.69897
FAB093_1E+4 | FABEST | 42CrMo4+QT | FAB093 | Axial | Unnotched dog-bone bar | 0.1 | 482.319 | 589.3938 | 90 | 10000 | 0 |  |  | evento ambiguo: sin grieta | https://doi.org/10.5281/zenodo.21509581 | 4
FAB093_2E+4 | FABEST | 42CrMo4+QT | FAB093 | Axial | Unnotched dog-bone bar | 0.1 | 464.6987 | 567.8619 | 90 | 20000 | 0 |  |  | evento ambiguo: sin grieta | https://doi.org/10.5281/zenodo.21509581 | 4.30103
FAB093_5E+4 | FABEST | 42CrMo4+QT | FAB093 | Axial | Unnotched dog-bone bar | 0.1 | 442.39 | 540.6006 | 90 | 50000 | 0 |  |  | evento ambiguo: sin grieta | https://doi.org/10.5281/zenodo.21509581 | 4.69897
FAB093_1E+5 | FABEST | 42CrMo4+QT | FAB093 | Axial | Unnotched dog-bone bar | 0.1 | 426.2285 | 520.8512 | 90 | 100000 | 0 |  |  | evento ambiguo: sin grieta | https://doi.org/10.5281/zenodo.21509581 | 5
FAB093_2E+5 | FABEST | 42CrMo4+QT | FAB093 | Axial | Unnotched dog-bone bar | 0.1 | 410.6573 | 501.8233 | 90 | 200000 | 0 |  |  | evento ambiguo: sin grieta | https://doi.org/10.5281/zenodo.21509581 | 5.30103
FAB093_5E+5 | FABEST | 42CrMo4+QT | FAB093 | Axial | Unnotched dog-bone bar | 0.1 | 390.943 | 477.7323 | 90 | 500000 | 0 |  |  | evento ambiguo: sin grieta | https://doi.org/10.5281/zenodo.21509581 | 5.69897
FAB093_1E+6 | FABEST | 42CrMo4+QT | FAB093 | Axial | Unnotched dog-bone bar | 0.1 | 376.6609 | 460.2796 | 90 | 1000000 | 0 |  |  | evento ambiguo: sin grieta | https://doi.org/10.5281/zenodo.21509581 | 6
FAB093_2E+6 | FABEST | 42CrMo4+QT | FAB093 | Axial | Unnotched dog-bone bar | 0.1 | 362.9006 | 443.4645 | 90 | 2000000 | 0 |  |  | evento ambiguo: sin grieta | https://doi.org/10.5281/zenodo.21509581 | 6.30103
FAB093_5E+6 | FABEST | 42CrMo4+QT | FAB093 | Axial | Unnotched dog-bone bar | 0.1 | 345.4789 | 422.1752 | 90 | 5000000 | 0 |  |  | evento ambiguo: sin grieta | https://doi.org/10.5281/zenodo.21509581 | 6.69897
FAB093_1E+7 | FABEST | 42CrMo4+QT | FAB093 | Axial | Unnotched dog-bone bar | 0.1 | 332.8577 | 406.7521 | 90 | 10000000 | 0 |  |  | evento ambiguo: sin grieta | https://doi.org/10.5281/zenodo.21509581 | 7
FAB093_2E+7 | FABEST | 42CrMo4+QT | FAB093 | Axial | Unnotched dog-bone bar | 0.1 | 320.6976 | 391.8925 | 90 | 20000000 | 0 |  |  | evento ambiguo: sin grieta | https://doi.org/10.5281/zenodo.21509581 | 7.30103
FAB093_5E+7 | FABEST | 42CrMo4+QT | FAB093 | Axial | Unnotched dog-bone bar | 0.1 | 305.302 | 373.079 | 90 | 50000000 | 0 |  |  | evento ambiguo: sin grieta | https://doi.org/10.5281/zenodo.21509581 | 7.69897
FAB093_1E+8 | FABEST | 42CrMo4+QT | FAB093 | Axial | Unnotched dog-bone bar | 0.1 | 294.1486 | 359.4496 | 90 | 100000000 | 0 |  |  | evento ambiguo: sin grieta | https://doi.org/10.5281/zenodo.21509581 | 8
FAB093_1E+3 | FABEST | 42CrMo4+QT | FAB093 | Axial | Unnotched dog-bone bar | 0.1 | 453.9116 | 554.6799 | 90 | 1000 | 0 |  |  | evento ambiguo: sin grieta | https://doi.org/10.5281/zenodo.21509581 | 3
FAB093_2E+3 | FABEST | 42CrMo4+QT | FAB093 | Axial | Unnotched dog-bone bar | 0.1 | 453.1629 | 553.7651 | 90 | 2000 | 0 |  |  | evento ambiguo: sin grieta | https://doi.org/10.5281/zenodo.21509581 | 3.30103
FAB093_5E+3 | FABEST | 42CrMo4+QT | FAB093 | Axial | Unnotched dog-bone bar | 0.1 | 451.0256 | 551.1533 | 90 | 5000 | 0 |  |  | evento ambiguo: sin grieta | https://doi.org/10.5281/zenodo.21509581 | 3.69897
FAB093_1E+4 | FABEST | 42CrMo4+QT | FAB093 | Axial | Unnotched dog-bone bar | 0.1 | 447.7866 | 547.1953 | 90 | 10000 | 0 |  |  | evento ambiguo: sin grieta | https://doi.org/10.5281/zenodo.21509581 | 4
FAB093_2E+4 | FABEST | 42CrMo4+QT | FAB093 | Axial | Unnotched dog-bone bar | 0.1 | 442.291 | 540.4796 | 90 | 20000 | 0 |  |  | evento ambiguo: sin grieta | https://doi.org/10.5281/zenodo.21509581 | 4.30103
FAB093_5E+4 | FABEST | 42CrMo4+QT | FAB093 | Axial | Unnotched dog-bone bar | 0.1 | 430.8639 | 526.5157 | 90 | 50000 | 0 |  |  | evento ambiguo: sin grieta | https://doi.org/10.5281/zenodo.21509581 | 4.69897
FAB093_1E+5 | FABEST | 42CrMo4+QT | FAB093 | Axial | Unnotched dog-bone bar | 0.1 | 420.1712 | 513.4492 | 90 | 100000 | 0 |  |  | evento ambiguo: sin grieta | https://doi.org/10.5281/zenodo.21509581 | 5
FAB093_2E+5 | FABEST | 42CrMo4+QT | FAB093 | Axial | Unnotched dog-bone bar | 0.1 | 410.0393 | 501.068 | 90 | 200000 | 0 |  |  | evento ambiguo: sin grieta | https://doi.org/10.5281/zenodo.21509581 | 5.30103
FAB093_5E+5 | FABEST | 42CrMo4+QT | FAB093 | Axial | Unnotched dog-bone bar | 0.1 | 400.3299 | 489.2032 | 90 | 500000 | 0 |  |  | evento ambiguo: sin grieta | https://doi.org/10.5281/zenodo.21509581 | 5.69897
FAB093_1E+6 | FABEST | 42CrMo4+QT | FAB093 | Axial | Unnotched dog-bone bar | 0.1 | 396.0245 | 483.9419 | 90 | 1000000 | 0 |  |  | evento ambiguo: sin grieta | https://doi.org/10.5281/zenodo.21509581 | 6
FAB093_2E+6 | FABEST | 42CrMo4+QT | FAB093 | Axial | Unnotched dog-bone bar | 0.1 | 393.5889 | 480.9656 | 90 | 2000000 | 0 |  |  | evento ambiguo: sin grieta | https://doi.org/10.5281/zenodo.21509581 | 6.30103
FAB093_5E+6 | FABEST | 42CrMo4+QT | FAB093 | Axial | Unnotched dog-bone bar | 0.1 | 392.0214 | 479.0501 | 90 | 5000000 | 0 |  |  | evento ambiguo: sin grieta | https://doi.org/10.5281/zenodo.21509581 | 6.69897
FAB093_1E+7 | FABEST | 42CrMo4+QT | FAB093 | Axial | Unnotched dog-bone bar | 0.1 | 391.4796 | 478.3881 | 90 | 10000000 | 0 |  |  | evento ambiguo: sin grieta | https://doi.org/10.5281/zenodo.21509581 | 7
FAB093_2E+7 | FABEST | 42CrMo4+QT | FAB093 | Axial | Unnotched dog-bone bar | 0.1 | 391.205 | 478.0525 | 90 | 20000000 | 0 |  |  | evento ambiguo: sin grieta | https://doi.org/10.5281/zenodo.21509581 | 7.30103
FAB093_5E+7 | FABEST | 42CrMo4+QT | FAB093 | Axial | Unnotched dog-bone bar | 0.1 | 391.039 | 477.8497 | 90 | 50000000 | 0 |  |  | evento ambiguo: sin grieta | https://doi.org/10.5281/zenodo.21509581 | 7.69897
FAB093_1E+8 | FABEST | 42CrMo4+QT | FAB093 | Axial | Unnotched dog-bone bar | 0.1 | 390.9835 | 477.7818 | 90 | 100000000 | 0 |  |  | evento ambiguo: sin grieta | https://doi.org/10.5281/zenodo.21509581 | 8
FAB093_1E+3 | FABEST | 42CrMo4+QT | FAB093 | Axial | Unnotched dog-bone bar | 0.1 | 528.4635 | 645.7824 | 90 | 1000 | 0 |  |  | evento ambiguo: sin grieta | https://doi.org/10.5281/zenodo.21509581 | 3
FAB093_2E+3 | FABEST | 42CrMo4+QT | FAB093 | Axial | Unnotched dog-bone bar | 0.1 | 513.0702 | 626.9718 | 90 | 2000 | 0 |  |  | evento ambiguo: sin grieta | https://doi.org/10.5281/zenodo.21509581 | 3.30103
FAB093_5E+3 | FABEST | 42CrMo4+QT | FAB093 | Axial | Unnotched dog-bone bar | 0.1 | 492.7214 | 602.1055 | 90 | 5000 | 0 |  |  | evento ambiguo: sin grieta | https://doi.org/10.5281/zenodo.21509581 | 3.69897
FAB093_1E+4 | FABEST | 42CrMo4+QT | FAB093 | Axial | Unnotched dog-bone bar | 0.1 | 477.3281 | 583.2949 | 90 | 10000 | 0 |  |  | evento ambiguo: sin grieta | https://doi.org/10.5281/zenodo.21509581 | 4
FAB093_2E+4 | FABEST | 42CrMo4+QT | FAB093 | Axial | Unnotched dog-bone bar | 0.1 | 461.9348 | 564.4843 | 90 | 20000 | 0 |  |  | evento ambiguo: sin grieta | https://doi.org/10.5281/zenodo.21509581 | 4.30103
FAB093_5E+4 | FABEST | 42CrMo4+QT | FAB093 | Axial | Unnotched dog-bone bar | 0.1 | 441.586 | 539.6181 | 90 | 50000 | 0 |  |  | evento ambiguo: sin grieta | https://doi.org/10.5281/zenodo.21509581 | 4.69897
FAB093_1E+5 | FABEST | 42CrMo4+QT | FAB093 | Axial | Unnotched dog-bone bar | 0.1 | 426.1927 | 520.8075 | 90 | 100000 | 0 |  |  | evento ambiguo: sin grieta | https://doi.org/10.5281/zenodo.21509581 | 5
FAB093_2E+5 | FABEST | 42CrMo4+QT | FAB093 | Axial | Unnotched dog-bone bar | 0.1 | 410.7994 | 501.9969 | 90 | 200000 | 0 |  |  | evento ambiguo: sin grieta | https://doi.org/10.5281/zenodo.21509581 | 5.30103
FAB093_5E+5 | FABEST | 42CrMo4+QT | FAB093 | Axial | Unnotched dog-bone bar | 0.1 | 390.4506 | 477.1307 | 90 | 500000 | 0 |  |  | evento ambiguo: sin grieta | https://doi.org/10.5281/zenodo.21509581 | 5.69897
FAB093_1E+6 | FABEST | 42CrMo4+QT | FAB093 | Axial | Unnotched dog-bone bar | 0.1 | 375.0574 | 458.3201 | 90 | 1000000 | 0 |  |  | evento ambiguo: sin grieta | https://doi.org/10.5281/zenodo.21509581 | 6
FAB093_2E+6 | FABEST | 42CrMo4+QT | FAB093 | Axial | Unnotched dog-bone bar | 0.1 | 359.6641 | 439.5095 | 90 | 2000000 | 0 |  |  | evento ambiguo: sin grieta | https://doi.org/10.5281/zenodo.21509581 | 6.30103
FAB093_5E+6 | FABEST | 42CrMo4+QT | FAB093 | Axial | Unnotched dog-bone bar | 0.1 | 339.3153 | 414.6432 | 90 | 5000000 | 0 |  |  | evento ambiguo: sin grieta | https://doi.org/10.5281/zenodo.21509581 | 6.69897
FAB093_1E+7 | FABEST | 42CrMo4+QT | FAB093 | Axial | Unnotched dog-bone bar | 0.1 | 323.922 | 395.8327 | 90 | 10000000 | 0 |  |  | evento ambiguo: sin grieta | https://doi.org/10.5281/zenodo.21509581 | 7
FAB093_2E+7 | FABEST | 42CrMo4+QT | FAB093 | Axial | Unnotched dog-bone bar | 0.1 | 308.5287 | 377.0221 | 90 | 20000000 | 0 |  |  | evento ambiguo: sin grieta | https://doi.org/10.5281/zenodo.21509581 | 7.30103
FAB093_5E+7 | FABEST | 42CrMo4+QT | FAB093 | Axial | Unnotched dog-bone bar | 0.1 | 288.1799 | 352.1558 | 90 | 50000000 | 0 |  |  | evento ambiguo: sin grieta | https://doi.org/10.5281/zenodo.21509581 | 7.69897
FAB093_1E+8 | FABEST | 42CrMo4+QT | FAB093 | Axial | Unnotched dog-bone bar | 0.1 | 272.7866 | 333.3452 | 90 | 100000000 | 0 |  |  | evento ambiguo: sin grieta | https://doi.org/10.5281/zenodo.21509581 | 8
FAB101_9 | FABEST | 42CrMo4+QT | FAB101 | Fretting | Fretting specimens | -1 | 438.6 | 0 | 125 | 25274 | 1 | finished |  | tipo de carga Fretting | https://doi.org/10.5281/zenodo.21509581 | 4.402674
FAB101_13 | FABEST | 42CrMo4+QT | FAB101 | Fretting | Fretting specimens | -1 | 383.8 | 0 | 125 | 42011 | 1 | finished |  | tipo de carga Fretting | https://doi.org/10.5281/zenodo.21509581 | 4.623363
FAB101_5 | FABEST | 42CrMo4+QT | FAB101 | Fretting | Fretting specimens | -1 | 328.9 | 0 | 125 | 63474 | 1 | finished |  | tipo de carga Fretting | https://doi.org/10.5281/zenodo.21509581 | 4.8025959
FAB101_7 | FABEST | 42CrMo4+QT | FAB101 | Fretting | Fretting specimens | -1 | 285.1 | 0 | 125 | 137008 | 1 | finished |  | tipo de carga Fretting | https://doi.org/10.5281/zenodo.21509581 | 5.1367459
FAB101_12 | FABEST | 42CrMo4+QT | FAB101 | Fretting | Fretting specimens | -1 | 252.2 | 0 | 125 | 159146 | 1 | finished |  | tipo de carga Fretting | https://doi.org/10.5281/zenodo.21509581 | 5.2017957
FAB101_1 | FABEST | 42CrMo4+QT | FAB101 | Fretting | Fretting specimens | -1 | 219.3 | 0 | 125 | 280609 | 1 | finished |  | tipo de carga Fretting | https://doi.org/10.5281/zenodo.21509581 | 5.4481016
FAB101_11 | FABEST | 42CrMo4+QT | FAB101 | Fretting | Fretting specimens | -1 | 197.4 | 0 | 125 | 446857 | 1 | finished |  | tipo de carga Fretting | https://doi.org/10.5281/zenodo.21509581 | 5.6501686
FAB101_2 | FABEST | 42CrMo4+QT | FAB101 | Fretting | Fretting specimens | -1 | 175.4 | 0 | 125 | 743374 | 1 | finished |  | tipo de carga Fretting | https://doi.org/10.5281/zenodo.21509581 | 5.8712074
FAB101_4 | FABEST | 42CrMo4+QT | FAB101 | Fretting | Fretting specimens | -1 | 153.5 | 0 | 125 | 1476412 | 1 | finished |  | tipo de carga Fretting | https://doi.org/10.5281/zenodo.21509581 | 6.1692076
FAB101_8 | FABEST | 42CrMo4+QT | FAB101 | Fretting | Fretting specimens | -1 | 142.5 | 0 | 125 | 3307445 | 1 | finished |  | tipo de carga Fretting | https://doi.org/10.5281/zenodo.21509581 | 6.5194926
FAB101_6 | FABEST | 42CrMo4+QT | FAB101 | Fretting | Fretting specimens | -1 | 142.5 | 0 | 125 | 7713649 | 1 | finished |  | tipo de carga Fretting | https://doi.org/10.5281/zenodo.21509581 | 6.8872599
FAB101_3 | FABEST | 42CrMo4+QT | FAB101 | Fretting | Fretting specimens | -1 | 131.6 | 0 | 125 | 10000000 | 0 | interrupted |  | tipo de carga Fretting | https://doi.org/10.5281/zenodo.21509581 | 7
FAB101_1E+3 | FABEST | 42CrMo4+QT | FAB101 | Fretting | Fretting specimens | -1 | 936.4746 | 0 | 125 | 1000 | 0 |  |  | evento ambiguo: sin grieta | https://doi.org/10.5281/zenodo.21509581 | 3
FAB101_2E+3 | FABEST | 42CrMo4+QT | FAB101 | Fretting | Fretting specimens | -1 | 788.8928 | 0 | 125 | 2000 | 0 |  |  | evento ambiguo: sin grieta | https://doi.org/10.5281/zenodo.21509581 | 3.30103
FAB101_5E+3 | FABEST | 42CrMo4+QT | FAB101 | Fretting | Fretting specimens | -1 | 628.8738 | 0 | 125 | 5000 | 0 |  |  | evento ambiguo: sin grieta | https://doi.org/10.5281/zenodo.21509581 | 3.69897
FAB101_1E+4 | FABEST | 42CrMo4+QT | FAB101 | Fretting | Fretting specimens | -1 | 529.7678 | 0 | 125 | 10000 | 0 |  |  | evento ambiguo: sin grieta | https://doi.org/10.5281/zenodo.21509581 | 4
FAB101_2E+4 | FABEST | 42CrMo4+QT | FAB101 | Fretting | Fretting specimens | -1 | 446.2801 | 0 | 125 | 20000 | 0 |  |  | evento ambiguo: sin grieta | https://doi.org/10.5281/zenodo.21509581 | 4.30103
FAB101_5E+4 | FABEST | 42CrMo4+QT | FAB101 | Fretting | Fretting specimens | -1 | 355.7567 | 0 | 125 | 50000 | 0 |  |  | evento ambiguo: sin grieta | https://doi.org/10.5281/zenodo.21509581 | 4.69897
FAB101_1E+5 | FABEST | 42CrMo4+QT | FAB101 | Fretting | Fretting specimens | -1 | 299.6919 | 0 | 125 | 100000 | 0 |  |  | evento ambiguo: sin grieta | https://doi.org/10.5281/zenodo.21509581 | 5
FAB101_2E+5 | FABEST | 42CrMo4+QT | FAB101 | Fretting | Fretting specimens | -1 | 252.4626 | 0 | 125 | 200000 | 0 |  |  | evento ambiguo: sin grieta | https://doi.org/10.5281/zenodo.21509581 | 5.30103
FAB101_5E+5 | FABEST | 42CrMo4+QT | FAB101 | Fretting | Fretting specimens | -1 | 201.2531 | 0 | 125 | 500000 | 0 |  |  | evento ambiguo: sin grieta | https://doi.org/10.5281/zenodo.21509581 | 5.69897
FAB101_1E+6 | FABEST | 42CrMo4+QT | FAB101 | Fretting | Fretting specimens | -1 | 169.537 | 0 | 125 | 1000000 | 0 |  |  | evento ambiguo: sin grieta | https://doi.org/10.5281/zenodo.21509581 | 6
FAB101_2E+6 | FABEST | 42CrMo4+QT | FAB101 | Fretting | Fretting specimens | -1 | 142.8192 | 0 | 125 | 2000000 | 0 |  |  | evento ambiguo: sin grieta | https://doi.org/10.5281/zenodo.21509581 | 6.30103
FAB101_5E+6 | FABEST | 42CrMo4+QT | FAB101 | Fretting | Fretting specimens | -1 | 113.8498 | 0 | 125 | 5000000 | 0 |  |  | evento ambiguo: sin grieta | https://doi.org/10.5281/zenodo.21509581 | 6.69897
FAB101_1E+7 | FABEST | 42CrMo4+QT | FAB101 | Fretting | Fretting specimens | -1 | 95.90784 | 0 | 125 | 10000000 | 0 |  |  | evento ambiguo: sin grieta | https://doi.org/10.5281/zenodo.21509581 | 7
FAB101_2E+7 | FABEST | 42CrMo4+QT | FAB101 | Fretting | Fretting specimens | -1 | 80.79345 | 0 | 125 | 20000000 | 0 |  |  | evento ambiguo: sin grieta | https://doi.org/10.5281/zenodo.21509581 | 7.30103
FAB101_5E+7 | FABEST | 42CrMo4+QT | FAB101 | Fretting | Fretting specimens | -1 | 64.4053 | 0 | 125 | 50000000 | 0 |  |  | evento ambiguo: sin grieta | https://doi.org/10.5281/zenodo.21509581 | 7.69897
FAB101_1E+8 | FABEST | 42CrMo4+QT | FAB101 | Fretting | Fretting specimens | -1 | 54.25549 | 0 | 125 | 100000000 | 0 |  |  | evento ambiguo: sin grieta | https://doi.org/10.5281/zenodo.21509581 | 8
FAB101_1E+3 | FABEST | 42CrMo4+QT | FAB101 | Fretting | Fretting specimens | -1 | 703.952 | 0 | 125 | 1000 | 0 |  |  | evento ambiguo: sin grieta | https://doi.org/10.5281/zenodo.21509581 | 3
FAB101_2E+3 | FABEST | 42CrMo4+QT | FAB101 | Fretting | Fretting specimens | -1 | 676.3752 | 0 | 125 | 2000 | 0 |  |  | evento ambiguo: sin grieta | https://doi.org/10.5281/zenodo.21509581 | 3.30103
FAB101_5E+3 | FABEST | 42CrMo4+QT | FAB101 | Fretting | Fretting specimens | -1 | 613.3289 | 0 | 125 | 5000 | 0 |  |  | evento ambiguo: sin grieta | https://doi.org/10.5281/zenodo.21509581 | 3.69897
FAB101_1E+4 | FABEST | 42CrMo4+QT | FAB101 | Fretting | Fretting specimens | -1 | 544.7162 | 0 | 125 | 10000 | 0 |  |  | evento ambiguo: sin grieta | https://doi.org/10.5281/zenodo.21509581 | 4
FAB101_2E+4 | FABEST | 42CrMo4+QT | FAB101 | Fretting | Fretting specimens | -1 | 465.4912 | 0 | 125 | 20000 | 0 |  |  | evento ambiguo: sin grieta | https://doi.org/10.5281/zenodo.21509581 | 4.30103
FAB101_5E+4 | FABEST | 42CrMo4+QT | FAB101 | Fretting | Fretting specimens | -1 | 362.4339 | 0 | 125 | 50000 | 0 |  |  | evento ambiguo: sin grieta | https://doi.org/10.5281/zenodo.21509581 | 4.69897
FAB101_1E+5 | FABEST | 42CrMo4+QT | FAB101 | Fretting | Fretting specimens | -1 | 295.7001 | 0 | 125 | 100000 | 0 |  |  | evento ambiguo: sin grieta | https://doi.org/10.5281/zenodo.21509581 | 5
FAB101_2E+5 | FABEST | 42CrMo4+QT | FAB101 | Fretting | Fretting specimens | -1 | 242.1803 | 0 | 125 | 200000 | 0 |  |  | evento ambiguo: sin grieta | https://doi.org/10.5281/zenodo.21509581 | 5.30103
FAB101_5E+5 | FABEST | 42CrMo4+QT | FAB101 | Fretting | Fretting specimens | -1 | 191.7455 | 0 | 125 | 500000 | 0 |  |  | evento ambiguo: sin grieta | https://doi.org/10.5281/zenodo.21509581 | 5.69897
FAB101_1E+6 | FABEST | 42CrMo4+QT | FAB101 | Fretting | Fretting specimens | -1 | 167.1206 | 0 | 125 | 1000000 | 0 |  |  | evento ambiguo: sin grieta | https://doi.org/10.5281/zenodo.21509581 | 6
FAB101_2E+6 | FABEST | 42CrMo4+QT | FAB101 | Fretting | Fretting specimens | -1 | 151.615 | 0 | 125 | 2000000 | 0 |  |  | evento ambiguo: sin grieta | https://doi.org/10.5281/zenodo.21509581 | 6.30103
FAB101_5E+6 | FABEST | 42CrMo4+QT | FAB101 | Fretting | Fretting specimens | -1 | 140.6269 | 0 | 125 | 5000000 | 0 |  |  | evento ambiguo: sin grieta | https://doi.org/10.5281/zenodo.21509581 | 6.69897
FAB101_1E+7 | FABEST | 42CrMo4+QT | FAB101 | Fretting | Fretting specimens | -1 | 136.5754 | 0 | 125 | 10000000 | 0 |  |  | evento ambiguo: sin grieta | https://doi.org/10.5281/zenodo.21509581 | 7
FAB101_2E+7 | FABEST | 42CrMo4+QT | FAB101 | Fretting | Fretting specimens | -1 | 134.4613 | 0 | 125 | 20000000 | 0 |  |  | evento ambiguo: sin grieta | https://doi.org/10.5281/zenodo.21509581 | 7.30103
FAB101_5E+7 | FABEST | 42CrMo4+QT | FAB101 | Fretting | Fretting specimens | -1 | 133.162 | 0 | 125 | 50000000 | 0 |  |  | evento ambiguo: sin grieta | https://doi.org/10.5281/zenodo.21509581 | 7.69897
FAB101_1E+8 | FABEST | 42CrMo4+QT | FAB101 | Fretting | Fretting specimens | -1 | 132.7235 | 0 | 125 | 100000000 | 0 |  |  | evento ambiguo: sin grieta | https://doi.org/10.5281/zenodo.21509581 | 8
FAB101_1E+3 | FABEST | 42CrMo4+QT | FAB101 | Fretting | Fretting specimens | -1 | 621.9445 | 0 | 125 | 1000 | 0 |  |  | evento ambiguo: sin grieta | https://doi.org/10.5281/zenodo.21509581 | 3
FAB101_2E+3 | FABEST | 42CrMo4+QT | FAB101 | Fretting | Fretting specimens | -1 | 575.9189 | 0 | 125 | 2000 | 0 |  |  | evento ambiguo: sin grieta | https://doi.org/10.5281/zenodo.21509581 | 3.30103
FAB101_5E+3 | FABEST | 42CrMo4+QT | FAB101 | Fretting | Fretting specimens | -1 | 515.0764 | 0 | 125 | 5000 | 0 |  |  | evento ambiguo: sin grieta | https://doi.org/10.5281/zenodo.21509581 | 3.69897
FAB101_1E+4 | FABEST | 42CrMo4+QT | FAB101 | Fretting | Fretting specimens | -1 | 469.0509 | 0 | 125 | 10000 | 0 |  |  | evento ambiguo: sin grieta | https://doi.org/10.5281/zenodo.21509581 | 4
FAB101_2E+4 | FABEST | 42CrMo4+QT | FAB101 | Fretting | Fretting specimens | -1 | 423.0253 | 0 | 125 | 20000 | 0 |  |  | evento ambiguo: sin grieta | https://doi.org/10.5281/zenodo.21509581 | 4.30103
FAB101_5E+4 | FABEST | 42CrMo4+QT | FAB101 | Fretting | Fretting specimens | -1 | 362.1828 | 0 | 125 | 50000 | 0 |  |  | evento ambiguo: sin grieta | https://doi.org/10.5281/zenodo.21509581 | 4.69897
FAB101_1E+5 | FABEST | 42CrMo4+QT | FAB101 | Fretting | Fretting specimens | -1 | 316.1572 | 0 | 125 | 100000 | 0 |  |  | evento ambiguo: sin grieta | https://doi.org/10.5281/zenodo.21509581 | 5
FAB101_2E+5 | FABEST | 42CrMo4+QT | FAB101 | Fretting | Fretting specimens | -1 | 270.1316 | 0 | 125 | 200000 | 0 |  |  | evento ambiguo: sin grieta | https://doi.org/10.5281/zenodo.21509581 | 5.30103
FAB101_5E+5 | FABEST | 42CrMo4+QT | FAB101 | Fretting | Fretting specimens | -1 | 209.2891 | 0 | 125 | 500000 | 0 |  |  | evento ambiguo: sin grieta | https://doi.org/10.5281/zenodo.21509581 | 5.69897
FAB101_1E+6 | FABEST | 42CrMo4+QT | FAB101 | Fretting | Fretting specimens | -1 | 163.2636 | 0 | 125 | 1000000 | 0 |  |  | evento ambiguo: sin grieta | https://doi.org/10.5281/zenodo.21509581 | 6
FAB101_2E+6 | FABEST | 42CrMo4+QT | FAB101 | Fretting | Fretting specimens | -1 | 117.238 | 0 | 125 | 2000000 | 0 |  |  | evento ambiguo: sin grieta | https://doi.org/10.5281/zenodo.21509581 | 6.30103
FAB101_5E+6 | FABEST | 42CrMo4+QT | FAB101 | Fretting | Fretting specimens | -1 | 56.39547 | 0 | 125 | 5000000 | 0 |  |  | evento ambiguo: sin grieta | https://doi.org/10.5281/zenodo.21509581 | 6.69897
FAB101_1E+7 | FABEST | 42CrMo4+QT | FAB101 | Fretting | Fretting specimens | -1 | 10.3699 | 0 | 125 | 10000000 | 0 |  |  | evento ambiguo: sin grieta | https://doi.org/10.5281/zenodo.21509581 | 7
FAB102_9 | FABEST | 42CrMo4+QT | FAB102 | Fretting | Fretting specimens | -1 | 438.6 | 0 | 125 | 22243 | 1 | finished |  | tipo de carga Fretting | https://doi.org/10.5281/zenodo.21509581 | 4.3471934
FAB102_13 | FABEST | 42CrMo4+QT | FAB102 | Fretting | Fretting specimens | -1 | 383.8 | 0 | 125 | 38162 | 1 | finished |  | tipo de carga Fretting | https://doi.org/10.5281/zenodo.21509581 | 4.5816311
FAB102_5 | FABEST | 42CrMo4+QT | FAB102 | Fretting | Fretting specimens | -1 | 328.9 | 0 | 125 | 53281 | 1 | finished |  | tipo de carga Fretting | https://doi.org/10.5281/zenodo.21509581 | 4.7265724
FAB102_7 | FABEST | 42CrMo4+QT | FAB102 | Fretting | Fretting specimens | -1 | 285.1 | 0 | 125 | 99159 | 1 | finished |  | tipo de carga Fretting | https://doi.org/10.5281/zenodo.21509581 | 4.9963321
FAB102_12 | FABEST | 42CrMo4+QT | FAB102 | Fretting | Fretting specimens | -1 | 252.2 | 0 | 125 | 123570 | 1 | finished |  | tipo de carga Fretting | https://doi.org/10.5281/zenodo.21509581 | 5.091913
FAB102_1 | FABEST | 42CrMo4+QT | FAB102 | Fretting | Fretting specimens | -1 | 219.3 | 0 | 125 | 178792 | 1 | finished |  | tipo de carga Fretting | https://doi.org/10.5281/zenodo.21509581 | 5.2523481
FAB102_11 | FABEST | 42CrMo4+QT | FAB102 | Fretting | Fretting specimens | -1 | 197.4 | 0 | 125 | 372234 | 1 | finished |  | tipo de carga Fretting | https://doi.org/10.5281/zenodo.21509581 | 5.570816
FAB102_2 | FABEST | 42CrMo4+QT | FAB102 | Fretting | Fretting specimens | -1 | 175.4 | 0 | 125 | 475967 | 1 | finished |  | tipo de carga Fretting | https://doi.org/10.5281/zenodo.21509581 | 5.6775768
FAB102_4 | FABEST | 42CrMo4+QT | FAB102 | Fretting | Fretting specimens | -1 | 153.5 | 0 | 125 | 1000666 | 1 | finished |  | tipo de carga Fretting | https://doi.org/10.5281/zenodo.21509581 | 6.0002891
FAB102_6 | FABEST | 42CrMo4+QT | FAB102 | Fretting | Fretting specimens | -1 | 142.5 | 0 | 125 | 1185236 | 1 | finished |  | tipo de carga Fretting | https://doi.org/10.5281/zenodo.21509581 | 6.0738048
FAB102_3 | FABEST | 42CrMo4+QT | FAB102 | Fretting | Fretting specimens | -1 | 131.6 | 0 | 125 | 2106572 | 1 | finished |  | tipo de carga Fretting | https://doi.org/10.5281/zenodo.21509581 | 6.3235763
FAB102_8 | FABEST | 42CrMo4+QT | FAB102 | Fretting | Fretting specimens | -1 | 142.5 | 0 | 125 | 2429864 | 1 | finished |  | tipo de carga Fretting | https://doi.org/10.5281/zenodo.21509581 | 6.385582
FAB102_10 | FABEST | 42CrMo4+QT | FAB102 | Fretting | Fretting specimens | -1 | 137.1 | 0 | 125 | 2802257 | 1 | finished |  | tipo de carga Fretting | https://doi.org/10.5281/zenodo.21509581 | 6.447508
FAB102_15 | FABEST | 42CrMo4+QT | FAB102 | Fretting | Fretting specimens | -1 | 126.1 | 0 | 125 | 10000000 | 0 | interrupted |  | tipo de carga Fretting | https://doi.org/10.5281/zenodo.21509581 | 7
FAB102_1E+3 | FABEST | 42CrMo4+QT | FAB102 | Fretting | Fretting specimens | -1 | 1037.465 | 0 | 125 | 1000 | 0 |  |  | evento ambiguo: sin grieta | https://doi.org/10.5281/zenodo.21509581 | 3
FAB102_2E+3 | FABEST | 42CrMo4+QT | FAB102 | Fretting | Fretting specimens | -1 | 852.0552 | 0 | 125 | 2000 | 0 |  |  | evento ambiguo: sin grieta | https://doi.org/10.5281/zenodo.21509581 | 3.30103
FAB102_5E+3 | FABEST | 42CrMo4+QT | FAB102 | Fretting | Fretting specimens | -1 | 656.8036 | 0 | 125 | 5000 | 0 |  |  | evento ambiguo: sin grieta | https://doi.org/10.5281/zenodo.21509581 | 3.69897
FAB102_1E+4 | FABEST | 42CrMo4+QT | FAB102 | Fretting | Fretting specimens | -1 | 539.4236 | 0 | 125 | 10000 | 0 |  |  | evento ambiguo: sin grieta | https://doi.org/10.5281/zenodo.21509581 | 4
FAB102_2E+4 | FABEST | 42CrMo4+QT | FAB102 | Fretting | Fretting specimens | -1 | 443.0211 | 0 | 125 | 20000 | 0 |  |  | evento ambiguo: sin grieta | https://doi.org/10.5281/zenodo.21509581 | 4.30103
FAB102_5E+4 | FABEST | 42CrMo4+QT | FAB102 | Fretting | Fretting specimens | -1 | 341.5012 | 0 | 125 | 50000 | 0 |  |  | evento ambiguo: sin grieta | https://doi.org/10.5281/zenodo.21509581 | 4.69897
FAB102_1E+5 | FABEST | 42CrMo4+QT | FAB102 | Fretting | Fretting specimens | -1 | 280.4701 | 0 | 125 | 100000 | 0 |  |  | evento ambiguo: sin grieta | https://doi.org/10.5281/zenodo.21509581 | 5
FAB102_2E+5 | FABEST | 42CrMo4+QT | FAB102 | Fretting | Fretting specimens | -1 | 230.3462 | 0 | 125 | 200000 | 0 |  |  | evento ambiguo: sin grieta | https://doi.org/10.5281/zenodo.21509581 | 5.30103
FAB102_5E+5 | FABEST | 42CrMo4+QT | FAB102 | Fretting | Fretting specimens | -1 | 177.5615 | 0 | 125 | 500000 | 0 |  |  | evento ambiguo: sin grieta | https://doi.org/10.5281/zenodo.21509581 | 5.69897
FAB102_1E+6 | FABEST | 42CrMo4+QT | FAB102 | Fretting | Fretting specimens | -1 | 145.8288 | 0 | 125 | 1000000 | 0 |  |  | evento ambiguo: sin grieta | https://doi.org/10.5281/zenodo.21509581 | 6
FAB102_2E+6 | FABEST | 42CrMo4+QT | FAB102 | Fretting | Fretting specimens | -1 | 119.7672 | 0 | 125 | 2000000 | 0 |  |  | evento ambiguo: sin grieta | https://doi.org/10.5281/zenodo.21509581 | 6.30103
FAB102_5E+6 | FABEST | 42CrMo4+QT | FAB102 | Fretting | Fretting specimens | -1 | 92.32207 | 0 | 125 | 5000000 | 0 |  |  | evento ambiguo: sin grieta | https://doi.org/10.5281/zenodo.21509581 | 6.69897
FAB102_1E+7 | FABEST | 42CrMo4+QT | FAB102 | Fretting | Fretting specimens | -1 | 75.82283 | 0 | 125 | 10000000 | 0 |  |  | evento ambiguo: sin grieta | https://doi.org/10.5281/zenodo.21509581 | 7
FAB102_2E+7 | FABEST | 42CrMo4+QT | FAB102 | Fretting | Fretting specimens | -1 | 62.27223 | 0 | 125 | 20000000 | 0 |  |  | evento ambiguo: sin grieta | https://doi.org/10.5281/zenodo.21509581 | 7.30103
FAB102_5E+7 | FABEST | 42CrMo4+QT | FAB102 | Fretting | Fretting specimens | -1 | 48.00232 | 0 | 125 | 50000000 | 0 |  |  | evento ambiguo: sin grieta | https://doi.org/10.5281/zenodo.21509581 | 7.69897
FAB102_1E+8 | FABEST | 42CrMo4+QT | FAB102 | Fretting | Fretting specimens | -1 | 39.42364 | 0 | 125 | 100000000 | 0 |  |  | evento ambiguo: sin grieta | https://doi.org/10.5281/zenodo.21509581 | 8
FAB102_1E+3 | FABEST | 42CrMo4+QT | FAB102 | Fretting | Fretting specimens | -1 | 684.623 | 0 | 125 | 1000 | 0 |  |  | evento ambiguo: sin grieta | https://doi.org/10.5281/zenodo.21509581 | 3
FAB102_2E+3 | FABEST | 42CrMo4+QT | FAB102 | Fretting | Fretting specimens | -1 | 660.3084 | 0 | 125 | 2000 | 0 |  |  | evento ambiguo: sin grieta | https://doi.org/10.5281/zenodo.21509581 | 3.30103
FAB102_5E+3 | FABEST | 42CrMo4+QT | FAB102 | Fretting | Fretting specimens | -1 | 602.0015 | 0 | 125 | 5000 | 0 |  |  | evento ambiguo: sin grieta | https://doi.org/10.5281/zenodo.21509581 | 3.69897
FAB102_1E+4 | FABEST | 42CrMo4+QT | FAB102 | Fretting | Fretting specimens | -1 | 534.7639 | 0 | 125 | 10000 | 0 |  |  | evento ambiguo: sin grieta | https://doi.org/10.5281/zenodo.21509581 | 4
FAB102_2E+4 | FABEST | 42CrMo4+QT | FAB102 | Fretting | Fretting specimens | -1 | 453.425 | 0 | 125 | 20000 | 0 |  |  | evento ambiguo: sin grieta | https://doi.org/10.5281/zenodo.21509581 | 4.30103
FAB102_5E+4 | FABEST | 42CrMo4+QT | FAB102 | Fretting | Fretting specimens | -1 | 344.7614 | 0 | 125 | 50000 | 0 |  |  | evento ambiguo: sin grieta | https://doi.org/10.5281/zenodo.21509581 | 4.69897
FAB102_1E+5 | FABEST | 42CrMo4+QT | FAB102 | Fretting | Fretting specimens | -1 | 275.0444 | 0 | 125 | 100000 | 0 |  |  | evento ambiguo: sin grieta | https://doi.org/10.5281/zenodo.21509581 | 5
FAB102_2E+5 | FABEST | 42CrMo4+QT | FAB102 | Fretting | Fretting specimens | -1 | 221.1183 | 0 | 125 | 200000 | 0 |  |  | evento ambiguo: sin grieta | https://doi.org/10.5281/zenodo.21509581 | 5.30103
FAB102_5E+5 | FABEST | 42CrMo4+QT | FAB102 | Fretting | Fretting specimens | -1 | 173.4789 | 0 | 125 | 500000 | 0 |  |  | evento ambiguo: sin grieta | https://doi.org/10.5281/zenodo.21509581 | 5.69897
FAB102_1E+6 | FABEST | 42CrMo4+QT | FAB102 | Fretting | Fretting specimens | -1 | 152.0089 | 0 | 125 | 1000000 | 0 |  |  | evento ambiguo: sin grieta | https://doi.org/10.5281/zenodo.21509581 | 6
FAB102_2E+6 | FABEST | 42CrMo4+QT | FAB102 | Fretting | Fretting specimens | -1 | 139.3386 | 0 | 125 | 2000000 | 0 |  |  | evento ambiguo: sin grieta | https://doi.org/10.5281/zenodo.21509581 | 6.30103
FAB102_5E+6 | FABEST | 42CrMo4+QT | FAB102 | Fretting | Fretting specimens | -1 | 130.8473 | 0 | 125 | 5000000 | 0 |  |  | evento ambiguo: sin grieta | https://doi.org/10.5281/zenodo.21509581 | 6.69897
FAB102_1E+7 | FABEST | 42CrMo4+QT | FAB102 | Fretting | Fretting specimens | -1 | 127.832 | 0 | 125 | 10000000 | 0 |  |  | evento ambiguo: sin grieta | https://doi.org/10.5281/zenodo.21509581 | 7
FAB102_2E+7 | FABEST | 42CrMo4+QT | FAB102 | Fretting | Fretting specimens | -1 | 126.2851 | 0 | 125 | 20000000 | 0 |  |  | evento ambiguo: sin grieta | https://doi.org/10.5281/zenodo.21509581 | 7.30103
FAB102_5E+7 | FABEST | 42CrMo4+QT | FAB102 | Fretting | Fretting specimens | -1 | 125.3437 | 0 | 125 | 50000000 | 0 |  |  | evento ambiguo: sin grieta | https://doi.org/10.5281/zenodo.21509581 | 7.69897
FAB102_1E+8 | FABEST | 42CrMo4+QT | FAB102 | Fretting | Fretting specimens | -1 | 125.0276 | 0 | 125 | 100000000 | 0 |  |  | evento ambiguo: sin grieta | https://doi.org/10.5281/zenodo.21509581 | 8
FAB102_1E+3 | FABEST | 42CrMo4+QT | FAB102 | Fretting | Fretting specimens | -1 | 647.0532 | 0 | 125 | 1000 | 0 |  |  | evento ambiguo: sin grieta | https://doi.org/10.5281/zenodo.21509581 | 3
FAB102_2E+3 | FABEST | 42CrMo4+QT | FAB102 | Fretting | Fretting specimens | -1 | 594.5335 | 0 | 125 | 2000 | 0 |  |  | evento ambiguo: sin grieta | https://doi.org/10.5281/zenodo.21509581 | 3.30103
FAB102_5E+3 | FABEST | 42CrMo4+QT | FAB102 | Fretting | Fretting specimens | -1 | 525.1062 | 0 | 125 | 5000 | 0 |  |  | evento ambiguo: sin grieta | https://doi.org/10.5281/zenodo.21509581 | 3.69897
FAB102_1E+4 | FABEST | 42CrMo4+QT | FAB102 | Fretting | Fretting specimens | -1 | 472.5864 | 0 | 125 | 10000 | 0 |  |  | evento ambiguo: sin grieta | https://doi.org/10.5281/zenodo.21509581 | 4
FAB102_2E+4 | FABEST | 42CrMo4+QT | FAB102 | Fretting | Fretting specimens | -1 | 420.0667 | 0 | 125 | 20000 | 0 |  |  | evento ambiguo: sin grieta | https://doi.org/10.5281/zenodo.21509581 | 4.30103
FAB102_5E+4 | FABEST | 42CrMo4+QT | FAB102 | Fretting | Fretting specimens | -1 | 350.6394 | 0 | 125 | 50000 | 0 |  |  | evento ambiguo: sin grieta | https://doi.org/10.5281/zenodo.21509581 | 4.69897
FAB102_1E+5 | FABEST | 42CrMo4+QT | FAB102 | Fretting | Fretting specimens | -1 | 298.1197 | 0 | 125 | 100000 | 0 |  |  | evento ambiguo: sin grieta | https://doi.org/10.5281/zenodo.21509581 | 5
FAB102_2E+5 | FABEST | 42CrMo4+QT | FAB102 | Fretting | Fretting specimens | -1 | 245.6 | 0 | 125 | 200000 | 0 |  |  | evento ambiguo: sin grieta | https://doi.org/10.5281/zenodo.21509581 | 5.30103
FAB102_5E+5 | FABEST | 42CrMo4+QT | FAB102 | Fretting | Fretting specimens | -1 | 176.1727 | 0 | 125 | 500000 | 0 |  |  | evento ambiguo: sin grieta | https://doi.org/10.5281/zenodo.21509581 | 5.69897
FAB102_1E+6 | FABEST | 42CrMo4+QT | FAB102 | Fretting | Fretting specimens | -1 | 123.653 | 0 | 125 | 1000000 | 0 |  |  | evento ambiguo: sin grieta | https://doi.org/10.5281/zenodo.21509581 | 6
FAB102_2E+6 | FABEST | 42CrMo4+QT | FAB102 | Fretting | Fretting specimens | -1 | 71.13326 | 0 | 125 | 2000000 | 0 |  |  | evento ambiguo: sin grieta | https://doi.org/10.5281/zenodo.21509581 | 6.30103
FAB102_5E+6 | FABEST | 42CrMo4+QT | FAB102 | Fretting | Fretting specimens | -1 | 1.705962 | 0 | 125 | 5000000 | 0 |  |  | evento ambiguo: sin grieta | https://doi.org/10.5281/zenodo.21509581 | 6.69897
FAB103_9 | FABEST | 42CrMo4+QT | FAB103 | Fretting | Fretting specimens | -1 | 438.6 | 0 | 125 | 23337 | 1 | finished |  | tipo de carga Fretting | https://doi.org/10.5281/zenodo.21509581 | 4.368045
FAB103_13 | FABEST | 42CrMo4+QT | FAB103 | Fretting | Fretting specimens | -1 | 383.8 | 0 | 125 | 35398 | 1 | finished |  | tipo de carga Fretting | https://doi.org/10.5281/zenodo.21509581 | 4.5489787
FAB103_5 | FABEST | 42CrMo4+QT | FAB103 | Fretting | Fretting specimens | -1 | 328.9 | 0 | 125 | 51999 | 1 | finished |  | tipo de carga Fretting | https://doi.org/10.5281/zenodo.21509581 | 4.715995
FAB103_7 | FABEST | 42CrMo4+QT | FAB103 | Fretting | Fretting specimens | -1 | 285.1 | 0 | 125 | 70477 | 1 | finished |  | tipo de carga Fretting | https://doi.org/10.5281/zenodo.21509581 | 4.8480474
FAB103_15B | FABEST | 42CrMo4+QT | FAB103 | Fretting | Fretting specimens | -1 | 274.1 | 0 | 125 | 114956 | 1 | finished |  | tipo de carga Fretting | https://doi.org/10.5281/zenodo.21509581 | 5.0605316
FAB103_12 | FABEST | 42CrMo4+QT | FAB103 | Fretting | Fretting specimens | -1 | 252.2 | 0 | 125 | 147705 | 1 | finished |  | tipo de carga Fretting | https://doi.org/10.5281/zenodo.21509581 | 5.1693952
FAB103_1 | FABEST | 42CrMo4+QT | FAB103 | Fretting | Fretting specimens | -1 | 219.3 | 0 | 125 | 187113 | 1 | finished |  | tipo de carga Fretting | https://doi.org/10.5281/zenodo.21509581 | 5.272104
FAB103_11 | FABEST | 42CrMo4+QT | FAB103 | Fretting | Fretting specimens | -1 | 197.4 | 0 | 125 | 277067 | 1 | finished |  | tipo de carga Fretting | https://doi.org/10.5281/zenodo.21509581 | 5.4425848
FAB103_2 | FABEST | 42CrMo4+QT | FAB103 | Fretting | Fretting specimens | -1 | 175.4 | 0 | 125 | 341196 | 1 | finished |  | tipo de carga Fretting | https://doi.org/10.5281/zenodo.21509581 | 5.5330039
FAB103_6 | FABEST | 42CrMo4+QT | FAB103 | Fretting | Fretting specimens | -1 | 142.5 | 0 | 125 | 1054451 | 1 | finished |  | tipo de carga Fretting | https://doi.org/10.5281/zenodo.21509581 | 6.0230264
FAB103_4 | FABEST | 42CrMo4+QT | FAB103 | Fretting | Fretting specimens | -1 | 153.5 | 0 | 125 | 1064519 | 1 | finished |  | tipo de carga Fretting | https://doi.org/10.5281/zenodo.21509581 | 6.0271534
FAB103_3 | FABEST | 42CrMo4+QT | FAB103 | Fretting | Fretting specimens | -1 | 131.6 | 0 | 125 | 1278783 | 1 | finished |  | tipo de carga Fretting | https://doi.org/10.5281/zenodo.21509581 | 6.1067969
FAB103_14 | FABEST | 42CrMo4+QT | FAB103 | Fretting | Fretting specimens | -1 | 120.6 | 0 | 125 | 10000000 | 0 | interrupted |  | tipo de carga Fretting | https://doi.org/10.5281/zenodo.21509581 | 7
FAB103_15 | FABEST | 42CrMo4+QT | FAB103 | Fretting | Fretting specimens | -1 | 126.1 | 0 | 125 | 12133153 | 0 | interrupted |  | tipo de carga Fretting | https://doi.org/10.5281/zenodo.21509581 | 7.0839737
FAB103_1E+3 | FABEST | 42CrMo4+QT | FAB103 | Fretting | Fretting specimens | -1 | 1060.957 | 0 | 125 | 1000 | 0 |  |  | evento ambiguo: sin grieta | https://doi.org/10.5281/zenodo.21509581 | 3
FAB103_2E+3 | FABEST | 42CrMo4+QT | FAB103 | Fretting | Fretting specimens | -1 | 866.2664 | 0 | 125 | 2000 | 0 |  |  | evento ambiguo: sin grieta | https://doi.org/10.5281/zenodo.21509581 | 3.30103
FAB103_5E+3 | FABEST | 42CrMo4+QT | FAB103 | Fretting | Fretting specimens | -1 | 662.6138 | 0 | 125 | 5000 | 0 |  |  | evento ambiguo: sin grieta | https://doi.org/10.5281/zenodo.21509581 | 3.69897
FAB103_1E+4 | FABEST | 42CrMo4+QT | FAB103 | Fretting | Fretting specimens | -1 | 541.021 | 0 | 125 | 10000 | 0 |  |  | evento ambiguo: sin grieta | https://doi.org/10.5281/zenodo.21509581 | 4
FAB103_2E+4 | FABEST | 42CrMo4+QT | FAB103 | Fretting | Fretting specimens | -1 | 441.741 | 0 | 125 | 20000 | 0 |  |  | evento ambiguo: sin grieta | https://doi.org/10.5281/zenodo.21509581 | 4.30103
FAB103_5E+4 | FABEST | 42CrMo4+QT | FAB103 | Fretting | Fretting specimens | -1 | 337.8911 | 0 | 125 | 50000 | 0 |  |  | evento ambiguo: sin grieta | https://doi.org/10.5281/zenodo.21509581 | 4.69897
FAB103_1E+5 | FABEST | 42CrMo4+QT | FAB103 | Fretting | Fretting specimens | -1 | 275.8864 | 0 | 125 | 100000 | 0 |  |  | evento ambiguo: sin grieta | https://doi.org/10.5281/zenodo.21509581 | 5
FAB103_2E+5 | FABEST | 42CrMo4+QT | FAB103 | Fretting | Fretting specimens | -1 | 225.2599 | 0 | 125 | 200000 | 0 |  |  | evento ambiguo: sin grieta | https://doi.org/10.5281/zenodo.21509581 | 5.30103
FAB103_5E+5 | FABEST | 42CrMo4+QT | FAB103 | Fretting | Fretting specimens | -1 | 172.303 | 0 | 125 | 500000 | 0 |  |  | evento ambiguo: sin grieta | https://doi.org/10.5281/zenodo.21509581 | 5.69897
FAB103_1E+6 | FABEST | 42CrMo4+QT | FAB103 | Fretting | Fretting specimens | -1 | 140.6846 | 0 | 125 | 1000000 | 0 |  |  | evento ambiguo: sin grieta | https://doi.org/10.5281/zenodo.21509581 | 6
FAB103_2E+6 | FABEST | 42CrMo4+QT | FAB103 | Fretting | Fretting specimens | -1 | 114.8683 | 0 | 125 | 2000000 | 0 |  |  | evento ambiguo: sin grieta | https://doi.org/10.5281/zenodo.21509581 | 6.30103
FAB103_5E+6 | FABEST | 42CrMo4+QT | FAB103 | Fretting | Fretting specimens | -1 | 87.86364 | 0 | 125 | 5000000 | 0 |  |  | evento ambiguo: sin grieta | https://doi.org/10.5281/zenodo.21509581 | 6.69897
FAB103_1E+7 | FABEST | 42CrMo4+QT | FAB103 | Fretting | Fretting specimens | -1 | 71.74023 | 0 | 125 | 10000000 | 0 |  |  | evento ambiguo: sin grieta | https://doi.org/10.5281/zenodo.21509581 | 7
FAB103_2E+7 | FABEST | 42CrMo4+QT | FAB103 | Fretting | Fretting specimens | -1 | 58.57555 | 0 | 125 | 20000000 | 0 |  |  | evento ambiguo: sin grieta | https://doi.org/10.5281/zenodo.21509581 | 7.30103
FAB103_5E+7 | FABEST | 42CrMo4+QT | FAB103 | Fretting | Fretting specimens | -1 | 44.80489 | 0 | 125 | 50000000 | 0 |  |  | evento ambiguo: sin grieta | https://doi.org/10.5281/zenodo.21509581 | 7.69897
FAB103_1E+8 | FABEST | 42CrMo4+QT | FAB103 | Fretting | Fretting specimens | -1 | 36.58297 | 0 | 125 | 100000000 | 0 |  |  | evento ambiguo: sin grieta | https://doi.org/10.5281/zenodo.21509581 | 8
FAB103_1E+3 | FABEST | 42CrMo4+QT | FAB103 | Fretting | Fretting specimens | -1 | 1129.007 | 0 | 125 | 1000 | 0 |  |  | evento ambiguo: sin grieta | https://doi.org/10.5281/zenodo.21509581 | 3
FAB103_2E+3 | FABEST | 42CrMo4+QT | FAB103 | Fretting | Fretting specimens | -1 | 955.755 | 0 | 125 | 2000 | 0 |  |  | evento ambiguo: sin grieta | https://doi.org/10.5281/zenodo.21509581 | 3.30103
FAB103_5E+3 | FABEST | 42CrMo4+QT | FAB103 | Fretting | Fretting specimens | -1 | 730.8028 | 0 | 125 | 5000 | 0 |  |  | evento ambiguo: sin grieta | https://doi.org/10.5281/zenodo.21509581 | 3.69897
FAB103_1E+4 | FABEST | 42CrMo4+QT | FAB103 | Fretting | Fretting specimens | -1 | 583.4828 | 0 | 125 | 10000 | 0 |  |  | evento ambiguo: sin grieta | https://doi.org/10.5281/zenodo.21509581 | 4
FAB103_2E+4 | FABEST | 42CrMo4+QT | FAB103 | Fretting | Fretting specimens | -1 | 461.7371 | 0 | 125 | 20000 | 0 |  |  | evento ambiguo: sin grieta | https://doi.org/10.5281/zenodo.21509581 | 4.30103
FAB103_5E+4 | FABEST | 42CrMo4+QT | FAB103 | Fretting | Fretting specimens | -1 | 338.1446 | 0 | 125 | 50000 | 0 |  |  | evento ambiguo: sin grieta | https://doi.org/10.5281/zenodo.21509581 | 4.69897
FAB103_1E+5 | FABEST | 42CrMo4+QT | FAB103 | Fretting | Fretting specimens | -1 | 268.8977 | 0 | 125 | 100000 | 0 |  |  | evento ambiguo: sin grieta | https://doi.org/10.5281/zenodo.21509581 | 5
FAB103_2E+5 | FABEST | 42CrMo4+QT | FAB103 | Fretting | Fretting specimens | -1 | 216.9373 | 0 | 125 | 200000 | 0 |  |  | evento ambiguo: sin grieta | https://doi.org/10.5281/zenodo.21509581 | 5.30103
FAB103_5E+5 | FABEST | 42CrMo4+QT | FAB103 | Fretting | Fretting specimens | -1 | 170.0281 | 0 | 125 | 500000 | 0 |  |  | evento ambiguo: sin grieta | https://doi.org/10.5281/zenodo.21509581 | 5.69897
FAB103_1E+6 | FABEST | 42CrMo4+QT | FAB103 | Fretting | Fretting specimens | -1 | 147.7359 | 0 | 125 | 1000000 | 0 |  |  | evento ambiguo: sin grieta | https://doi.org/10.5281/zenodo.21509581 | 6
FAB103_2E+6 | FABEST | 42CrMo4+QT | FAB103 | Fretting | Fretting specimens | -1 | 133.9059 | 0 | 125 | 2000000 | 0 |  |  | evento ambiguo: sin grieta | https://doi.org/10.5281/zenodo.21509581 | 6.30103
FAB103_5E+6 | FABEST | 42CrMo4+QT | FAB103 | Fretting | Fretting specimens | -1 | 124.2112 | 0 | 125 | 5000000 | 0 |  |  | evento ambiguo: sin grieta | https://doi.org/10.5281/zenodo.21509581 | 6.69897
FAB103_1E+7 | FABEST | 42CrMo4+QT | FAB103 | Fretting | Fretting specimens | -1 | 120.6611 | 0 | 125 | 10000000 | 0 |  |  | evento ambiguo: sin grieta | https://doi.org/10.5281/zenodo.21509581 | 7
FAB103_2E+7 | FABEST | 42CrMo4+QT | FAB103 | Fretting | Fretting specimens | -1 | 118.8142 | 0 | 125 | 20000000 | 0 |  |  | evento ambiguo: sin grieta | https://doi.org/10.5281/zenodo.21509581 | 7.30103
FAB103_5E+7 | FABEST | 42CrMo4+QT | FAB103 | Fretting | Fretting specimens | -1 | 117.681 | 0 | 125 | 50000000 | 0 |  |  | evento ambiguo: sin grieta | https://doi.org/10.5281/zenodo.21509581 | 7.69897
FAB103_1E+8 | FABEST | 42CrMo4+QT | FAB103 | Fretting | Fretting specimens | -1 | 117.299 | 0 | 125 | 100000000 | 0 |  |  | evento ambiguo: sin grieta | https://doi.org/10.5281/zenodo.21509581 | 8
FAB103_1E+3 | FABEST | 42CrMo4+QT | FAB103 | Fretting | Fretting specimens | -1 | 638.3587 | 0 | 125 | 1000 | 0 |  |  | evento ambiguo: sin grieta | https://doi.org/10.5281/zenodo.21509581 | 3
FAB103_2E+3 | FABEST | 42CrMo4+QT | FAB103 | Fretting | Fretting specimens | -1 | 586.426 | 0 | 125 | 2000 | 0 |  |  | evento ambiguo: sin grieta | https://doi.org/10.5281/zenodo.21509581 | 3.30103
FAB103_5E+3 | FABEST | 42CrMo4+QT | FAB103 | Fretting | Fretting specimens | -1 | 517.7747 | 0 | 125 | 5000 | 0 |  |  | evento ambiguo: sin grieta | https://doi.org/10.5281/zenodo.21509581 | 3.69897
FAB103_1E+4 | FABEST | 42CrMo4+QT | FAB103 | Fretting | Fretting specimens | -1 | 465.842 | 0 | 125 | 10000 | 0 |  |  | evento ambiguo: sin grieta | https://doi.org/10.5281/zenodo.21509581 | 4
FAB103_2E+4 | FABEST | 42CrMo4+QT | FAB103 | Fretting | Fretting specimens | -1 | 413.9093 | 0 | 125 | 20000 | 0 |  |  | evento ambiguo: sin grieta | https://doi.org/10.5281/zenodo.21509581 | 4.30103
FAB103_5E+4 | FABEST | 42CrMo4+QT | FAB103 | Fretting | Fretting specimens | -1 | 345.258 | 0 | 125 | 50000 | 0 |  |  | evento ambiguo: sin grieta | https://doi.org/10.5281/zenodo.21509581 | 4.69897
FAB103_1E+5 | FABEST | 42CrMo4+QT | FAB103 | Fretting | Fretting specimens | -1 | 293.3253 | 0 | 125 | 100000 | 0 |  |  | evento ambiguo: sin grieta | https://doi.org/10.5281/zenodo.21509581 | 5
FAB103_2E+5 | FABEST | 42CrMo4+QT | FAB103 | Fretting | Fretting specimens | -1 | 241.3926 | 0 | 125 | 200000 | 0 |  |  | evento ambiguo: sin grieta | https://doi.org/10.5281/zenodo.21509581 | 5.30103
FAB103_5E+5 | FABEST | 42CrMo4+QT | FAB103 | Fretting | Fretting specimens | -1 | 172.7413 | 0 | 125 | 500000 | 0 |  |  | evento ambiguo: sin grieta | https://doi.org/10.5281/zenodo.21509581 | 5.69897
FAB103_1E+6 | FABEST | 42CrMo4+QT | FAB103 | Fretting | Fretting specimens | -1 | 120.8086 | 0 | 125 | 1000000 | 0 |  |  | evento ambiguo: sin grieta | https://doi.org/10.5281/zenodo.21509581 | 6
FAB103_2E+6 | FABEST | 42CrMo4+QT | FAB103 | Fretting | Fretting specimens | -1 | 68.8759 | 0 | 125 | 2000000 | 0 |  |  | evento ambiguo: sin grieta | https://doi.org/10.5281/zenodo.21509581 | 6.30103
FAB103_5E+6 | FABEST | 42CrMo4+QT | FAB103 | Fretting | Fretting specimens | -1 | 0.2245969 | 0 | 125 | 5000000 | 0 |  |  | evento ambiguo: sin grieta | https://doi.org/10.5281/zenodo.21509581 | 6.69897
FAB104_9 | FABEST | 42CrMo4+QT | FAB104 | Fretting | Fretting specimens | -1 | 438.6 | 0 | 125 | 27527 | 1 | finished |  | tipo de carga Fretting | https://doi.org/10.5281/zenodo.21509581 | 4.4397589
FAB104_13 | FABEST | 42CrMo4+QT | FAB104 | Fretting | Fretting specimens | -1 | 383.8 | 0 | 125 | 46426 | 1 | finished |  | tipo de carga Fretting | https://doi.org/10.5281/zenodo.21509581 | 4.6667613
FAB104_5 | FABEST | 42CrMo4+QT | FAB104 | Fretting | Fretting specimens | -1 | 328.9 | 0 | 125 | 93478 | 1 | finished |  | tipo de carga Fretting | https://doi.org/10.5281/zenodo.21509581 | 4.9707094
FAB104_16 | FABEST | 42CrMo4+QT | FAB104 | Fretting | Fretting specimens | -1 | 328.9 | 0 | 125 | 97077 | 1 | finished |  | tipo de carga Fretting | https://doi.org/10.5281/zenodo.21509581 | 4.9871163
FAB104_7 | FABEST | 42CrMo4+QT | FAB104 | Fretting | Fretting specimens | -1 | 285.1 | 0 | 125 | 140014 | 1 | finished |  | tipo de carga Fretting | https://doi.org/10.5281/zenodo.21509581 | 5.1461715
FAB104_12 | FABEST | 42CrMo4+QT | FAB104 | Fretting | Fretting specimens | -1 | 252.2 | 0 | 125 | 155435 | 1 | finished |  | tipo de carga Fretting | https://doi.org/10.5281/zenodo.21509581 | 5.1915488
FAB104_1 | FABEST | 42CrMo4+QT | FAB104 | Fretting | Fretting specimens | -1 | 219.3 | 0 | 125 | 253107 | 1 | finished |  | tipo de carga Fretting | https://doi.org/10.5281/zenodo.21509581 | 5.4033042
FAB104_11 | FABEST | 42CrMo4+QT | FAB104 | Fretting | Fretting specimens | -1 | 197.4 | 0 | 125 | 331644 | 1 | finished |  | tipo de carga Fretting | https://doi.org/10.5281/zenodo.21509581 | 5.5206721
FAB104_2 | FABEST | 42CrMo4+QT | FAB104 | Fretting | Fretting specimens | -1 | 175.4 | 0 | 125 | 480974 | 1 | finished |  | tipo de carga Fretting | https://doi.org/10.5281/zenodo.21509581 | 5.6821216
FAB104_6 | FABEST | 42CrMo4+QT | FAB104 | Fretting | Fretting specimens | -1 | 142.5 | 0 | 125 | 790457 | 1 | finished |  | tipo de carga Fretting | https://doi.org/10.5281/zenodo.21509581 | 5.8978782
FAB104_4 | FABEST | 42CrMo4+QT | FAB104 | Fretting | Fretting specimens | -1 | 153.5 | 0 | 125 | 1062238 | 1 | finished |  | tipo de carga Fretting | https://doi.org/10.5281/zenodo.21509581 | 6.0262218
FAB104_8 | FABEST | 42CrMo4+QT | FAB104 | Fretting | Fretting specimens | -1 | 142.5 | 0 | 125 | 1125090 | 1 | finished |  | tipo de carga Fretting | https://doi.org/10.5281/zenodo.21509581 | 6.0511873
FAB104_3 | FABEST | 42CrMo4+QT | FAB104 | Fretting | Fretting specimens | -1 | 131.6 | 0 | 125 | 10000000 | 0 | interrupted |  | tipo de carga Fretting | https://doi.org/10.5281/zenodo.21509581 | 7
FAB104_10 | FABEST | 42CrMo4+QT | FAB104 | Fretting | Fretting specimens | -1 | 137.1 | 0 | 125 | 20000000 | 0 | interrupted |  | tipo de carga Fretting | https://doi.org/10.5281/zenodo.21509581 | 7.30103
FAB104_1E+3 | FABEST | 42CrMo4+QT | FAB104 | Fretting | Fretting specimens | -1 | 1384.488 | 0 | 125 | 1000 | 0 |  |  | evento ambiguo: sin grieta | https://doi.org/10.5281/zenodo.21509581 | 3
FAB104_2E+3 | FABEST | 42CrMo4+QT | FAB104 | Fretting | Fretting specimens | -1 | 1102.237 | 0 | 125 | 2000 | 0 |  |  | evento ambiguo: sin grieta | https://doi.org/10.5281/zenodo.21509581 | 3.30103
FAB104_5E+3 | FABEST | 42CrMo4+QT | FAB104 | Fretting | Fretting specimens | -1 | 815.4271 | 0 | 125 | 5000 | 0 |  |  | evento ambiguo: sin grieta | https://doi.org/10.5281/zenodo.21509581 | 3.69897
FAB104_1E+4 | FABEST | 42CrMo4+QT | FAB104 | Fretting | Fretting specimens | -1 | 649.1885 | 0 | 125 | 10000 | 0 |  |  | evento ambiguo: sin grieta | https://doi.org/10.5281/zenodo.21509581 | 4
FAB104_2E+4 | FABEST | 42CrMo4+QT | FAB104 | Fretting | Fretting specimens | -1 | 516.8404 | 0 | 125 | 20000 | 0 |  |  | evento ambiguo: sin grieta | https://doi.org/10.5281/zenodo.21509581 | 4.30103
FAB104_5E+4 | FABEST | 42CrMo4+QT | FAB104 | Fretting | Fretting specimens | -1 | 382.3549 | 0 | 125 | 50000 | 0 |  |  | evento ambiguo: sin grieta | https://doi.org/10.5281/zenodo.21509581 | 4.69897
FAB104_1E+5 | FABEST | 42CrMo4+QT | FAB104 | Fretting | Fretting specimens | -1 | 304.4054 | 0 | 125 | 100000 | 0 |  |  | evento ambiguo: sin grieta | https://doi.org/10.5281/zenodo.21509581 | 5
FAB104_2E+5 | FABEST | 42CrMo4+QT | FAB104 | Fretting | Fretting specimens | -1 | 242.3472 | 0 | 125 | 200000 | 0 |  |  | evento ambiguo: sin grieta | https://doi.org/10.5281/zenodo.21509581 | 5.30103
FAB104_5E+5 | FABEST | 42CrMo4+QT | FAB104 | Fretting | Fretting specimens | -1 | 179.2867 | 0 | 125 | 500000 | 0 |  |  | evento ambiguo: sin grieta | https://doi.org/10.5281/zenodo.21509581 | 5.69897
FAB104_1E+6 | FABEST | 42CrMo4+QT | FAB104 | Fretting | Fretting specimens | -1 | 142.7361 | 0 | 125 | 1000000 | 0 |  |  | evento ambiguo: sin grieta | https://doi.org/10.5281/zenodo.21509581 | 6
FAB104_2E+6 | FABEST | 42CrMo4+QT | FAB104 | Fretting | Fretting specimens | -1 | 113.6369 | 0 | 125 | 2000000 | 0 |  |  | evento ambiguo: sin grieta | https://doi.org/10.5281/zenodo.21509581 | 6.30103
FAB104_5E+6 | FABEST | 42CrMo4+QT | FAB104 | Fretting | Fretting specimens | -1 | 84.0678 | 0 | 125 | 5000000 | 0 |  |  | evento ambiguo: sin grieta | https://doi.org/10.5281/zenodo.21509581 | 6.69897
FAB104_1E+7 | FABEST | 42CrMo4+QT | FAB104 | Fretting | Fretting specimens | -1 | 66.92916 | 0 | 125 | 10000000 | 0 |  |  | evento ambiguo: sin grieta | https://doi.org/10.5281/zenodo.21509581 | 7
FAB104_2E+7 | FABEST | 42CrMo4+QT | FAB104 | Fretting | Fretting specimens | -1 | 53.28452 | 0 | 125 | 20000000 | 0 |  |  | evento ambiguo: sin grieta | https://doi.org/10.5281/zenodo.21509581 | 7.30103
FAB104_5E+7 | FABEST | 42CrMo4+QT | FAB104 | Fretting | Fretting specimens | -1 | 39.41951 | 0 | 125 | 50000000 | 0 |  |  | evento ambiguo: sin grieta | https://doi.org/10.5281/zenodo.21509581 | 7.69897
FAB104_1E+8 | FABEST | 42CrMo4+QT | FAB104 | Fretting | Fretting specimens | -1 | 31.38318 | 0 | 125 | 100000000 | 0 |  |  | evento ambiguo: sin grieta | https://doi.org/10.5281/zenodo.21509581 | 8
FAB104_1E+3 | FABEST | 42CrMo4+QT | FAB104 | Fretting | Fretting specimens | -1 | 544.419 | 0 | 125 | 1000 | 0 |  |  | evento ambiguo: sin grieta | https://doi.org/10.5281/zenodo.21509581 | 3
FAB104_2E+3 | FABEST | 42CrMo4+QT | FAB104 | Fretting | Fretting specimens | -1 | 539.2996 | 0 | 125 | 2000 | 0 |  |  | evento ambiguo: sin grieta | https://doi.org/10.5281/zenodo.21509581 | 3.30103
FAB104_5E+3 | FABEST | 42CrMo4+QT | FAB104 | Fretting | Fretting specimens | -1 | 524.6477 | 0 | 125 | 5000 | 0 |  |  | evento ambiguo: sin grieta | https://doi.org/10.5281/zenodo.21509581 | 3.69897
FAB104_1E+4 | FABEST | 42CrMo4+QT | FAB104 | Fretting | Fretting specimens | -1 | 502.3531 | 0 | 125 | 10000 | 0 |  |  | evento ambiguo: sin grieta | https://doi.org/10.5281/zenodo.21509581 | 4
FAB104_2E+4 | FABEST | 42CrMo4+QT | FAB104 | Fretting | Fretting specimens | -1 | 464.3316 | 0 | 125 | 20000 | 0 |  |  | evento ambiguo: sin grieta | https://doi.org/10.5281/zenodo.21509581 | 4.30103
FAB104_5E+4 | FABEST | 42CrMo4+QT | FAB104 | Fretting | Fretting specimens | -1 | 384.9247 | 0 | 125 | 50000 | 0 |  |  | evento ambiguo: sin grieta | https://doi.org/10.5281/zenodo.21509581 | 4.69897
FAB104_1E+5 | FABEST | 42CrMo4+QT | FAB104 | Fretting | Fretting specimens | -1 | 310.974 | 0 | 125 | 100000 | 0 |  |  | evento ambiguo: sin grieta | https://doi.org/10.5281/zenodo.21509581 | 5
FAB104_2E+5 | FABEST | 42CrMo4+QT | FAB104 | Fretting | Fretting specimens | -1 | 242.0901 | 0 | 125 | 200000 | 0 |  |  | evento ambiguo: sin grieta | https://doi.org/10.5281/zenodo.21509581 | 5.30103
FAB104_5E+5 | FABEST | 42CrMo4+QT | FAB104 | Fretting | Fretting specimens | -1 | 177.9693 | 0 | 125 | 500000 | 0 |  |  | evento ambiguo: sin grieta | https://doi.org/10.5281/zenodo.21509581 | 5.69897
FAB104_1E+6 | FABEST | 42CrMo4+QT | FAB104 | Fretting | Fretting specimens | -1 | 150.3402 | 0 | 125 | 1000000 | 0 |  |  | evento ambiguo: sin grieta | https://doi.org/10.5281/zenodo.21509581 | 6
FAB104_2E+6 | FABEST | 42CrMo4+QT | FAB104 | Fretting | Fretting specimens | -1 | 134.9717 | 0 | 125 | 2000000 | 0 |  |  | evento ambiguo: sin grieta | https://doi.org/10.5281/zenodo.21509581 | 6.30103
FAB104_5E+6 | FABEST | 42CrMo4+QT | FAB104 | Fretting | Fretting specimens | -1 | 125.1896 | 0 | 125 | 5000000 | 0 |  |  | evento ambiguo: sin grieta | https://doi.org/10.5281/zenodo.21509581 | 6.69897
FAB104_1E+7 | FABEST | 42CrMo4+QT | FAB104 | Fretting | Fretting specimens | -1 | 121.8296 | 0 | 125 | 10000000 | 0 |  |  | evento ambiguo: sin grieta | https://doi.org/10.5281/zenodo.21509581 | 7
FAB104_2E+7 | FABEST | 42CrMo4+QT | FAB104 | Fretting | Fretting specimens | -1 | 120.1304 | 0 | 125 | 20000000 | 0 |  |  | evento ambiguo: sin grieta | https://doi.org/10.5281/zenodo.21509581 | 7.30103
FAB104_5E+7 | FABEST | 42CrMo4+QT | FAB104 | Fretting | Fretting specimens | -1 | 119.1046 | 0 | 125 | 50000000 | 0 |  |  | evento ambiguo: sin grieta | https://doi.org/10.5281/zenodo.21509581 | 7.69897
FAB104_1E+8 | FABEST | 42CrMo4+QT | FAB104 | Fretting | Fretting specimens | -1 | 118.7617 | 0 | 125 | 100000000 | 0 |  |  | evento ambiguo: sin grieta | https://doi.org/10.5281/zenodo.21509581 | 8
FAB104_1E+3 | FABEST | 42CrMo4+QT | FAB104 | Fretting | Fretting specimens | -1 | 703.9437 | 0 | 125 | 1000 | 0 |  |  | evento ambiguo: sin grieta | https://doi.org/10.5281/zenodo.21509581 | 3
FAB104_2E+3 | FABEST | 42CrMo4+QT | FAB104 | Fretting | Fretting specimens | -1 | 645.8619 | 0 | 125 | 2000 | 0 |  |  | evento ambiguo: sin grieta | https://doi.org/10.5281/zenodo.21509581 | 3.30103
FAB104_5E+3 | FABEST | 42CrMo4+QT | FAB104 | Fretting | Fretting specimens | -1 | 569.082 | 0 | 125 | 5000 | 0 |  |  | evento ambiguo: sin grieta | https://doi.org/10.5281/zenodo.21509581 | 3.69897
FAB104_1E+4 | FABEST | 42CrMo4+QT | FAB104 | Fretting | Fretting specimens | -1 | 511.0002 | 0 | 125 | 10000 | 0 |  |  | evento ambiguo: sin grieta | https://doi.org/10.5281/zenodo.21509581 | 4
FAB104_2E+4 | FABEST | 42CrMo4+QT | FAB104 | Fretting | Fretting specimens | -1 | 452.9185 | 0 | 125 | 20000 | 0 |  |  | evento ambiguo: sin grieta | https://doi.org/10.5281/zenodo.21509581 | 4.30103
FAB104_5E+4 | FABEST | 42CrMo4+QT | FAB104 | Fretting | Fretting specimens | -1 | 376.1385 | 0 | 125 | 50000 | 0 |  |  | evento ambiguo: sin grieta | https://doi.org/10.5281/zenodo.21509581 | 4.69897
FAB104_1E+5 | FABEST | 42CrMo4+QT | FAB104 | Fretting | Fretting specimens | -1 | 318.0567 | 0 | 125 | 100000 | 0 |  |  | evento ambiguo: sin grieta | https://doi.org/10.5281/zenodo.21509581 | 5
FAB104_2E+5 | FABEST | 42CrMo4+QT | FAB104 | Fretting | Fretting specimens | -1 | 259.975 | 0 | 125 | 200000 | 0 |  |  | evento ambiguo: sin grieta | https://doi.org/10.5281/zenodo.21509581 | 5.30103
FAB104_5E+5 | FABEST | 42CrMo4+QT | FAB104 | Fretting | Fretting specimens | -1 | 183.195 | 0 | 125 | 500000 | 0 |  |  | evento ambiguo: sin grieta | https://doi.org/10.5281/zenodo.21509581 | 5.69897
FAB104_1E+6 | FABEST | 42CrMo4+QT | FAB104 | Fretting | Fretting specimens | -1 | 125.1133 | 0 | 125 | 1000000 | 0 |  |  | evento ambiguo: sin grieta | https://doi.org/10.5281/zenodo.21509581 | 6
FAB104_2E+6 | FABEST | 42CrMo4+QT | FAB104 | Fretting | Fretting specimens | -1 | 67.03149 | 0 | 125 | 2000000 | 0 |  |  | evento ambiguo: sin grieta | https://doi.org/10.5281/zenodo.21509581 | 6.30103
FAB105_19 | FABEST | 42CrMo4+QT | FAB105 | Fretting | Fretting specimens | -1 | 480 | 0 | 125 | 39355 | 1 | finished |  | tipo de carga Fretting | https://doi.org/10.5281/zenodo.21509581 | 4.5949999
FAB105_9 | FABEST | 42CrMo4+QT | FAB105 | Fretting | Fretting specimens | -1 | 438.6 | 0 | 125 | 53696 | 1 | finished |  | tipo de carga Fretting | https://doi.org/10.5281/zenodo.21509581 | 4.7299419
FAB105_13 | FABEST | 42CrMo4+QT | FAB105 | Fretting | Fretting specimens | -1 | 383.8 | 0 | 125 | 82247 | 1 | finished |  | tipo de carga Fretting | https://doi.org/10.5281/zenodo.21509581 | 4.9151201
FAB105_16 | FABEST | 42CrMo4+QT | FAB105 | Fretting | Fretting specimens | -1 | 328.9 | 0 | 125 | 122469 | 1 | finished |  | tipo de carga Fretting | https://doi.org/10.5281/zenodo.21509581 | 5.0880262
FAB105_5 | FABEST | 42CrMo4+QT | FAB105 | Fretting | Fretting specimens | -1 | 328.9 | 0 | 125 | 139277 | 1 | finished |  | tipo de carga Fretting | https://doi.org/10.5281/zenodo.21509581 | 5.1438794
FAB105_20 | FABEST | 42CrMo4+QT | FAB105 | Fretting | Fretting specimens | -1 | 296.9 | 0 | 125 | 232141 | 1 | finished |  | tipo de carga Fretting | https://doi.org/10.5281/zenodo.21509581 | 5.3657519
FAB105_7 | FABEST | 42CrMo4+QT | FAB105 | Fretting | Fretting specimens | -1 | 285.1 | 0 | 125 | 274478 | 1 | finished |  | tipo de carga Fretting | https://doi.org/10.5281/zenodo.21509581 | 5.4385075
FAB105_21 | FABEST | 42CrMo4+QT | FAB105 | Fretting | Fretting specimens | -1 | 266.7 | 0 | 125 | 318096 | 1 | finished |  | tipo de carga Fretting | https://doi.org/10.5281/zenodo.21509581 | 5.5025582
FAB105_12 | FABEST | 42CrMo4+QT | FAB105 | Fretting | Fretting specimens | -1 | 252.2 | 0 | 125 | 449068 | 1 | finished |  | tipo de carga Fretting | https://doi.org/10.5281/zenodo.21509581 | 5.6523121
FAB105_17 | FABEST | 42CrMo4+QT | FAB105 | Fretting | Fretting specimens | -1 | 231.1 | 0 | 125 | 914600 | 1 | finished |  | tipo de carga Fretting | https://doi.org/10.5281/zenodo.21509581 | 5.9612312
FAB105_22 | FABEST | 42CrMo4+QT | FAB105 | Fretting | Fretting specimens | -1 | 224 | 0 | 125 | 1108504 | 1 | finished |  | tipo de carga Fretting | https://doi.org/10.5281/zenodo.21509581 | 6.0447373
FAB105_1 | FABEST | 42CrMo4+QT | FAB105 | Fretting | Fretting specimens | -1 | 219.3 | 0 | 125 | 2316325 | 1 | finished |  | tipo de carga Fretting | https://doi.org/10.5281/zenodo.21509581 | 6.3647995
FAB105_18 | FABEST | 42CrMo4+QT | FAB105 | Fretting | Fretting specimens | -1 | 213.3 | 0 | 125 | 10000000 | 0 | interrupted |  | tipo de carga Fretting | https://doi.org/10.5281/zenodo.21509581 | 7
FAB105_1E+3 | FABEST | 42CrMo4+QT | FAB105 | Fretting | Fretting specimens | -1 | 1085.298 | 0 | 125 | 1000 | 0 |  |  | evento ambiguo: sin grieta | https://doi.org/10.5281/zenodo.21509581 | 3
FAB105_2E+3 | FABEST | 42CrMo4+QT | FAB105 | Fretting | Fretting specimens | -1 | 922.1023 | 0 | 125 | 2000 | 0 |  |  | evento ambiguo: sin grieta | https://doi.org/10.5281/zenodo.21509581 | 3.30103
FAB105_5E+3 | FABEST | 42CrMo4+QT | FAB105 | Fretting | Fretting specimens | -1 | 743.4063 | 0 | 125 | 5000 | 0 |  |  | evento ambiguo: sin grieta | https://doi.org/10.5281/zenodo.21509581 | 3.69897
FAB105_1E+4 | FABEST | 42CrMo4+QT | FAB105 | Fretting | Fretting specimens | -1 | 631.6205 | 0 | 125 | 10000 | 0 |  |  | evento ambiguo: sin grieta | https://doi.org/10.5281/zenodo.21509581 | 4
FAB105_2E+4 | FABEST | 42CrMo4+QT | FAB105 | Fretting | Fretting specimens | -1 | 536.6439 | 0 | 125 | 20000 | 0 |  |  | evento ambiguo: sin grieta | https://doi.org/10.5281/zenodo.21509581 | 4.30103
FAB105_5E+4 | FABEST | 42CrMo4+QT | FAB105 | Fretting | Fretting specimens | -1 | 432.6466 | 0 | 125 | 50000 | 0 |  |  | evento ambiguo: sin grieta | https://doi.org/10.5281/zenodo.21509581 | 4.69897
FAB105_1E+5 | FABEST | 42CrMo4+QT | FAB105 | Fretting | Fretting specimens | -1 | 367.5896 | 0 | 125 | 100000 | 0 |  |  | evento ambiguo: sin grieta | https://doi.org/10.5281/zenodo.21509581 | 5
FAB105_2E+5 | FABEST | 42CrMo4+QT | FAB105 | Fretting | Fretting specimens | -1 | 312.3153 | 0 | 125 | 200000 | 0 |  |  | evento ambiguo: sin grieta | https://doi.org/10.5281/zenodo.21509581 | 5.30103
FAB105_5E+5 | FABEST | 42CrMo4+QT | FAB105 | Fretting | Fretting specimens | -1 | 251.7911 | 0 | 125 | 500000 | 0 |  |  | evento ambiguo: sin grieta | https://doi.org/10.5281/zenodo.21509581 | 5.69897
FAB105_1E+6 | FABEST | 42CrMo4+QT | FAB105 | Fretting | Fretting specimens | -1 | 213.9293 | 0 | 125 | 1000000 | 0 |  |  | evento ambiguo: sin grieta | https://doi.org/10.5281/zenodo.21509581 | 6
FAB105_2E+6 | FABEST | 42CrMo4+QT | FAB105 | Fretting | Fretting specimens | -1 | 181.7608 | 0 | 125 | 2000000 | 0 |  |  | evento ambiguo: sin grieta | https://doi.org/10.5281/zenodo.21509581 | 6.30103
FAB105_5E+6 | FABEST | 42CrMo4+QT | FAB105 | Fretting | Fretting specimens | -1 | 146.537 | 0 | 125 | 5000000 | 0 |  |  | evento ambiguo: sin grieta | https://doi.org/10.5281/zenodo.21509581 | 6.69897
FAB105_1E+7 | FABEST | 42CrMo4+QT | FAB105 | Fretting | Fretting specimens | -1 | 124.5023 | 0 | 125 | 10000000 | 0 |  |  | evento ambiguo: sin grieta | https://doi.org/10.5281/zenodo.21509581 | 7
FAB105_2E+7 | FABEST | 42CrMo4+QT | FAB105 | Fretting | Fretting specimens | -1 | 105.7809 | 0 | 125 | 20000000 | 0 |  |  | evento ambiguo: sin grieta | https://doi.org/10.5281/zenodo.21509581 | 7.30103
FAB105_5E+7 | FABEST | 42CrMo4+QT | FAB105 | Fretting | Fretting specimens | -1 | 85.28143 | 0 | 125 | 50000000 | 0 |  |  | evento ambiguo: sin grieta | https://doi.org/10.5281/zenodo.21509581 | 7.69897
FAB105_1E+8 | FABEST | 42CrMo4+QT | FAB105 | Fretting | Fretting specimens | -1 | 72.45768 | 0 | 125 | 100000000 | 0 |  |  | evento ambiguo: sin grieta | https://doi.org/10.5281/zenodo.21509581 | 8
FAB105_1E+3 | FABEST | 42CrMo4+QT | FAB105 | Fretting | Fretting specimens | -1 | 1216.319 | 0 | 125 | 1000 | 0 |  |  | evento ambiguo: sin grieta | https://doi.org/10.5281/zenodo.21509581 | 3
FAB105_2E+3 | FABEST | 42CrMo4+QT | FAB105 | Fretting | Fretting specimens | -1 | 1103.982 | 0 | 125 | 2000 | 0 |  |  | evento ambiguo: sin grieta | https://doi.org/10.5281/zenodo.21509581 | 3.30103
FAB105_5E+3 | FABEST | 42CrMo4+QT | FAB105 | Fretting | Fretting specimens | -1 | 907.4961 | 0 | 125 | 5000 | 0 |  |  | evento ambiguo: sin grieta | https://doi.org/10.5281/zenodo.21509581 | 3.69897
FAB105_1E+4 | FABEST | 42CrMo4+QT | FAB105 | Fretting | Fretting specimens | -1 | 747.5939 | 0 | 125 | 10000 | 0 |  |  | evento ambiguo: sin grieta | https://doi.org/10.5281/zenodo.21509581 | 4
FAB105_2E+4 | FABEST | 42CrMo4+QT | FAB105 | Fretting | Fretting specimens | -1 | 600.8979 | 0 | 125 | 20000 | 0 |  |  | evento ambiguo: sin grieta | https://doi.org/10.5281/zenodo.21509581 | 4.30103
FAB105_5E+4 | FABEST | 42CrMo4+QT | FAB105 | Fretting | Fretting specimens | -1 | 445.5614 | 0 | 125 | 50000 | 0 |  |  | evento ambiguo: sin grieta | https://doi.org/10.5281/zenodo.21509581 | 4.69897
FAB105_1E+5 | FABEST | 42CrMo4+QT | FAB105 | Fretting | Fretting specimens | -1 | 360.0146 | 0 | 125 | 100000 | 0 |  |  | evento ambiguo: sin grieta | https://doi.org/10.5281/zenodo.21509581 | 5
FAB105_2E+5 | FABEST | 42CrMo4+QT | FAB105 | Fretting | Fretting specimens | -1 | 299.4106 | 0 | 125 | 200000 | 0 |  |  | evento ambiguo: sin grieta | https://doi.org/10.5281/zenodo.21509581 | 5.30103
FAB105_5E+5 | FABEST | 42CrMo4+QT | FAB105 | Fretting | Fretting specimens | -1 | 250.1574 | 0 | 125 | 500000 | 0 |  |  | evento ambiguo: sin grieta | https://doi.org/10.5281/zenodo.21509581 | 5.69897
FAB105_1E+6 | FABEST | 42CrMo4+QT | FAB105 | Fretting | Fretting specimens | -1 | 229.6569 | 0 | 125 | 1000000 | 0 |  |  | evento ambiguo: sin grieta | https://doi.org/10.5281/zenodo.21509581 | 6
FAB105_2E+6 | FABEST | 42CrMo4+QT | FAB105 | Fretting | Fretting specimens | -1 | 218.2012 | 0 | 125 | 2000000 | 0 |  |  | evento ambiguo: sin grieta | https://doi.org/10.5281/zenodo.21509581 | 6.30103
FAB105_5E+6 | FABEST | 42CrMo4+QT | FAB105 | Fretting | Fretting specimens | -1 | 210.8378 | 0 | 125 | 5000000 | 0 |  |  | evento ambiguo: sin grieta | https://doi.org/10.5281/zenodo.21509581 | 6.69897
FAB105_1E+7 | FABEST | 42CrMo4+QT | FAB105 | Fretting | Fretting specimens | -1 | 208.2897 | 0 | 125 | 10000000 | 0 |  |  | evento ambiguo: sin grieta | https://doi.org/10.5281/zenodo.21509581 | 7
FAB105_2E+7 | FABEST | 42CrMo4+QT | FAB105 | Fretting | Fretting specimens | -1 | 206.9969 | 0 | 125 | 20000000 | 0 |  |  | evento ambiguo: sin grieta | https://doi.org/10.5281/zenodo.21509581 | 7.30103
FAB105_5E+7 | FABEST | 42CrMo4+QT | FAB105 | Fretting | Fretting specimens | -1 | 206.2149 | 0 | 125 | 50000000 | 0 |  |  | evento ambiguo: sin grieta | https://doi.org/10.5281/zenodo.21509581 | 7.69897
FAB105_1E+8 | FABEST | 42CrMo4+QT | FAB105 | Fretting | Fretting specimens | -1 | 205.9532 | 0 | 125 | 100000000 | 0 |  |  | evento ambiguo: sin grieta | https://doi.org/10.5281/zenodo.21509581 | 8
FAB105_1E+3 | FABEST | 42CrMo4+QT | FAB105 | Fretting | Fretting specimens | -1 | 747.4187 | 0 | 125 | 1000 | 0 |  |  | evento ambiguo: sin grieta | https://doi.org/10.5281/zenodo.21509581 | 3
FAB105_2E+3 | FABEST | 42CrMo4+QT | FAB105 | Fretting | Fretting specimens | -1 | 691.7335 | 0 | 125 | 2000 | 0 |  |  | evento ambiguo: sin grieta | https://doi.org/10.5281/zenodo.21509581 | 3.30103
FAB105_5E+3 | FABEST | 42CrMo4+QT | FAB105 | Fretting | Fretting specimens | -1 | 618.1216 | 0 | 125 | 5000 | 0 |  |  | evento ambiguo: sin grieta | https://doi.org/10.5281/zenodo.21509581 | 3.69897
FAB105_1E+4 | FABEST | 42CrMo4+QT | FAB105 | Fretting | Fretting specimens | -1 | 562.4364 | 0 | 125 | 10000 | 0 |  |  | evento ambiguo: sin grieta | https://doi.org/10.5281/zenodo.21509581 | 4
FAB105_2E+4 | FABEST | 42CrMo4+QT | FAB105 | Fretting | Fretting specimens | -1 | 506.7512 | 0 | 125 | 20000 | 0 |  |  | evento ambiguo: sin grieta | https://doi.org/10.5281/zenodo.21509581 | 4.30103
FAB105_5E+4 | FABEST | 42CrMo4+QT | FAB105 | Fretting | Fretting specimens | -1 | 433.1394 | 0 | 125 | 50000 | 0 |  |  | evento ambiguo: sin grieta | https://doi.org/10.5281/zenodo.21509581 | 4.69897
FAB105_1E+5 | FABEST | 42CrMo4+QT | FAB105 | Fretting | Fretting specimens | -1 | 377.4542 | 0 | 125 | 100000 | 0 |  |  | evento ambiguo: sin grieta | https://doi.org/10.5281/zenodo.21509581 | 5
FAB105_2E+5 | FABEST | 42CrMo4+QT | FAB105 | Fretting | Fretting specimens | -1 | 321.769 | 0 | 125 | 200000 | 0 |  |  | evento ambiguo: sin grieta | https://doi.org/10.5281/zenodo.21509581 | 5.30103
FAB105_5E+5 | FABEST | 42CrMo4+QT | FAB105 | Fretting | Fretting specimens | -1 | 248.1572 | 0 | 125 | 500000 | 0 |  |  | evento ambiguo: sin grieta | https://doi.org/10.5281/zenodo.21509581 | 5.69897
FAB105_1E+6 | FABEST | 42CrMo4+QT | FAB105 | Fretting | Fretting specimens | -1 | 192.4719 | 0 | 125 | 1000000 | 0 |  |  | evento ambiguo: sin grieta | https://doi.org/10.5281/zenodo.21509581 | 6
FAB105_2E+6 | FABEST | 42CrMo4+QT | FAB105 | Fretting | Fretting specimens | -1 | 136.7867 | 0 | 125 | 2000000 | 0 |  |  | evento ambiguo: sin grieta | https://doi.org/10.5281/zenodo.21509581 | 6.30103
FAB105_5E+6 | FABEST | 42CrMo4+QT | FAB105 | Fretting | Fretting specimens | -1 | 63.17491 | 0 | 125 | 5000000 | 0 |  |  | evento ambiguo: sin grieta | https://doi.org/10.5281/zenodo.21509581 | 6.69897
FAB105_1E+7 | FABEST | 42CrMo4+QT | FAB105 | Fretting | Fretting specimens | -1 | 7.489702 | 0 | 125 | 10000000 | 0 |  |  | evento ambiguo: sin grieta | https://doi.org/10.5281/zenodo.21509581 | 7
FAB106_13 | FABEST | 42CrMo4+QT | FAB106 | Fretting | Fretting specimens | -1 | 383.8 | 0 | 125 | 37620 | 1 | finished |  | tipo de carga Fretting | https://doi.org/10.5281/zenodo.21509581 | 4.5754188
FAB106_26 | FABEST | 42CrMo4+QT | FAB106 | Fretting | Fretting specimens | -1 | 355.6 | 0 | 125 | 38632 | 1 | finished |  | tipo de carga Fretting | https://doi.org/10.5281/zenodo.21509581 | 4.5869472
FAB106_7 | FABEST | 42CrMo4+QT | FAB106 | Fretting | Fretting specimens | -1 | 285.1 | 0 | 125 | 85817 | 1 | finished |  | tipo de carga Fretting | https://doi.org/10.5281/zenodo.21509581 | 4.9335733
FAB106_5 | FABEST | 42CrMo4+QT | FAB106 | Fretting | Fretting specimens | -1 | 328.9 | 0 | 125 | 90257 | 1 | finished |  | tipo de carga Fretting | https://doi.org/10.5281/zenodo.21509581 | 4.9554809
FAB106_12 | FABEST | 42CrMo4+QT | FAB106 | Fretting | Fretting specimens | -1 | 252.2 | 0 | 125 | 92798 | 1 | finished |  | tipo de carga Fretting | https://doi.org/10.5281/zenodo.21509581 | 4.9675386
FAB106_17 | FABEST | 42CrMo4+QT | FAB106 | Fretting | Fretting specimens | -1 | 231.1 | 0 | 125 | 189957 | 1 | finished |  | tipo de carga Fretting | https://doi.org/10.5281/zenodo.21509581 | 5.2786553
FAB106_11 | FABEST | 42CrMo4+QT | FAB106 | Fretting | Fretting specimens | -1 | 197.4 | 0 | 125 | 260878 | 1 | finished |  | tipo de carga Fretting | https://doi.org/10.5281/zenodo.21509581 | 5.4164375
FAB106_1 | FABEST | 42CrMo4+QT | FAB106 | Fretting | Fretting specimens | -1 | 219.3 | 0 | 125 | 279744 | 1 | finished |  | tipo de carga Fretting | https://doi.org/10.5281/zenodo.21509581 | 5.4467608
FAB106_29 | FABEST | 42CrMo4+QT | FAB106 | Fretting | Fretting specimens | -1 | 188.4 | 0 | 125 | 366546 | 1 | finished |  | tipo de carga Fretting | https://doi.org/10.5281/zenodo.21509581 | 5.5641285
FAB106_30 | FABEST | 42CrMo4+QT | FAB106 | Fretting | Fretting specimens | -1 | 177.8 | 0 | 125 | 803735 | 1 | finished |  | tipo de carga Fretting | https://doi.org/10.5281/zenodo.21509581 | 5.9051129
FAB106_2 | FABEST | 42CrMo4+QT | FAB106 | Fretting | Fretting specimens | -1 | 175.4 | 0 | 125 | 871001 | 1 | finished |  | tipo de carga Fretting | https://doi.org/10.5281/zenodo.21509581 | 5.9400187
FAB106_27 | FABEST | 42CrMo4+QT | FAB106 | Fretting | Fretting specimens | -1 | 160 | 0 | 125 | 9232780 | 1 | finished |  | tipo de carga Fretting | https://doi.org/10.5281/zenodo.21509581 | 6.9653325
FAB106_25 | FABEST | 42CrMo4+QT | FAB106 | Fretting | Fretting specimens | -1 | 164.4 | 0 | 125 | 10000000 | 0 | interrupted |  | tipo de carga Fretting | https://doi.org/10.5281/zenodo.21509581 | 7
FAB106_4 | FABEST | 42CrMo4+QT | FAB106 | Fretting | Fretting specimens | -1 | 153.5 | 0 | 125 | 10000000 | 0 | interrupted |  | tipo de carga Fretting | https://doi.org/10.5281/zenodo.21509581 | 7
FAB106_1E+3 | FABEST | 42CrMo4+QT | FAB106 | Fretting | Fretting specimens | -1 | 988.2123 | 0 | 125 | 1000 | 0 |  |  | evento ambiguo: sin grieta | https://doi.org/10.5281/zenodo.21509581 | 3
FAB106_2E+3 | FABEST | 42CrMo4+QT | FAB106 | Fretting | Fretting specimens | -1 | 818.8197 | 0 | 125 | 2000 | 0 |  |  | evento ambiguo: sin grieta | https://doi.org/10.5281/zenodo.21509581 | 3.30103
FAB106_5E+3 | FABEST | 42CrMo4+QT | FAB106 | Fretting | Fretting specimens | -1 | 638.6119 | 0 | 125 | 5000 | 0 |  |  | evento ambiguo: sin grieta | https://doi.org/10.5281/zenodo.21509581 | 3.69897
FAB106_1E+4 | FABEST | 42CrMo4+QT | FAB106 | Fretting | Fretting specimens | -1 | 529.1454 | 0 | 125 | 10000 | 0 |  |  | evento ambiguo: sin grieta | https://doi.org/10.5281/zenodo.21509581 | 4
FAB106_2E+4 | FABEST | 42CrMo4+QT | FAB106 | Fretting | Fretting specimens | -1 | 438.4429 | 0 | 125 | 20000 | 0 |  |  | evento ambiguo: sin grieta | https://doi.org/10.5281/zenodo.21509581 | 4.30103
FAB106_5E+4 | FABEST | 42CrMo4+QT | FAB106 | Fretting | Fretting specimens | -1 | 341.9494 | 0 | 125 | 50000 | 0 |  |  | evento ambiguo: sin grieta | https://doi.org/10.5281/zenodo.21509581 | 4.69897
FAB106_1E+5 | FABEST | 42CrMo4+QT | FAB106 | Fretting | Fretting specimens | -1 | 283.3347 | 0 | 125 | 100000 | 0 |  |  | evento ambiguo: sin grieta | https://doi.org/10.5281/zenodo.21509581 | 5
FAB106_2E+5 | FABEST | 42CrMo4+QT | FAB106 | Fretting | Fretting specimens | -1 | 234.7674 | 0 | 125 | 200000 | 0 |  |  | evento ambiguo: sin grieta | https://doi.org/10.5281/zenodo.21509581 | 5.30103
FAB106_5E+5 | FABEST | 42CrMo4+QT | FAB106 | Fretting | Fretting specimens | -1 | 183.0992 | 0 | 125 | 500000 | 0 |  |  | evento ambiguo: sin grieta | https://doi.org/10.5281/zenodo.21509581 | 5.69897
FAB106_1E+6 | FABEST | 42CrMo4+QT | FAB106 | Fretting | Fretting specimens | -1 | 151.7136 | 0 | 125 | 1000000 | 0 |  |  | evento ambiguo: sin grieta | https://doi.org/10.5281/zenodo.21509581 | 6
FAB106_2E+6 | FABEST | 42CrMo4+QT | FAB106 | Fretting | Fretting specimens | -1 | 125.7079 | 0 | 125 | 2000000 | 0 |  |  | evento ambiguo: sin grieta | https://doi.org/10.5281/zenodo.21509581 | 6.30103
FAB106_5E+6 | FABEST | 42CrMo4+QT | FAB106 | Fretting | Fretting specimens | -1 | 98.04181 | 0 | 125 | 5000000 | 0 |  |  | evento ambiguo: sin grieta | https://doi.org/10.5281/zenodo.21509581 | 6.69897
FAB106_1E+7 | FABEST | 42CrMo4+QT | FAB106 | Fretting | Fretting specimens | -1 | 81.23615 | 0 | 125 | 10000000 | 0 |  |  | evento ambiguo: sin grieta | https://doi.org/10.5281/zenodo.21509581 | 7
FAB106_2E+7 | FABEST | 42CrMo4+QT | FAB106 | Fretting | Fretting specimens | -1 | 67.3112 | 0 | 125 | 20000000 | 0 |  |  | evento ambiguo: sin grieta | https://doi.org/10.5281/zenodo.21509581 | 7.30103
FAB106_5E+7 | FABEST | 42CrMo4+QT | FAB106 | Fretting | Fretting specimens | -1 | 52.49719 | 0 | 125 | 50000000 | 0 |  |  | evento ambiguo: sin grieta | https://doi.org/10.5281/zenodo.21509581 | 7.69897
FAB106_1E+8 | FABEST | 42CrMo4+QT | FAB106 | Fretting | Fretting specimens | -1 | 43.49848 | 0 | 125 | 100000000 | 0 |  |  | evento ambiguo: sin grieta | https://doi.org/10.5281/zenodo.21509581 | 8
FAB106_1E+3 | FABEST | 42CrMo4+QT | FAB106 | Fretting | Fretting specimens | -1 | 563.8489 | 0 | 125 | 1000 | 0 |  |  | evento ambiguo: sin grieta | https://doi.org/10.5281/zenodo.21509581 | 3
FAB106_2E+3 | FABEST | 42CrMo4+QT | FAB106 | Fretting | Fretting specimens | -1 | 554.1815 | 0 | 125 | 2000 | 0 |  |  | evento ambiguo: sin grieta | https://doi.org/10.5281/zenodo.21509581 | 3.30103
FAB106_5E+3 | FABEST | 42CrMo4+QT | FAB106 | Fretting | Fretting specimens | -1 | 527.7729 | 0 | 125 | 5000 | 0 |  |  | evento ambiguo: sin grieta | https://doi.org/10.5281/zenodo.21509581 | 3.69897
FAB106_1E+4 | FABEST | 42CrMo4+QT | FAB106 | Fretting | Fretting specimens | -1 | 490.8296 | 0 | 125 | 10000 | 0 |  |  | evento ambiguo: sin grieta | https://doi.org/10.5281/zenodo.21509581 | 4
FAB106_2E+4 | FABEST | 42CrMo4+QT | FAB106 | Fretting | Fretting specimens | -1 | 435.4383 | 0 | 125 | 20000 | 0 |  |  | evento ambiguo: sin grieta | https://doi.org/10.5281/zenodo.21509581 | 4.30103
FAB106_5E+4 | FABEST | 42CrMo4+QT | FAB106 | Fretting | Fretting specimens | -1 | 342.9771 | 0 | 125 | 50000 | 0 |  |  | evento ambiguo: sin grieta | https://doi.org/10.5281/zenodo.21509581 | 4.69897
FAB106_1E+5 | FABEST | 42CrMo4+QT | FAB106 | Fretting | Fretting specimens | -1 | 276.5728 | 0 | 125 | 100000 | 0 |  |  | evento ambiguo: sin grieta | https://doi.org/10.5281/zenodo.21509581 | 5
FAB106_2E+5 | FABEST | 42CrMo4+QT | FAB106 | Fretting | Fretting specimens | -1 | 226.3716 | 0 | 125 | 200000 | 0 |  |  | evento ambiguo: sin grieta | https://doi.org/10.5281/zenodo.21509581 | 5.30103
FAB106_5E+5 | FABEST | 42CrMo4+QT | FAB106 | Fretting | Fretting specimens | -1 | 186.9501 | 0 | 125 | 500000 | 0 |  |  | evento ambiguo: sin grieta | https://doi.org/10.5281/zenodo.21509581 | 5.69897
FAB106_1E+6 | FABEST | 42CrMo4+QT | FAB106 | Fretting | Fretting specimens | -1 | 171.6682 | 0 | 125 | 1000000 | 0 |  |  | evento ambiguo: sin grieta | https://doi.org/10.5281/zenodo.21509581 | 6
FAB106_2E+6 | FABEST | 42CrMo4+QT | FAB106 | Fretting | Fretting specimens | -1 | 163.545 | 0 | 125 | 2000000 | 0 |  |  | evento ambiguo: sin grieta | https://doi.org/10.5281/zenodo.21509581 | 6.30103
FAB106_5E+6 | FABEST | 42CrMo4+QT | FAB106 | Fretting | Fretting specimens | -1 | 158.5038 | 0 | 125 | 5000000 | 0 |  |  | evento ambiguo: sin grieta | https://doi.org/10.5281/zenodo.21509581 | 6.69897
FAB106_1E+7 | FABEST | 42CrMo4+QT | FAB106 | Fretting | Fretting specimens | -1 | 156.7944 | 0 | 125 | 10000000 | 0 |  |  | evento ambiguo: sin grieta | https://doi.org/10.5281/zenodo.21509581 | 7
FAB106_2E+7 | FABEST | 42CrMo4+QT | FAB106 | Fretting | Fretting specimens | -1 | 155.9341 | 0 | 125 | 20000000 | 0 |  |  | evento ambiguo: sin grieta | https://doi.org/10.5281/zenodo.21509581 | 7.30103
FAB106_5E+7 | FABEST | 42CrMo4+QT | FAB106 | Fretting | Fretting specimens | -1 | 155.4162 | 0 | 125 | 50000000 | 0 |  |  | evento ambiguo: sin grieta | https://doi.org/10.5281/zenodo.21509581 | 7.69897
FAB106_1E+8 | FABEST | 42CrMo4+QT | FAB106 | Fretting | Fretting specimens | -1 | 155.2432 | 0 | 125 | 100000000 | 0 |  |  | evento ambiguo: sin grieta | https://doi.org/10.5281/zenodo.21509581 | 8
FAB106_1E+3 | FABEST | 42CrMo4+QT | FAB106 | Fretting | Fretting specimens | -1 | 628.4718 | 0 | 125 | 1000 | 0 |  |  | evento ambiguo: sin grieta | https://doi.org/10.5281/zenodo.21509581 | 3
FAB106_2E+3 | FABEST | 42CrMo4+QT | FAB106 | Fretting | Fretting specimens | -1 | 578.0162 | 0 | 125 | 2000 | 0 |  |  | evento ambiguo: sin grieta | https://doi.org/10.5281/zenodo.21509581 | 3.30103
FAB106_5E+3 | FABEST | 42CrMo4+QT | FAB106 | Fretting | Fretting specimens | -1 | 511.3174 | 0 | 125 | 5000 | 0 |  |  | evento ambiguo: sin grieta | https://doi.org/10.5281/zenodo.21509581 | 3.69897
FAB106_1E+4 | FABEST | 42CrMo4+QT | FAB106 | Fretting | Fretting specimens | -1 | 460.8618 | 0 | 125 | 10000 | 0 |  |  | evento ambiguo: sin grieta | https://doi.org/10.5281/zenodo.21509581 | 4
FAB106_2E+4 | FABEST | 42CrMo4+QT | FAB106 | Fretting | Fretting specimens | -1 | 410.4062 | 0 | 125 | 20000 | 0 |  |  | evento ambiguo: sin grieta | https://doi.org/10.5281/zenodo.21509581 | 4.30103
FAB106_5E+4 | FABEST | 42CrMo4+QT | FAB106 | Fretting | Fretting specimens | -1 | 343.7074 | 0 | 125 | 50000 | 0 |  |  | evento ambiguo: sin grieta | https://doi.org/10.5281/zenodo.21509581 | 4.69897
FAB106_1E+5 | FABEST | 42CrMo4+QT | FAB106 | Fretting | Fretting specimens | -1 | 293.2518 | 0 | 125 | 100000 | 0 |  |  | evento ambiguo: sin grieta | https://doi.org/10.5281/zenodo.21509581 | 5
FAB106_2E+5 | FABEST | 42CrMo4+QT | FAB106 | Fretting | Fretting specimens | -1 | 242.7962 | 0 | 125 | 200000 | 0 |  |  | evento ambiguo: sin grieta | https://doi.org/10.5281/zenodo.21509581 | 5.30103
FAB106_5E+5 | FABEST | 42CrMo4+QT | FAB106 | Fretting | Fretting specimens | -1 | 176.0974 | 0 | 125 | 500000 | 0 |  |  | evento ambiguo: sin grieta | https://doi.org/10.5281/zenodo.21509581 | 5.69897
FAB106_1E+6 | FABEST | 42CrMo4+QT | FAB106 | Fretting | Fretting specimens | -1 | 125.6418 | 0 | 125 | 1000000 | 0 |  |  | evento ambiguo: sin grieta | https://doi.org/10.5281/zenodo.21509581 | 6
FAB106_2E+6 | FABEST | 42CrMo4+QT | FAB106 | Fretting | Fretting specimens | -1 | 75.18616 | 0 | 125 | 2000000 | 0 |  |  | evento ambiguo: sin grieta | https://doi.org/10.5281/zenodo.21509581 | 6.30103
FAB106_5E+6 | FABEST | 42CrMo4+QT | FAB106 | Fretting | Fretting specimens | -1 | 8.487439 | 0 | 125 | 5000000 | 0 |  |  | evento ambiguo: sin grieta | https://doi.org/10.5281/zenodo.21509581 | 6.69897
FAB107_5 | FABEST | 42CrMo4+QT | FAB107 | Fretting | Fretting specimens | 0 | 328.9 | 328.9 | 125 | 18878 | 1 | finished |  | tipo de carga Fretting | https://doi.org/10.5281/zenodo.21509581 | 4.275956
FAB107_20 | FABEST | 42CrMo4+QT | FAB107 | Fretting | Fretting specimens | 0 | 296.9 | 296.9 | 125 | 27392 | 1 | finished |  | tipo de carga Fretting | https://doi.org/10.5281/zenodo.21509581 | 4.4376237
FAB107_12 | FABEST | 42CrMo4+QT | FAB107 | Fretting | Fretting specimens | 0 | 252.2 | 252.2 | 125 | 40269 | 1 | finished |  | tipo de carga Fretting | https://doi.org/10.5281/zenodo.21509581 | 4.6049708
FAB107_7 | FABEST | 42CrMo4+QT | FAB107 | Fretting | Fretting specimens | 0 | 285.1 | 285.1 | 125 | 58982 | 1 | finished |  | tipo de carga Fretting | https://doi.org/10.5281/zenodo.21509581 | 4.7707195
FAB107_1 | FABEST | 42CrMo4+QT | FAB107 | Fretting | Fretting specimens | 0 | 219.3 | 219.3 | 125 | 77997 | 1 | finished |  | tipo de carga Fretting | https://doi.org/10.5281/zenodo.21509581 | 4.8920779
FAB107_2 | FABEST | 42CrMo4+QT | FAB107 | Fretting | Fretting specimens | 0 | 175.4 | 175.4 | 125 | 153443 | 1 | finished |  | tipo de carga Fretting | https://doi.org/10.5281/zenodo.21509581 | 5.1859471
FAB107_4 | FABEST | 42CrMo4+QT | FAB107 | Fretting | Fretting specimens | 0 | 153.5 | 153.5 | 125 | 603223 | 1 | finished |  | tipo de carga Fretting | https://doi.org/10.5281/zenodo.21509581 | 5.7804779
FAB107_6 | FABEST | 42CrMo4+QT | FAB107 | Fretting | Fretting specimens | 0 | 142.5 | 142.5 | 125 | 637872 | 1 | finished |  | tipo de carga Fretting | https://doi.org/10.5281/zenodo.21509581 | 5.8047335
FAB107_3 | FABEST | 42CrMo4+QT | FAB107 | Fretting | Fretting specimens | 0 | 131.6 | 131.6 | 125 | 692990 | 1 | finished |  | tipo de carga Fretting | https://doi.org/10.5281/zenodo.21509581 | 5.840727
FAB107_32 | FABEST | 42CrMo4+QT | FAB107 | Fretting | Fretting specimens | 0 | 129.8 | 129.8 | 125 | 765373 | 1 | finished |  | tipo de carga Fretting | https://doi.org/10.5281/zenodo.21509581 | 5.8838731
FAB107_15 | FABEST | 42CrMo4+QT | FAB107 | Fretting | Fretting specimens | 0 | 126.1 | 126.1 | 125 | 10000000 | 0 | interrupted |  | tipo de carga Fretting | https://doi.org/10.5281/zenodo.21509581 | 7
FAB107_31 | FABEST | 42CrMo4+QT | FAB107 | Fretting | Fretting specimens | 0 | 115.6 | 115.6 | 125 | 10000000 | 0 | interrupted |  | tipo de carga Fretting | https://doi.org/10.5281/zenodo.21509581 | 7
FAB107_1E+3 | FABEST | 42CrMo4+QT | FAB107 | Fretting | Fretting specimens | 0 | 690.5212 | 690.5212 | 125 | 1000 | 0 |  |  | evento ambiguo: sin grieta | https://doi.org/10.5281/zenodo.21509581 | 3
FAB107_2E+3 | FABEST | 42CrMo4+QT | FAB107 | Fretting | Fretting specimens | 0 | 580.3092 | 580.3092 | 125 | 2000 | 0 |  |  | evento ambiguo: sin grieta | https://doi.org/10.5281/zenodo.21509581 | 3.30103
FAB107_5E+3 | FABEST | 42CrMo4+QT | FAB107 | Fretting | Fretting specimens | 0 | 461.1377 | 461.1377 | 125 | 5000 | 0 |  |  | evento ambiguo: sin grieta | https://doi.org/10.5281/zenodo.21509581 | 3.69897
FAB107_1E+4 | FABEST | 42CrMo4+QT | FAB107 | Fretting | Fretting specimens | 0 | 387.5369 | 387.5369 | 125 | 10000 | 0 |  |  | evento ambiguo: sin grieta | https://doi.org/10.5281/zenodo.21509581 | 4
FAB107_2E+4 | FABEST | 42CrMo4+QT | FAB107 | Fretting | Fretting specimens | 0 | 325.6833 | 325.6833 | 125 | 20000 | 0 |  |  | evento ambiguo: sin grieta | https://doi.org/10.5281/zenodo.21509581 | 4.30103
FAB107_5E+4 | FABEST | 42CrMo4+QT | FAB107 | Fretting | Fretting specimens | 0 | 258.8014 | 258.8014 | 125 | 50000 | 0 |  |  | evento ambiguo: sin grieta | https://doi.org/10.5281/zenodo.21509581 | 4.69897
FAB107_1E+5 | FABEST | 42CrMo4+QT | FAB107 | Fretting | Fretting specimens | 0 | 217.4949 | 217.4949 | 125 | 100000 | 0 |  |  | evento ambiguo: sin grieta | https://doi.org/10.5281/zenodo.21509581 | 5
FAB107_2E+5 | FABEST | 42CrMo4+QT | FAB107 | Fretting | Fretting specimens | 0 | 182.7812 | 182.7812 | 125 | 200000 | 0 |  |  | evento ambiguo: sin grieta | https://doi.org/10.5281/zenodo.21509581 | 5.30103
FAB107_5E+5 | FABEST | 42CrMo4+QT | FAB107 | Fretting | Fretting specimens | 0 | 145.2455 | 145.2455 | 125 | 500000 | 0 |  |  | evento ambiguo: sin grieta | https://doi.org/10.5281/zenodo.21509581 | 5.69897
FAB107_1E+6 | FABEST | 42CrMo4+QT | FAB107 | Fretting | Fretting specimens | 0 | 122.0633 | 122.0633 | 125 | 1000000 | 0 |  |  | evento ambiguo: sin grieta | https://doi.org/10.5281/zenodo.21509581 | 6
FAB107_2E+6 | FABEST | 42CrMo4+QT | FAB107 | Fretting | Fretting specimens | 0 | 102.5812 | 102.5812 | 125 | 2000000 | 0 |  |  | evento ambiguo: sin grieta | https://doi.org/10.5281/zenodo.21509581 | 6.30103
FAB107_5E+6 | FABEST | 42CrMo4+QT | FAB107 | Fretting | Fretting specimens | 0 | 81.51524 | 81.51524 | 125 | 5000000 | 0 |  |  | evento ambiguo: sin grieta | https://doi.org/10.5281/zenodo.21509581 | 6.69897
FAB107_1E+7 | FABEST | 42CrMo4+QT | FAB107 | Fretting | Fretting specimens | 0 | 68.50484 | 68.50484 | 125 | 10000000 | 0 |  |  | evento ambiguo: sin grieta | https://doi.org/10.5281/zenodo.21509581 | 7
FAB107_2E+7 | FABEST | 42CrMo4+QT | FAB107 | Fretting | Fretting specimens | 0 | 57.57099 | 57.57099 | 125 | 20000000 | 0 |  |  | evento ambiguo: sin grieta | https://doi.org/10.5281/zenodo.21509581 | 7.30103
FAB107_5E+7 | FABEST | 42CrMo4+QT | FAB107 | Fretting | Fretting specimens | 0 | 45.74829 | 45.74829 | 125 | 50000000 | 0 |  |  | evento ambiguo: sin grieta | https://doi.org/10.5281/zenodo.21509581 | 7.69897
FAB107_1E+8 | FABEST | 42CrMo4+QT | FAB107 | Fretting | Fretting specimens | 0 | 38.44654 | 38.44654 | 125 | 100000000 | 0 |  |  | evento ambiguo: sin grieta | https://doi.org/10.5281/zenodo.21509581 | 8
FAB107_1E+3 | FABEST | 42CrMo4+QT | FAB107 | Fretting | Fretting specimens | 0 | 399.0519 | 399.0519 | 125 | 1000 | 0 |  |  | evento ambiguo: sin grieta | https://doi.org/10.5281/zenodo.21509581 | 3
FAB107_2E+3 | FABEST | 42CrMo4+QT | FAB107 | Fretting | Fretting specimens | 0 | 393.401 | 393.401 | 125 | 2000 | 0 |  |  | evento ambiguo: sin grieta | https://doi.org/10.5281/zenodo.21509581 | 3.30103
FAB107_5E+3 | FABEST | 42CrMo4+QT | FAB107 | Fretting | Fretting specimens | 0 | 377.7586 | 377.7586 | 125 | 5000 | 0 |  |  | evento ambiguo: sin grieta | https://doi.org/10.5281/zenodo.21509581 | 3.69897
FAB107_1E+4 | FABEST | 42CrMo4+QT | FAB107 | Fretting | Fretting specimens | 0 | 355.3573 | 355.3573 | 125 | 10000 | 0 |  |  | evento ambiguo: sin grieta | https://doi.org/10.5281/zenodo.21509581 | 4
FAB107_2E+4 | FABEST | 42CrMo4+QT | FAB107 | Fretting | Fretting specimens | 0 | 320.5832 | 320.5832 | 125 | 20000 | 0 |  |  | evento ambiguo: sin grieta | https://doi.org/10.5281/zenodo.21509581 | 4.30103
FAB107_5E+4 | FABEST | 42CrMo4+QT | FAB107 | Fretting | Fretting specimens | 0 | 259.1193 | 259.1193 | 125 | 50000 | 0 |  |  | evento ambiguo: sin grieta | https://doi.org/10.5281/zenodo.21509581 | 4.69897
FAB107_1E+5 | FABEST | 42CrMo4+QT | FAB107 | Fretting | Fretting specimens | 0 | 212.0777 | 212.0777 | 125 | 100000 | 0 |  |  | evento ambiguo: sin grieta | https://doi.org/10.5281/zenodo.21509581 | 5
FAB107_2E+5 | FABEST | 42CrMo4+QT | FAB107 | Fretting | Fretting specimens | 0 | 174.7249 | 174.7249 | 125 | 200000 | 0 |  |  | evento ambiguo: sin grieta | https://doi.org/10.5281/zenodo.21509581 | 5.30103
FAB107_5E+5 | FABEST | 42CrMo4+QT | FAB107 | Fretting | Fretting specimens | 0 | 144.1998 | 144.1998 | 125 | 500000 | 0 |  |  | evento ambiguo: sin grieta | https://doi.org/10.5281/zenodo.21509581 | 5.69897
FAB107_1E+6 | FABEST | 42CrMo4+QT | FAB107 | Fretting | Fretting specimens | 0 | 132.0595 | 132.0595 | 125 | 1000000 | 0 |  |  | evento ambiguo: sin grieta | https://doi.org/10.5281/zenodo.21509581 | 6
FAB107_2E+6 | FABEST | 42CrMo4+QT | FAB107 | Fretting | Fretting specimens | 0 | 125.5319 | 125.5319 | 125 | 2000000 | 0 |  |  | evento ambiguo: sin grieta | https://doi.org/10.5281/zenodo.21509581 | 6.30103
FAB107_5E+6 | FABEST | 42CrMo4+QT | FAB107 | Fretting | Fretting specimens | 0 | 121.4543 | 121.4543 | 125 | 5000000 | 0 |  |  | evento ambiguo: sin grieta | https://doi.org/10.5281/zenodo.21509581 | 6.69897
FAB107_1E+7 | FABEST | 42CrMo4+QT | FAB107 | Fretting | Fretting specimens | 0 | 120.0668 | 120.0668 | 125 | 10000000 | 0 |  |  | evento ambiguo: sin grieta | https://doi.org/10.5281/zenodo.21509581 | 7
FAB107_2E+7 | FABEST | 42CrMo4+QT | FAB107 | Fretting | Fretting specimens | 0 | 119.3676 | 119.3676 | 125 | 20000000 | 0 |  |  | evento ambiguo: sin grieta | https://doi.org/10.5281/zenodo.21509581 | 7.30103
FAB107_5E+7 | FABEST | 42CrMo4+QT | FAB107 | Fretting | Fretting specimens | 0 | 118.9464 | 118.9464 | 125 | 50000000 | 0 |  |  | evento ambiguo: sin grieta | https://doi.org/10.5281/zenodo.21509581 | 7.69897
FAB107_1E+8 | FABEST | 42CrMo4+QT | FAB107 | Fretting | Fretting specimens | 0 | 118.8056 | 118.8056 | 125 | 100000000 | 0 |  |  | evento ambiguo: sin grieta | https://doi.org/10.5281/zenodo.21509581 | 8
FAB107_1E+3 | FABEST | 42CrMo4+QT | FAB107 | Fretting | Fretting specimens | 0 | 474.6834 | 474.6834 | 125 | 1000 | 0 |  |  | evento ambiguo: sin grieta | https://doi.org/10.5281/zenodo.21509581 | 3
FAB107_2E+3 | FABEST | 42CrMo4+QT | FAB107 | Fretting | Fretting specimens | 0 | 437.7976 | 437.7976 | 125 | 2000 | 0 |  |  | evento ambiguo: sin grieta | https://doi.org/10.5281/zenodo.21509581 | 3.30103
FAB107_5E+3 | FABEST | 42CrMo4+QT | FAB107 | Fretting | Fretting specimens | 0 | 389.0372 | 389.0372 | 125 | 5000 | 0 |  |  | evento ambiguo: sin grieta | https://doi.org/10.5281/zenodo.21509581 | 3.69897
FAB107_1E+4 | FABEST | 42CrMo4+QT | FAB107 | Fretting | Fretting specimens | 0 | 352.1514 | 352.1514 | 125 | 10000 | 0 |  |  | evento ambiguo: sin grieta | https://doi.org/10.5281/zenodo.21509581 | 4
FAB107_2E+4 | FABEST | 42CrMo4+QT | FAB107 | Fretting | Fretting specimens | 0 | 315.2655 | 315.2655 | 125 | 20000 | 0 |  |  | evento ambiguo: sin grieta | https://doi.org/10.5281/zenodo.21509581 | 4.30103
FAB107_5E+4 | FABEST | 42CrMo4+QT | FAB107 | Fretting | Fretting specimens | 0 | 266.5051 | 266.5051 | 125 | 50000 | 0 |  |  | evento ambiguo: sin grieta | https://doi.org/10.5281/zenodo.21509581 | 4.69897
FAB107_1E+5 | FABEST | 42CrMo4+QT | FAB107 | Fretting | Fretting specimens | 0 | 229.6193 | 229.6193 | 125 | 100000 | 0 |  |  | evento ambiguo: sin grieta | https://doi.org/10.5281/zenodo.21509581 | 5
FAB107_2E+5 | FABEST | 42CrMo4+QT | FAB107 | Fretting | Fretting specimens | 0 | 192.7335 | 192.7335 | 125 | 200000 | 0 |  |  | evento ambiguo: sin grieta | https://doi.org/10.5281/zenodo.21509581 | 5.30103
FAB107_5E+5 | FABEST | 42CrMo4+QT | FAB107 | Fretting | Fretting specimens | 0 | 143.973 | 143.973 | 125 | 500000 | 0 |  |  | evento ambiguo: sin grieta | https://doi.org/10.5281/zenodo.21509581 | 5.69897
FAB107_1E+6 | FABEST | 42CrMo4+QT | FAB107 | Fretting | Fretting specimens | 0 | 107.0872 | 107.0872 | 125 | 1000000 | 0 |  |  | evento ambiguo: sin grieta | https://doi.org/10.5281/zenodo.21509581 | 6
FAB107_2E+6 | FABEST | 42CrMo4+QT | FAB107 | Fretting | Fretting specimens | 0 | 70.20139 | 70.20139 | 125 | 2000000 | 0 |  |  | evento ambiguo: sin grieta | https://doi.org/10.5281/zenodo.21509581 | 6.30103
FAB107_5E+6 | FABEST | 42CrMo4+QT | FAB107 | Fretting | Fretting specimens | 0 | 21.44097 | 21.44097 | 125 | 5000000 | 0 |  |  | evento ambiguo: sin grieta | https://doi.org/10.5281/zenodo.21509581 | 6.69897
FAB108_13 | FABEST | 42CrMo4+QT | FAB108 | Fretting | Fretting specimens | 0 | 383.8 | 383.8 | 125 | 34819 | 1 | finished |  | tipo de carga Fretting | https://doi.org/10.5281/zenodo.21509581 | 4.5418163
FAB108_26 | FABEST | 42CrMo4+QT | FAB108 | Fretting | Fretting specimens | 0 | 355.6 | 355.6 | 125 | 50818 | 1 | finished |  | tipo de carga Fretting | https://doi.org/10.5281/zenodo.21509581 | 4.7060176
FAB108_5 | FABEST | 42CrMo4+QT | FAB108 | Fretting | Fretting specimens | 0 | 328.9 | 328.9 | 125 | 74416 | 1 | finished |  | tipo de carga Fretting | https://doi.org/10.5281/zenodo.21509581 | 4.8716663
FAB108_7 | FABEST | 42CrMo4+QT | FAB108 | Fretting | Fretting specimens | 0 | 285.1 | 285.1 | 125 | 116594 | 1 | finished |  | tipo de carga Fretting | https://doi.org/10.5281/zenodo.21509581 | 5.0666762
FAB108_12 | FABEST | 42CrMo4+QT | FAB108 | Fretting | Fretting specimens | 0 | 252.2 | 252.2 | 125 | 150088 | 1 | finished |  | tipo de carga Fretting | https://doi.org/10.5281/zenodo.21509581 | 5.176346
FAB108_17 | FABEST | 42CrMo4+QT | FAB108 | Fretting | Fretting specimens | 0 | 231.1 | 231.1 | 125 | 258525 | 1 | finished |  | tipo de carga Fretting | https://doi.org/10.5281/zenodo.21509581 | 5.4125025
FAB108_1 | FABEST | 42CrMo4+QT | FAB108 | Fretting | Fretting specimens | 0 | 219.3 | 219.3 | 125 | 279783 | 1 | finished |  | tipo de carga Fretting | https://doi.org/10.5281/zenodo.21509581 | 5.4468213
FAB108_11 | FABEST | 42CrMo4+QT | FAB108 | Fretting | Fretting specimens | 0 | 197.4 | 197.4 | 125 | 418194 | 1 | finished |  | tipo de carga Fretting | https://doi.org/10.5281/zenodo.21509581 | 5.6213778
FAB108_29 | FABEST | 42CrMo4+QT | FAB108 | Fretting | Fretting specimens | 0 | 188.4 | 188.4 | 125 | 577783 | 1 | finished |  | tipo de carga Fretting | https://doi.org/10.5281/zenodo.21509581 | 5.7617648
FAB108_30 | FABEST | 42CrMo4+QT | FAB108 | Fretting | Fretting specimens | 0 | 177.8 | 177.8 | 125 | 10000000 | 0 | interrupted |  | tipo de carga Fretting | https://doi.org/10.5281/zenodo.21509581 | 7
FAB108_27 | FABEST | 42CrMo4+QT | FAB108 | Fretting | Fretting specimens | 0 | 164.4 | 164.4 | 125 | 10000000 | 0 | interrupted |  | tipo de carga Fretting | https://doi.org/10.5281/zenodo.21509581 | 7
FAB108_4 | FABEST | 42CrMo4+QT | FAB108 | Fretting | Fretting specimens | 0 | 153.5 | 153.5 | 125 | 10000000 | 0 | interrupted |  | tipo de carga Fretting | https://doi.org/10.5281/zenodo.21509581 | 7
FAB108_1E+3 | FABEST | 42CrMo4+QT | FAB108 | Fretting | Fretting specimens | 0 | 1019.87 | 1019.87 | 125 | 1000 | 0 |  |  | evento ambiguo: sin grieta | https://doi.org/10.5281/zenodo.21509581 | 3
FAB108_2E+3 | FABEST | 42CrMo4+QT | FAB108 | Fretting | Fretting specimens | 0 | 845.8159 | 845.8159 | 125 | 2000 | 0 |  |  | evento ambiguo: sin grieta | https://doi.org/10.5281/zenodo.21509581 | 3.30103
FAB108_5E+3 | FABEST | 42CrMo4+QT | FAB108 | Fretting | Fretting specimens | 0 | 660.4559 | 660.4559 | 125 | 5000 | 0 |  |  | evento ambiguo: sin grieta | https://doi.org/10.5281/zenodo.21509581 | 3.69897
FAB108_1E+4 | FABEST | 42CrMo4+QT | FAB108 | Fretting | Fretting specimens | 0 | 547.7403 | 547.7403 | 125 | 10000 | 0 |  |  | evento ambiguo: sin grieta | https://doi.org/10.5281/zenodo.21509581 | 4
FAB108_2E+4 | FABEST | 42CrMo4+QT | FAB108 | Fretting | Fretting specimens | 0 | 454.261 | 454.261 | 125 | 20000 | 0 |  |  | evento ambiguo: sin grieta | https://doi.org/10.5281/zenodo.21509581 | 4.30103
FAB108_5E+4 | FABEST | 42CrMo4+QT | FAB108 | Fretting | Fretting specimens | 0 | 354.71 | 354.71 | 125 | 50000 | 0 |  |  | evento ambiguo: sin grieta | https://doi.org/10.5281/zenodo.21509581 | 4.69897
FAB108_1E+5 | FABEST | 42CrMo4+QT | FAB108 | Fretting | Fretting specimens | 0 | 294.174 | 294.174 | 125 | 100000 | 0 |  |  | evento ambiguo: sin grieta | https://doi.org/10.5281/zenodo.21509581 | 5
FAB108_2E+5 | FABEST | 42CrMo4+QT | FAB108 | Fretting | Fretting specimens | 0 | 243.9693 | 243.9693 | 125 | 200000 | 0 |  |  | evento ambiguo: sin grieta | https://doi.org/10.5281/zenodo.21509581 | 5.30103
FAB108_5E+5 | FABEST | 42CrMo4+QT | FAB108 | Fretting | Fretting specimens | 0 | 190.5036 | 190.5036 | 125 | 500000 | 0 |  |  | evento ambiguo: sin grieta | https://doi.org/10.5281/zenodo.21509581 | 5.69897
FAB108_1E+6 | FABEST | 42CrMo4+QT | FAB108 | Fretting | Fretting specimens | 0 | 157.9916 | 157.9916 | 125 | 1000000 | 0 |  |  | evento ambiguo: sin grieta | https://doi.org/10.5281/zenodo.21509581 | 6
FAB108_2E+6 | FABEST | 42CrMo4+QT | FAB108 | Fretting | Fretting specimens | 0 | 131.0282 | 131.0282 | 125 | 2000000 | 0 |  |  | evento ambiguo: sin grieta | https://doi.org/10.5281/zenodo.21509581 | 6.30103
FAB108_5E+6 | FABEST | 42CrMo4+QT | FAB108 | Fretting | Fretting specimens | 0 | 102.3135 | 102.3135 | 125 | 5000000 | 0 |  |  | evento ambiguo: sin grieta | https://doi.org/10.5281/zenodo.21509581 | 6.69897
FAB108_1E+7 | FABEST | 42CrMo4+QT | FAB108 | Fretting | Fretting specimens | 0 | 84.8523 | 84.8523 | 125 | 10000000 | 0 |  |  | evento ambiguo: sin grieta | https://doi.org/10.5281/zenodo.21509581 | 7
FAB108_2E+7 | FABEST | 42CrMo4+QT | FAB108 | Fretting | Fretting specimens | 0 | 70.37112 | 70.37112 | 125 | 20000000 | 0 |  |  | evento ambiguo: sin grieta | https://doi.org/10.5281/zenodo.21509581 | 7.30103
FAB108_5E+7 | FABEST | 42CrMo4+QT | FAB108 | Fretting | Fretting specimens | 0 | 54.94934 | 54.94934 | 125 | 50000000 | 0 |  |  | evento ambiguo: sin grieta | https://doi.org/10.5281/zenodo.21509581 | 7.69897
FAB108_1E+8 | FABEST | 42CrMo4+QT | FAB108 | Fretting | Fretting specimens | 0 | 45.5715 | 45.5715 | 125 | 100000000 | 0 |  |  | evento ambiguo: sin grieta | https://doi.org/10.5281/zenodo.21509581 | 8
FAB108_1E+3 | FABEST | 42CrMo4+QT | FAB108 | Fretting | Fretting specimens | 0 | 535.9091 | 535.9091 | 125 | 1000 | 0 |  |  | evento ambiguo: sin grieta | https://doi.org/10.5281/zenodo.21509581 | 3
FAB108_2E+3 | FABEST | 42CrMo4+QT | FAB108 | Fretting | Fretting specimens | 0 | 528.8995 | 528.8995 | 125 | 2000 | 0 |  |  | evento ambiguo: sin grieta | https://doi.org/10.5281/zenodo.21509581 | 3.30103
FAB108_5E+3 | FABEST | 42CrMo4+QT | FAB108 | Fretting | Fretting specimens | 0 | 509.3699 | 509.3699 | 125 | 5000 | 0 |  |  | evento ambiguo: sin grieta | https://doi.org/10.5281/zenodo.21509581 | 3.69897
FAB108_1E+4 | FABEST | 42CrMo4+QT | FAB108 | Fretting | Fretting specimens | 0 | 481.0832 | 481.0832 | 125 | 10000 | 0 |  |  | evento ambiguo: sin grieta | https://doi.org/10.5281/zenodo.21509581 | 4
FAB108_2E+4 | FABEST | 42CrMo4+QT | FAB108 | Fretting | Fretting specimens | 0 | 436.4529 | 436.4529 | 125 | 20000 | 0 |  |  | evento ambiguo: sin grieta | https://doi.org/10.5281/zenodo.21509581 | 4.30103
FAB108_5E+4 | FABEST | 42CrMo4+QT | FAB108 | Fretting | Fretting specimens | 0 | 355.5928 | 355.5928 | 125 | 50000 | 0 |  |  | evento ambiguo: sin grieta | https://doi.org/10.5281/zenodo.21509581 | 4.69897
FAB108_1E+5 | FABEST | 42CrMo4+QT | FAB108 | Fretting | Fretting specimens | 0 | 292.2789 | 292.2789 | 125 | 100000 | 0 |  |  | evento ambiguo: sin grieta | https://doi.org/10.5281/zenodo.21509581 | 5
FAB108_2E+5 | FABEST | 42CrMo4+QT | FAB108 | Fretting | Fretting specimens | 0 | 241.4042 | 241.4042 | 125 | 200000 | 0 |  |  | evento ambiguo: sin grieta | https://doi.org/10.5281/zenodo.21509581 | 5.30103
FAB108_5E+5 | FABEST | 42CrMo4+QT | FAB108 | Fretting | Fretting specimens | 0 | 199.6663 | 199.6663 | 125 | 500000 | 0 |  |  | evento ambiguo: sin grieta | https://doi.org/10.5281/zenodo.21509581 | 5.69897
FAB108_1E+6 | FABEST | 42CrMo4+QT | FAB108 | Fretting | Fretting specimens | 0 | 183.0841 | 183.0841 | 125 | 1000000 | 0 |  |  | evento ambiguo: sin grieta | https://doi.org/10.5281/zenodo.21509581 | 6
FAB108_2E+6 | FABEST | 42CrMo4+QT | FAB108 | Fretting | Fretting specimens | 0 | 174.1833 | 174.1833 | 125 | 2000000 | 0 |  |  | evento ambiguo: sin grieta | https://doi.org/10.5281/zenodo.21509581 | 6.30103
FAB108_5E+6 | FABEST | 42CrMo4+QT | FAB108 | Fretting | Fretting specimens | 0 | 168.6306 | 168.6306 | 125 | 5000000 | 0 |  |  | evento ambiguo: sin grieta | https://doi.org/10.5281/zenodo.21509581 | 6.69897
FAB108_1E+7 | FABEST | 42CrMo4+QT | FAB108 | Fretting | Fretting specimens | 0 | 166.7428 | 166.7428 | 125 | 10000000 | 0 |  |  | evento ambiguo: sin grieta | https://doi.org/10.5281/zenodo.21509581 | 7
FAB108_2E+7 | FABEST | 42CrMo4+QT | FAB108 | Fretting | Fretting specimens | 0 | 165.7918 | 165.7918 | 125 | 20000000 | 0 |  |  | evento ambiguo: sin grieta | https://doi.org/10.5281/zenodo.21509581 | 7.30103
FAB108_5E+7 | FABEST | 42CrMo4+QT | FAB108 | Fretting | Fretting specimens | 0 | 165.2189 | 165.2189 | 125 | 50000000 | 0 |  |  | evento ambiguo: sin grieta | https://doi.org/10.5281/zenodo.21509581 | 7.69897
FAB108_1E+8 | FABEST | 42CrMo4+QT | FAB108 | Fretting | Fretting specimens | 0 | 165.0276 | 165.0276 | 125 | 100000000 | 0 |  |  | evento ambiguo: sin grieta | https://doi.org/10.5281/zenodo.21509581 | 8
FAB108_1E+3 | FABEST | 42CrMo4+QT | FAB108 | Fretting | Fretting specimens | 0 | 644.6566 | 644.6566 | 125 | 1000 | 0 |  |  | evento ambiguo: sin grieta | https://doi.org/10.5281/zenodo.21509581 | 3
FAB108_2E+3 | FABEST | 42CrMo4+QT | FAB108 | Fretting | Fretting specimens | 0 | 593.0629 | 593.0629 | 125 | 2000 | 0 |  |  | evento ambiguo: sin grieta | https://doi.org/10.5281/zenodo.21509581 | 3.30103
FAB108_5E+3 | FABEST | 42CrMo4+QT | FAB108 | Fretting | Fretting specimens | 0 | 524.8597 | 524.8597 | 125 | 5000 | 0 |  |  | evento ambiguo: sin grieta | https://doi.org/10.5281/zenodo.21509581 | 3.69897
FAB108_1E+4 | FABEST | 42CrMo4+QT | FAB108 | Fretting | Fretting specimens | 0 | 473.266 | 473.266 | 125 | 10000 | 0 |  |  | evento ambiguo: sin grieta | https://doi.org/10.5281/zenodo.21509581 | 4
FAB108_2E+4 | FABEST | 42CrMo4+QT | FAB108 | Fretting | Fretting specimens | 0 | 421.6724 | 421.6724 | 125 | 20000 | 0 |  |  | evento ambiguo: sin grieta | https://doi.org/10.5281/zenodo.21509581 | 4.30103
FAB108_5E+4 | FABEST | 42CrMo4+QT | FAB108 | Fretting | Fretting specimens | 0 | 353.4692 | 353.4692 | 125 | 50000 | 0 |  |  | evento ambiguo: sin grieta | https://doi.org/10.5281/zenodo.21509581 | 4.69897
FAB108_1E+5 | FABEST | 42CrMo4+QT | FAB108 | Fretting | Fretting specimens | 0 | 301.8755 | 301.8755 | 125 | 100000 | 0 |  |  | evento ambiguo: sin grieta | https://doi.org/10.5281/zenodo.21509581 | 5
FAB108_2E+5 | FABEST | 42CrMo4+QT | FAB108 | Fretting | Fretting specimens | 0 | 250.2819 | 250.2819 | 125 | 200000 | 0 |  |  | evento ambiguo: sin grieta | https://doi.org/10.5281/zenodo.21509581 | 5.30103
FAB108_5E+5 | FABEST | 42CrMo4+QT | FAB108 | Fretting | Fretting specimens | 0 | 182.0787 | 182.0787 | 125 | 500000 | 0 |  |  | evento ambiguo: sin grieta | https://doi.org/10.5281/zenodo.21509581 | 5.69897
FAB108_1E+6 | FABEST | 42CrMo4+QT | FAB108 | Fretting | Fretting specimens | 0 | 130.485 | 130.485 | 125 | 1000000 | 0 |  |  | evento ambiguo: sin grieta | https://doi.org/10.5281/zenodo.21509581 | 6
FAB108_2E+6 | FABEST | 42CrMo4+QT | FAB108 | Fretting | Fretting specimens | 0 | 78.89134 | 78.89134 | 125 | 2000000 | 0 |  |  | evento ambiguo: sin grieta | https://doi.org/10.5281/zenodo.21509581 | 6.30103
FAB108_5E+6 | FABEST | 42CrMo4+QT | FAB108 | Fretting | Fretting specimens | 0 | 10.6882 | 10.6882 | 125 | 5000000 | 0 |  |  | evento ambiguo: sin grieta | https://doi.org/10.5281/zenodo.21509581 | 6.69897
FAB110_12 | FABEST | 42CrMo4+QT | FAB110 | Axial | Unnotched hourglass bar | -1 | 750 | 0 | 13 | 10068 | 1 | finished |  | INCLUIR | https://doi.org/10.5281/zenodo.21509581 | 4.0029432
FAB110_28 | FABEST | 42CrMo4+QT | FAB110 | Axial | Unnotched hourglass bar | -1 | 750 | 0 | 13 | 10146 | 1 | finished |  | INCLUIR | https://doi.org/10.5281/zenodo.21509581 | 4.0062949
FAB110_27 | FABEST | 42CrMo4+QT | FAB110 | Axial | Unnotched hourglass bar | -1 | 700 | 0 | 13 | 30644 | 1 | finished |  | INCLUIR | https://doi.org/10.5281/zenodo.21509581 | 4.4863455
FAB110_24B | FABEST | 42CrMo4+QT | FAB110 | Axial | Unnotched hourglass bar | -1 | 700 | 0 | 13 | 41324 | 1 | finished | too low stress increase from previous step | INCLUIR | https://doi.org/10.5281/zenodo.21509581 | 4.6162024
FAB110_1 | FABEST | 42CrMo4+QT | FAB110 | Axial | Unnotched hourglass bar | -1 | 650 | 0 | 13 | 55650 | 1 | finished |  | INCLUIR | https://doi.org/10.5281/zenodo.21509581 | 4.7454652
FAB110_39 | FABEST | 42CrMo4+QT | FAB110 | Axial | Unnotched hourglass bar | -1 | 600 | 0 | 13 | 60172 | 1 | finished |  | INCLUIR | https://doi.org/10.5281/zenodo.21509581 | 4.7793944
FAB110_41 | FABEST | 42CrMo4+QT | FAB110 | Axial | Unnotched hourglass bar | -1 | 600 | 0 | 13 | 65432 | 1 | finished |  | INCLUIR | https://doi.org/10.5281/zenodo.21509581 | 4.8157902
FAB110_52 | FABEST | 42CrMo4+QT | FAB110 | Axial | Unnotched hourglass bar | -1 | 575 | 0 | 13 | 100400 | 1 | finished |  | INCLUIR | https://doi.org/10.5281/zenodo.21509581 | 5.0017337
FAB110_47 | FABEST | 42CrMo4+QT | FAB110 | Axial | Unnotched hourglass bar | -1 | 550 | 0 | 13 | 114589 | 1 | finished |  | INCLUIR | https://doi.org/10.5281/zenodo.21509581 | 5.0591429
FAB110_11 | FABEST | 42CrMo4+QT | FAB110 | Axial | Unnotched hourglass bar | -1 | 550 | 0 | 13 | 158633 | 1 | finished |  | INCLUIR | https://doi.org/10.5281/zenodo.21509581 | 5.2003935
FAB110_36 | FABEST | 42CrMo4+QT | FAB110 | Axial | Unnotched hourglass bar | -1 | 560 | 0 | 13 | 185610 | 1 | finished |  | INCLUIR | https://doi.org/10.5281/zenodo.21509581 | 5.2686014
FAB110_4 | FABEST | 42CrMo4+QT | FAB110 | Axial | Unnotched hourglass bar | -1 | 525 | 0 | 13 | 217739 | 1 | finished |  | INCLUIR | https://doi.org/10.5281/zenodo.21509581 | 5.3379362
FAB110_33C | FABEST | 42CrMo4+QT | FAB110 | Axial | Unnotched hourglass bar | -1 | 512 | 0 | 13 | 753473 | 1 | finished | too low stress increase from previous step | INCLUIR | https://doi.org/10.5281/zenodo.21509581 | 5.8770677
FAB110_24 | FABEST | 42CrMo4+QT | FAB110 | Axial | Unnotched hourglass bar | -1 | 550 | 0 | 13 | 2534353 | 0 | interrupted |  | INCLUIR | https://doi.org/10.5281/zenodo.21509581 | 6.4038671
FAB110_33B | FABEST | 42CrMo4+QT | FAB110 | Axial | Unnotched hourglass bar | -1 | 500 | 0 | 13 | 2551413 | 0 | interrupted | too low stress increase from previous step | INCLUIR | https://doi.org/10.5281/zenodo.21509581 | 6.4067808
FAB110_33 | FABEST | 42CrMo4+QT | FAB110 | Axial | Unnotched hourglass bar | -1 | 450 | 0 | 13 | 3483768 | 0 | interrupted |  | INCLUIR | https://doi.org/10.5281/zenodo.21509581 | 6.5420492
FAB110_1E+3 | FABEST | 42CrMo4+QT | FAB110 | Axial | Unnotched hourglass bar | -1 | 1153.854 | 0 | 13 | 1000 | 0 |  |  | evento ambiguo: sin grieta | https://doi.org/10.5281/zenodo.21509581 | 3
FAB110_2E+3 | FABEST | 42CrMo4+QT | FAB110 | Axial | Unnotched hourglass bar | -1 | 1040.642 | 0 | 13 | 2000 | 0 |  |  | evento ambiguo: sin grieta | https://doi.org/10.5281/zenodo.21509581 | 3.30103
FAB110_5E+3 | FABEST | 42CrMo4+QT | FAB110 | Axial | Unnotched hourglass bar | -1 | 907.8481 | 0 | 13 | 5000 | 0 |  |  | evento ambiguo: sin grieta | https://doi.org/10.5281/zenodo.21509581 | 3.69897
FAB110_1E+4 | FABEST | 42CrMo4+QT | FAB110 | Axial | Unnotched hourglass bar | -1 | 818.7729 | 0 | 13 | 10000 | 0 |  |  | evento ambiguo: sin grieta | https://doi.org/10.5281/zenodo.21509581 | 4
FAB110_2E+4 | FABEST | 42CrMo4+QT | FAB110 | Axial | Unnotched hourglass bar | -1 | 738.4375 | 0 | 13 | 20000 | 0 |  |  | evento ambiguo: sin grieta | https://doi.org/10.5281/zenodo.21509581 | 4.30103
FAB110_5E+4 | FABEST | 42CrMo4+QT | FAB110 | Axial | Unnotched hourglass bar | -1 | 644.2074 | 0 | 13 | 50000 | 0 |  |  | evento ambiguo: sin grieta | https://doi.org/10.5281/zenodo.21509581 | 4.69897
FAB110_1E+5 | FABEST | 42CrMo4+QT | FAB110 | Axial | Unnotched hourglass bar | -1 | 580.9998 | 0 | 13 | 100000 | 0 |  |  | evento ambiguo: sin grieta | https://doi.org/10.5281/zenodo.21509581 | 5
FAB110_2E+5 | FABEST | 42CrMo4+QT | FAB110 | Axial | Unnotched hourglass bar | -1 | 523.994 | 0 | 13 | 200000 | 0 |  |  | evento ambiguo: sin grieta | https://doi.org/10.5281/zenodo.21509581 | 5.30103
FAB110_5E+5 | FABEST | 42CrMo4+QT | FAB110 | Axial | Unnotched hourglass bar | -1 | 457.1284 | 0 | 13 | 500000 | 0 |  |  | evento ambiguo: sin grieta | https://doi.org/10.5281/zenodo.21509581 | 5.69897
FAB110_1E+6 | FABEST | 42CrMo4+QT | FAB110 | Axial | Unnotched hourglass bar | -1 | 412.2764 | 0 | 13 | 1000000 | 0 |  |  | evento ambiguo: sin grieta | https://doi.org/10.5281/zenodo.21509581 | 6
FAB110_2E+6 | FABEST | 42CrMo4+QT | FAB110 | Axial | Unnotched hourglass bar | -1 | 371.8252 | 0 | 13 | 2000000 | 0 |  |  | evento ambiguo: sin grieta | https://doi.org/10.5281/zenodo.21509581 | 6.30103
FAB110_5E+6 | FABEST | 42CrMo4+QT | FAB110 | Axial | Unnotched hourglass bar | -1 | 324.3775 | 0 | 13 | 5000000 | 0 |  |  | evento ambiguo: sin grieta | https://doi.org/10.5281/zenodo.21509581 | 6.69897
FAB110_1E+7 | FABEST | 42CrMo4+QT | FAB110 | Axial | Unnotched hourglass bar | -1 | 292.5506 | 0 | 13 | 10000000 | 0 |  |  | evento ambiguo: sin grieta | https://doi.org/10.5281/zenodo.21509581 | 7
FAB110_2E+7 | FABEST | 42CrMo4+QT | FAB110 | Axial | Unnotched hourglass bar | -1 | 263.8465 | 0 | 13 | 20000000 | 0 |  |  | evento ambiguo: sin grieta | https://doi.org/10.5281/zenodo.21509581 | 7.30103
FAB110_5E+7 | FABEST | 42CrMo4+QT | FAB110 | Axial | Unnotched hourglass bar | -1 | 230.1777 | 0 | 13 | 50000000 | 0 |  |  | evento ambiguo: sin grieta | https://doi.org/10.5281/zenodo.21509581 | 7.69897
FAB110_1E+8 | FABEST | 42CrMo4+QT | FAB110 | Axial | Unnotched hourglass bar | -1 | 207.5934 | 0 | 13 | 100000000 | 0 |  |  | evento ambiguo: sin grieta | https://doi.org/10.5281/zenodo.21509581 | 8
FAB110_1E+3 | FABEST | 42CrMo4+QT | FAB110 | Axial | Unnotched hourglass bar | -1 | 839.8295 | 0 | 13 | 1000 | 0 |  |  | evento ambiguo: sin grieta | https://doi.org/10.5281/zenodo.21509581 | 3
FAB110_2E+3 | FABEST | 42CrMo4+QT | FAB110 | Axial | Unnotched hourglass bar | -1 | 827.9197 | 0 | 13 | 2000 | 0 |  |  | evento ambiguo: sin grieta | https://doi.org/10.5281/zenodo.21509581 | 3.30103
FAB110_5E+3 | FABEST | 42CrMo4+QT | FAB110 | Axial | Unnotched hourglass bar | -1 | 796.8918 | 0 | 13 | 5000 | 0 |  |  | evento ambiguo: sin grieta | https://doi.org/10.5281/zenodo.21509581 | 3.69897
FAB110_1E+4 | FABEST | 42CrMo4+QT | FAB110 | Axial | Unnotched hourglass bar | -1 | 756.8667 | 0 | 13 | 10000 | 0 |  |  | evento ambiguo: sin grieta | https://doi.org/10.5281/zenodo.21509581 | 4
FAB110_2E+4 | FABEST | 42CrMo4+QT | FAB110 | Axial | Unnotched hourglass bar | -1 | 703.2689 | 0 | 13 | 20000 | 0 |  |  | evento ambiguo: sin grieta | https://doi.org/10.5281/zenodo.21509581 | 4.30103
FAB110_5E+4 | FABEST | 42CrMo4+QT | FAB110 | Axial | Unnotched hourglass bar | -1 | 627.7901 | 0 | 13 | 50000 | 0 |  |  | evento ambiguo: sin grieta | https://doi.org/10.5281/zenodo.21509581 | 4.69897
FAB110_1E+5 | FABEST | 42CrMo4+QT | FAB110 | Axial | Unnotched hourglass bar | -1 | 582.257 | 0 | 13 | 100000 | 0 |  |  | evento ambiguo: sin grieta | https://doi.org/10.5281/zenodo.21509581 | 5
FAB110_2E+5 | FABEST | 42CrMo4+QT | FAB110 | Axial | Unnotched hourglass bar | -1 | 551.7998 | 0 | 13 | 200000 | 0 |  |  | evento ambiguo: sin grieta | https://doi.org/10.5281/zenodo.21509581 | 5.30103
FAB110_5E+5 | FABEST | 42CrMo4+QT | FAB110 | Axial | Unnotched hourglass bar | -1 | 529.9952 | 0 | 13 | 500000 | 0 |  |  | evento ambiguo: sin grieta | https://doi.org/10.5281/zenodo.21509581 | 5.69897
FAB110_1E+6 | FABEST | 42CrMo4+QT | FAB110 | Axial | Unnotched hourglass bar | -1 | 522.0076 | 0 | 13 | 1000000 | 0 |  |  | evento ambiguo: sin grieta | https://doi.org/10.5281/zenodo.21509581 | 6
FAB110_2E+6 | FABEST | 42CrMo4+QT | FAB110 | Axial | Unnotched hourglass bar | -1 | 517.8638 | 0 | 13 | 2000000 | 0 |  |  | evento ambiguo: sin grieta | https://doi.org/10.5281/zenodo.21509581 | 6.30103
FAB110_5E+6 | FABEST | 42CrMo4+QT | FAB110 | Axial | Unnotched hourglass bar | -1 | 515.3272 | 0 | 13 | 5000000 | 0 |  |  | evento ambiguo: sin grieta | https://doi.org/10.5281/zenodo.21509581 | 6.69897
FAB110_1E+7 | FABEST | 42CrMo4+QT | FAB110 | Axial | Unnotched hourglass bar | -1 | 514.4732 | 0 | 13 | 10000000 | 0 |  |  | evento ambiguo: sin grieta | https://doi.org/10.5281/zenodo.21509581 | 7
FAB110_2E+7 | FABEST | 42CrMo4+QT | FAB110 | Axial | Unnotched hourglass bar | -1 | 514.0445 | 0 | 13 | 20000000 | 0 |  |  | evento ambiguo: sin grieta | https://doi.org/10.5281/zenodo.21509581 | 7.30103
FAB110_5E+7 | FABEST | 42CrMo4+QT | FAB110 | Axial | Unnotched hourglass bar | -1 | 513.7868 | 0 | 13 | 50000000 | 0 |  |  | evento ambiguo: sin grieta | https://doi.org/10.5281/zenodo.21509581 | 7.69897
FAB110_1E+8 | FABEST | 42CrMo4+QT | FAB110 | Axial | Unnotched hourglass bar | -1 | 513.7008 | 0 | 13 | 100000000 | 0 |  |  | evento ambiguo: sin grieta | https://doi.org/10.5281/zenodo.21509581 | 8
FAB110_1E+3 | FABEST | 42CrMo4+QT | FAB110 | Axial | Unnotched hourglass bar | -1 | 1003.5 | 0 | 13 | 1000 | 0 |  |  | evento ambiguo: sin grieta | https://doi.org/10.5281/zenodo.21509581 | 3
FAB110_2E+3 | FABEST | 42CrMo4+QT | FAB110 | Axial | Unnotched hourglass bar | -1 | 940.1887 | 0 | 13 | 2000 | 0 |  |  | evento ambiguo: sin grieta | https://doi.org/10.5281/zenodo.21509581 | 3.30103
FAB110_5E+3 | FABEST | 42CrMo4+QT | FAB110 | Axial | Unnotched hourglass bar | -1 | 856.4955 | 0 | 13 | 5000 | 0 |  |  | evento ambiguo: sin grieta | https://doi.org/10.5281/zenodo.21509581 | 3.69897
FAB110_1E+4 | FABEST | 42CrMo4+QT | FAB110 | Axial | Unnotched hourglass bar | -1 | 793.1841 | 0 | 13 | 10000 | 0 |  |  | evento ambiguo: sin grieta | https://doi.org/10.5281/zenodo.21509581 | 4
FAB110_2E+4 | FABEST | 42CrMo4+QT | FAB110 | Axial | Unnotched hourglass bar | -1 | 729.8726 | 0 | 13 | 20000 | 0 |  |  | evento ambiguo: sin grieta | https://doi.org/10.5281/zenodo.21509581 | 4.30103
FAB110_5E+4 | FABEST | 42CrMo4+QT | FAB110 | Axial | Unnotched hourglass bar | -1 | 646.1795 | 0 | 13 | 50000 | 0 |  |  | evento ambiguo: sin grieta | https://doi.org/10.5281/zenodo.21509581 | 4.69897
FAB110_1E+5 | FABEST | 42CrMo4+QT | FAB110 | Axial | Unnotched hourglass bar | -1 | 582.868 | 0 | 13 | 100000 | 0 |  |  | evento ambiguo: sin grieta | https://doi.org/10.5281/zenodo.21509581 | 5
FAB110_2E+5 | FABEST | 42CrMo4+QT | FAB110 | Axial | Unnotched hourglass bar | -1 | 519.5566 | 0 | 13 | 200000 | 0 |  |  | evento ambiguo: sin grieta | https://doi.org/10.5281/zenodo.21509581 | 5.30103
FAB110_5E+5 | FABEST | 42CrMo4+QT | FAB110 | Axial | Unnotched hourglass bar | -1 | 435.8634 | 0 | 13 | 500000 | 0 |  |  | evento ambiguo: sin grieta | https://doi.org/10.5281/zenodo.21509581 | 5.69897
FAB110_1E+6 | FABEST | 42CrMo4+QT | FAB110 | Axial | Unnotched hourglass bar | -1 | 372.552 | 0 | 13 | 1000000 | 0 |  |  | evento ambiguo: sin grieta | https://doi.org/10.5281/zenodo.21509581 | 6
FAB110_2E+6 | FABEST | 42CrMo4+QT | FAB110 | Axial | Unnotched hourglass bar | -1 | 309.2405 | 0 | 13 | 2000000 | 0 |  |  | evento ambiguo: sin grieta | https://doi.org/10.5281/zenodo.21509581 | 6.30103
FAB110_5E+6 | FABEST | 42CrMo4+QT | FAB110 | Axial | Unnotched hourglass bar | -1 | 225.5473 | 0 | 13 | 5000000 | 0 |  |  | evento ambiguo: sin grieta | https://doi.org/10.5281/zenodo.21509581 | 6.69897
FAB110_1E+7 | FABEST | 42CrMo4+QT | FAB110 | Axial | Unnotched hourglass bar | -1 | 162.2359 | 0 | 13 | 10000000 | 0 |  |  | evento ambiguo: sin grieta | https://doi.org/10.5281/zenodo.21509581 | 7
FAB110_2E+7 | FABEST | 42CrMo4+QT | FAB110 | Axial | Unnotched hourglass bar | -1 | 98.92445 | 0 | 13 | 20000000 | 0 |  |  | evento ambiguo: sin grieta | https://doi.org/10.5281/zenodo.21509581 | 7.30103
FAB110_5E+7 | FABEST | 42CrMo4+QT | FAB110 | Axial | Unnotched hourglass bar | -1 | 15.23128 | 0 | 13 | 50000000 | 0 |  |  | evento ambiguo: sin grieta | https://doi.org/10.5281/zenodo.21509581 | 7.69897
FAB111_2 | FABEST | 42CrMo4+QT | FAB111 | Axial | Unnotched hourglass bar | 0 | 600 | 600 | 16 | 19 | 1 | finished | mistake :-( | R diferente de -1 | https://doi.org/10.5281/zenodo.21509581 | 1.2787536
FAB111_10 | FABEST | 42CrMo4+QT | FAB111 | Axial | Unnotched hourglass bar | 0 | 515 | 515 | 16 | 38160 | 1 | finished |  | R diferente de -1 | https://doi.org/10.5281/zenodo.21509581 | 4.5816084
FAB111_34 | FABEST | 42CrMo4+QT | FAB111 | Axial | Unnotched hourglass bar | 0 | 500 | 500 | 16 | 42203 | 1 | finished |  | R diferente de -1 | https://doi.org/10.5281/zenodo.21509581 | 4.6253433
FAB111_18 | FABEST | 42CrMo4+QT | FAB111 | Axial | Unnotched hourglass bar | 0 | 500 | 500 | 16 | 42930 | 1 | finished |  | R diferente de -1 | https://doi.org/10.5281/zenodo.21509581 | 4.6327609
FAB111_51 | FABEST | 42CrMo4+QT | FAB111 | Axial | Unnotched hourglass bar | 0 | 485 | 485 | 16 | 61777 | 1 | finished |  | R diferente de -1 | https://doi.org/10.5281/zenodo.21509581 | 4.7908268
FAB111_35 | FABEST | 42CrMo4+QT | FAB111 | Axial | Unnotched hourglass bar | 0 | 485 | 485 | 16 | 102511 | 1 | finished |  | R diferente de -1 | https://doi.org/10.5281/zenodo.21509581 | 5.0107705
FAB111_29 | FABEST | 42CrMo4+QT | FAB111 | Axial | Unnotched hourglass bar | 0 | 450 | 450 | 16 | 138328 | 1 | finished |  | R diferente de -1 | https://doi.org/10.5281/zenodo.21509581 | 5.1409101
FAB111_42 | FABEST | 42CrMo4+QT | FAB111 | Axial | Unnotched hourglass bar | 0 | 475 | 475 | 16 | 141603 | 1 | finished |  | R diferente de -1 | https://doi.org/10.5281/zenodo.21509581 | 5.1510725
FAB111_30 | FABEST | 42CrMo4+QT | FAB111 | Axial | Unnotched hourglass bar | 0 | 440 | 440 | 16 | 171573 | 1 | finished |  | R diferente de -1 | https://doi.org/10.5281/zenodo.21509581 | 5.2344489
FAB111_45 | FABEST | 42CrMo4+QT | FAB111 | Axial | Unnotched hourglass bar | 0 | 475 | 475 | 16 | 173808 | 1 | finished |  | R diferente de -1 | https://doi.org/10.5281/zenodo.21509581 | 5.2400698
FAB111_20 | FABEST | 42CrMo4+QT | FAB111 | Axial | Unnotched hourglass bar | 0 | 419.6 | 419.6 | 16 | 1964523 | 0 | interrupted |  | R diferente de -1 | https://doi.org/10.5281/zenodo.21509581 | 6.2932571
FAB111_49 | FABEST | 42CrMo4+QT | FAB111 | Axial | Unnotched hourglass bar | 0 | 450 | 450 | 16 | 2175861 | 0 | interrupted |  | R diferente de -1 | https://doi.org/10.5281/zenodo.21509581 | 6.3376311
FAB111_56 | FABEST | 42CrMo4+QT | FAB111 | Axial | Unnotched hourglass bar | 0 | 425 | 425 | 16 | 7137087 | 0 | interrupted |  | R diferente de -1 | https://doi.org/10.5281/zenodo.21509581 | 6.853521
FAB111_1E+3 | FABEST | 42CrMo4+QT | FAB111 | Axial | Unnotched hourglass bar | 0 | 726.8603 | 726.8603 | 16 | 1000 | 0 |  |  | evento ambiguo: sin grieta | https://doi.org/10.5281/zenodo.21509581 | 3
FAB111_2E+3 | FABEST | 42CrMo4+QT | FAB111 | Axial | Unnotched hourglass bar | 0 | 681.4059 | 681.4059 | 16 | 2000 | 0 |  |  | evento ambiguo: sin grieta | https://doi.org/10.5281/zenodo.21509581 | 3.30103
FAB111_5E+3 | FABEST | 42CrMo4+QT | FAB111 | Axial | Unnotched hourglass bar | 0 | 625.6513 | 625.6513 | 16 | 5000 | 0 |  |  | evento ambiguo: sin grieta | https://doi.org/10.5281/zenodo.21509581 | 3.69897
FAB111_1E+4 | FABEST | 42CrMo4+QT | FAB111 | Axial | Unnotched hourglass bar | 0 | 586.526 | 586.526 | 16 | 10000 | 0 |  |  | evento ambiguo: sin grieta | https://doi.org/10.5281/zenodo.21509581 | 4
FAB111_2E+4 | FABEST | 42CrMo4+QT | FAB111 | Axial | Unnotched hourglass bar | 0 | 549.8475 | 549.8475 | 16 | 20000 | 0 |  |  | evento ambiguo: sin grieta | https://doi.org/10.5281/zenodo.21509581 | 4.30103
FAB111_5E+4 | FABEST | 42CrMo4+QT | FAB111 | Axial | Unnotched hourglass bar | 0 | 504.8573 | 504.8573 | 16 | 50000 | 0 |  |  | evento ambiguo: sin grieta | https://doi.org/10.5281/zenodo.21509581 | 4.69897
FAB111_1E+5 | FABEST | 42CrMo4+QT | FAB111 | Axial | Unnotched hourglass bar | 0 | 473.286 | 473.286 | 16 | 100000 | 0 |  |  | evento ambiguo: sin grieta | https://doi.org/10.5281/zenodo.21509581 | 5
FAB111_2E+5 | FABEST | 42CrMo4+QT | FAB111 | Axial | Unnotched hourglass bar | 0 | 443.6889 | 443.6889 | 16 | 200000 | 0 |  |  | evento ambiguo: sin grieta | https://doi.org/10.5281/zenodo.21509581 | 5.30103
FAB111_5E+5 | FABEST | 42CrMo4+QT | FAB111 | Axial | Unnotched hourglass bar | 0 | 407.385 | 407.385 | 16 | 500000 | 0 |  |  | evento ambiguo: sin grieta | https://doi.org/10.5281/zenodo.21509581 | 5.69897
FAB111_1E+6 | FABEST | 42CrMo4+QT | FAB111 | Axial | Unnotched hourglass bar | 0 | 381.9091 | 381.9091 | 16 | 1000000 | 0 |  |  | evento ambiguo: sin grieta | https://doi.org/10.5281/zenodo.21509581 | 6
FAB111_2E+6 | FABEST | 42CrMo4+QT | FAB111 | Axial | Unnotched hourglass bar | 0 | 358.0263 | 358.0263 | 16 | 2000000 | 0 |  |  | evento ambiguo: sin grieta | https://doi.org/10.5281/zenodo.21509581 | 6.30103
FAB111_5E+6 | FABEST | 42CrMo4+QT | FAB111 | Axial | Unnotched hourglass bar | 0 | 328.7315 | 328.7315 | 16 | 5000000 | 0 |  |  | evento ambiguo: sin grieta | https://doi.org/10.5281/zenodo.21509581 | 6.69897
FAB111_1E+7 | FABEST | 42CrMo4+QT | FAB111 | Axial | Unnotched hourglass bar | 0 | 308.1742 | 308.1742 | 16 | 10000000 | 0 |  |  | evento ambiguo: sin grieta | https://doi.org/10.5281/zenodo.21509581 | 7
FAB111_2E+7 | FABEST | 42CrMo4+QT | FAB111 | Axial | Unnotched hourglass bar | 0 | 288.9025 | 288.9025 | 16 | 20000000 | 0 |  |  | evento ambiguo: sin grieta | https://doi.org/10.5281/zenodo.21509581 | 7.30103
FAB111_5E+7 | FABEST | 42CrMo4+QT | FAB111 | Axial | Unnotched hourglass bar | 0 | 265.2636 | 265.2636 | 16 | 50000000 | 0 |  |  | evento ambiguo: sin grieta | https://doi.org/10.5281/zenodo.21509581 | 7.69897
FAB111_1E+8 | FABEST | 42CrMo4+QT | FAB111 | Axial | Unnotched hourglass bar | 0 | 248.6753 | 248.6753 | 16 | 100000000 | 0 |  |  | evento ambiguo: sin grieta | https://doi.org/10.5281/zenodo.21509581 | 8
FAB111_1E+3 | FABEST | 42CrMo4+QT | FAB111 | Axial | Unnotched hourglass bar | 0 | 1504.54 | 1504.54 | 16 | 1000 | 0 |  |  | evento ambiguo: sin grieta | https://doi.org/10.5281/zenodo.21509581 | 3
FAB111_2E+3 | FABEST | 42CrMo4+QT | FAB111 | Axial | Unnotched hourglass bar | 0 | 1125.346 | 1125.346 | 16 | 2000 | 0 |  |  | evento ambiguo: sin grieta | https://doi.org/10.5281/zenodo.21509581 | 3.30103
FAB111_5E+3 | FABEST | 42CrMo4+QT | FAB111 | Axial | Unnotched hourglass bar | 0 | 800.9132 | 800.9132 | 16 | 5000 | 0 |  |  | evento ambiguo: sin grieta | https://doi.org/10.5281/zenodo.21509581 | 3.69897
FAB111_1E+4 | FABEST | 42CrMo4+QT | FAB111 | Axial | Unnotched hourglass bar | 0 | 651.6913 | 651.6913 | 16 | 10000 | 0 |  |  | evento ambiguo: sin grieta | https://doi.org/10.5281/zenodo.21509581 | 4
FAB111_2E+4 | FABEST | 42CrMo4+QT | FAB111 | Axial | Unnotched hourglass bar | 0 | 559.9539 | 559.9539 | 16 | 20000 | 0 |  |  | evento ambiguo: sin grieta | https://doi.org/10.5281/zenodo.21509581 | 4.30103
FAB111_5E+4 | FABEST | 42CrMo4+QT | FAB111 | Axial | Unnotched hourglass bar | 0 | 495.548 | 495.548 | 16 | 50000 | 0 |  |  | evento ambiguo: sin grieta | https://doi.org/10.5281/zenodo.21509581 | 4.69897
FAB111_1E+5 | FABEST | 42CrMo4+QT | FAB111 | Axial | Unnotched hourglass bar | 0 | 471.8379 | 471.8379 | 16 | 100000 | 0 |  |  | evento ambiguo: sin grieta | https://doi.org/10.5281/zenodo.21509581 | 5
FAB111_2E+5 | FABEST | 42CrMo4+QT | FAB111 | Axial | Unnotched hourglass bar | 0 | 459.4585 | 459.4585 | 16 | 200000 | 0 |  |  | evento ambiguo: sin grieta | https://doi.org/10.5281/zenodo.21509581 | 5.30103
FAB111_5E+5 | FABEST | 42CrMo4+QT | FAB111 | Axial | Unnotched hourglass bar | 0 | 451.845 | 451.845 | 16 | 500000 | 0 |  |  | evento ambiguo: sin grieta | https://doi.org/10.5281/zenodo.21509581 | 5.69897
FAB111_1E+6 | FABEST | 42CrMo4+QT | FAB111 | Axial | Unnotched hourglass bar | 0 | 449.2746 | 449.2746 | 16 | 1000000 | 0 |  |  | evento ambiguo: sin grieta | https://doi.org/10.5281/zenodo.21509581 | 6
FAB111_2E+6 | FABEST | 42CrMo4+QT | FAB111 | Axial | Unnotched hourglass bar | 0 | 447.983 | 447.983 | 16 | 2000000 | 0 |  |  | evento ambiguo: sin grieta | https://doi.org/10.5281/zenodo.21509581 | 6.30103
FAB111_5E+6 | FABEST | 42CrMo4+QT | FAB111 | Axial | Unnotched hourglass bar | 0 | 447.2061 | 447.2061 | 16 | 5000000 | 0 |  |  | evento ambiguo: sin grieta | https://doi.org/10.5281/zenodo.21509581 | 6.69897
FAB111_1E+7 | FABEST | 42CrMo4+QT | FAB111 | Axial | Unnotched hourglass bar | 0 | 446.9467 | 446.9467 | 16 | 10000000 | 0 |  |  | evento ambiguo: sin grieta | https://doi.org/10.5281/zenodo.21509581 | 7
FAB111_2E+7 | FABEST | 42CrMo4+QT | FAB111 | Axial | Unnotched hourglass bar | 0 | 446.817 | 446.817 | 16 | 20000000 | 0 |  |  | evento ambiguo: sin grieta | https://doi.org/10.5281/zenodo.21509581 | 7.30103
FAB111_5E+7 | FABEST | 42CrMo4+QT | FAB111 | Axial | Unnotched hourglass bar | 0 | 446.7391 | 446.7391 | 16 | 50000000 | 0 |  |  | evento ambiguo: sin grieta | https://doi.org/10.5281/zenodo.21509581 | 7.69897
FAB111_1E+8 | FABEST | 42CrMo4+QT | FAB111 | Axial | Unnotched hourglass bar | 0 | 446.7132 | 446.7132 | 16 | 100000000 | 0 |  |  | evento ambiguo: sin grieta | https://doi.org/10.5281/zenodo.21509581 | 8
FAB111_1E+3 | FABEST | 42CrMo4+QT | FAB111 | Axial | Unnotched hourglass bar | 0 | 676.1619 | 676.1619 | 16 | 1000 | 0 |  |  | evento ambiguo: sin grieta | https://doi.org/10.5281/zenodo.21509581 | 3
FAB111_2E+3 | FABEST | 42CrMo4+QT | FAB111 | Axial | Unnotched hourglass bar | 0 | 645.7186 | 645.7186 | 16 | 2000 | 0 |  |  | evento ambiguo: sin grieta | https://doi.org/10.5281/zenodo.21509581 | 3.30103
FAB111_5E+3 | FABEST | 42CrMo4+QT | FAB111 | Axial | Unnotched hourglass bar | 0 | 605.4749 | 605.4749 | 16 | 5000 | 0 |  |  | evento ambiguo: sin grieta | https://doi.org/10.5281/zenodo.21509581 | 3.69897
FAB111_1E+4 | FABEST | 42CrMo4+QT | FAB111 | Axial | Unnotched hourglass bar | 0 | 575.0316 | 575.0316 | 16 | 10000 | 0 |  |  | evento ambiguo: sin grieta | https://doi.org/10.5281/zenodo.21509581 | 4
FAB111_2E+4 | FABEST | 42CrMo4+QT | FAB111 | Axial | Unnotched hourglass bar | 0 | 544.5883 | 544.5883 | 16 | 20000 | 0 |  |  | evento ambiguo: sin grieta | https://doi.org/10.5281/zenodo.21509581 | 4.30103
FAB111_5E+4 | FABEST | 42CrMo4+QT | FAB111 | Axial | Unnotched hourglass bar | 0 | 504.3446 | 504.3446 | 16 | 50000 | 0 |  |  | evento ambiguo: sin grieta | https://doi.org/10.5281/zenodo.21509581 | 4.69897
FAB111_1E+5 | FABEST | 42CrMo4+QT | FAB111 | Axial | Unnotched hourglass bar | 0 | 473.9013 | 473.9013 | 16 | 100000 | 0 |  |  | evento ambiguo: sin grieta | https://doi.org/10.5281/zenodo.21509581 | 5
FAB111_2E+5 | FABEST | 42CrMo4+QT | FAB111 | Axial | Unnotched hourglass bar | 0 | 443.4581 | 443.4581 | 16 | 200000 | 0 |  |  | evento ambiguo: sin grieta | https://doi.org/10.5281/zenodo.21509581 | 5.30103
FAB111_5E+5 | FABEST | 42CrMo4+QT | FAB111 | Axial | Unnotched hourglass bar | 0 | 403.2143 | 403.2143 | 16 | 500000 | 0 |  |  | evento ambiguo: sin grieta | https://doi.org/10.5281/zenodo.21509581 | 5.69897
FAB111_1E+6 | FABEST | 42CrMo4+QT | FAB111 | Axial | Unnotched hourglass bar | 0 | 372.771 | 372.771 | 16 | 1000000 | 0 |  |  | evento ambiguo: sin grieta | https://doi.org/10.5281/zenodo.21509581 | 6
FAB111_2E+6 | FABEST | 42CrMo4+QT | FAB111 | Axial | Unnotched hourglass bar | 0 | 342.3278 | 342.3278 | 16 | 2000000 | 0 |  |  | evento ambiguo: sin grieta | https://doi.org/10.5281/zenodo.21509581 | 6.30103
FAB111_5E+6 | FABEST | 42CrMo4+QT | FAB111 | Axial | Unnotched hourglass bar | 0 | 302.084 | 302.084 | 16 | 5000000 | 0 |  |  | evento ambiguo: sin grieta | https://doi.org/10.5281/zenodo.21509581 | 6.69897
FAB111_1E+7 | FABEST | 42CrMo4+QT | FAB111 | Axial | Unnotched hourglass bar | 0 | 271.6407 | 271.6407 | 16 | 10000000 | 0 |  |  | evento ambiguo: sin grieta | https://doi.org/10.5281/zenodo.21509581 | 7
FAB111_2E+7 | FABEST | 42CrMo4+QT | FAB111 | Axial | Unnotched hourglass bar | 0 | 241.1975 | 241.1975 | 16 | 20000000 | 0 |  |  | evento ambiguo: sin grieta | https://doi.org/10.5281/zenodo.21509581 | 7.30103
FAB111_5E+7 | FABEST | 42CrMo4+QT | FAB111 | Axial | Unnotched hourglass bar | 0 | 200.9537 | 200.9537 | 16 | 50000000 | 0 |  |  | evento ambiguo: sin grieta | https://doi.org/10.5281/zenodo.21509581 | 7.69897
FAB111_1E+8 | FABEST | 42CrMo4+QT | FAB111 | Axial | Unnotched hourglass bar | 0 | 170.5104 | 170.5104 | 16 | 100000000 | 0 |  |  | evento ambiguo: sin grieta | https://doi.org/10.5281/zenodo.21509581 | 8
FAB112_7 | FABEST | 42CrMo4+QT | FAB112 | Axial | Unnotched hourglass bar | 0.3 | 360 | 668.52 | 20 | 156149 | 1 | finished |  | R diferente de -1 | https://doi.org/10.5281/zenodo.21509581 | 5.1935392
FAB112_46 | FABEST | 42CrMo4+QT | FAB112 | Axial | Unnotched hourglass bar | 0.3 | 354 | 657.378 | 20 | 223770 | 1 | finished |  | R diferente de -1 | https://doi.org/10.5281/zenodo.21509581 | 5.3498019
FAB112_6 | FABEST | 42CrMo4+QT | FAB112 | Axial | Unnotched hourglass bar | 0.3 | 360 | 668.52 | 20 | 257656 | 1 | finished |  | R diferente de -1 | https://doi.org/10.5281/zenodo.21509581 | 5.4110403
FAB112_38 | FABEST | 42CrMo4+QT | FAB112 | Axial | Unnotched hourglass bar | 0.3 | 350 | 649.95 | 20 | 788823 | 1 | finished |  | R diferente de -1 | https://doi.org/10.5281/zenodo.21509581 | 5.8969796
FAB112_19 | FABEST | 42CrMo4+QT | FAB112 | Axial | Unnotched hourglass bar | 0.3 | 340 | 631.38 | 20 | 1502308 | 1 | finished |  | R diferente de -1 | https://doi.org/10.5281/zenodo.21509581 | 6.176759
FAB112_54 | FABEST | 42CrMo4+QT | FAB112 | Axial | Unnotched hourglass bar | 0.3 | 354 | 657.378 | 20 | 1839930 | 1 | finished |  | R diferente de -1 | https://doi.org/10.5281/zenodo.21509581 | 6.2648013
FAB112_40 | FABEST | 42CrMo4+QT | FAB112 | Axial | Unnotched hourglass bar | 0.3 | 360 | 668.52 | 20 | 3156184 | 1 | finished |  | R diferente de -1 | https://doi.org/10.5281/zenodo.21509581 | 6.4991623
FAB112_17 | FABEST | 42CrMo4+QT | FAB112 | Axial | Unnotched hourglass bar | 0.3 | 345 | 640.665 | 20 | 4273063 | 1 | finished |  | R diferente de -1 | https://doi.org/10.5281/zenodo.21509581 | 6.6307393
FAB112_13 | FABEST | 42CrMo4+QT | FAB112 | Axial | Unnotched hourglass bar | 0.3 | 346 | 642.522 | 20 | 5657738 | 0 | interrupted |  | R diferente de -1 | https://doi.org/10.5281/zenodo.21509581 | 6.7526428
FAB112_1E+3 | FABEST | 42CrMo4+QT | FAB112 | Axial | Unnotched hourglass bar | 0.3 | 447.2216 | 830.4905 | 20 | 1000 | 0 |  |  | evento ambiguo: sin grieta | https://doi.org/10.5281/zenodo.21509581 | 3
FAB112_2E+3 | FABEST | 42CrMo4+QT | FAB112 | Axial | Unnotched hourglass bar | 0.3 | 436.4495 | 810.4867 | 20 | 2000 | 0 |  |  | evento ambiguo: sin grieta | https://doi.org/10.5281/zenodo.21509581 | 3.30103
FAB112_5E+3 | FABEST | 42CrMo4+QT | FAB112 | Axial | Unnotched hourglass bar | 0.3 | 422.6067 | 784.7806 | 20 | 5000 | 0 |  |  | evento ambiguo: sin grieta | https://doi.org/10.5281/zenodo.21509581 | 3.69897
FAB112_1E+4 | FABEST | 42CrMo4+QT | FAB112 | Axial | Unnotched hourglass bar | 0.3 | 412.4275 | 765.8778 | 20 | 10000 | 0 |  |  | evento ambiguo: sin grieta | https://doi.org/10.5281/zenodo.21509581 | 4
FAB112_2E+4 | FABEST | 42CrMo4+QT | FAB112 | Axial | Unnotched hourglass bar | 0.3 | 402.4934 | 747.4303 | 20 | 20000 | 0 |  |  | evento ambiguo: sin grieta | https://doi.org/10.5281/zenodo.21509581 | 4.30103
FAB112_5E+4 | FABEST | 42CrMo4+QT | FAB112 | Axial | Unnotched hourglass bar | 0.3 | 389.7276 | 723.7242 | 20 | 50000 | 0 |  |  | evento ambiguo: sin grieta | https://doi.org/10.5281/zenodo.21509581 | 4.69897
FAB112_1E+5 | FABEST | 42CrMo4+QT | FAB112 | Axial | Unnotched hourglass bar | 0.3 | 380.3404 | 706.292 | 20 | 100000 | 0 |  |  | evento ambiguo: sin grieta | https://doi.org/10.5281/zenodo.21509581 | 5
FAB112_2E+5 | FABEST | 42CrMo4+QT | FAB112 | Axial | Unnotched hourglass bar | 0.3 | 371.1792 | 689.2798 | 20 | 200000 | 0 |  |  | evento ambiguo: sin grieta | https://doi.org/10.5281/zenodo.21509581 | 5.30103
FAB112_5E+5 | FABEST | 42CrMo4+QT | FAB112 | Axial | Unnotched hourglass bar | 0.3 | 359.4066 | 667.418 | 20 | 500000 | 0 |  |  | evento ambiguo: sin grieta | https://doi.org/10.5281/zenodo.21509581 | 5.69897
FAB112_1E+6 | FABEST | 42CrMo4+QT | FAB112 | Axial | Unnotched hourglass bar | 0.3 | 350.7496 | 651.3421 | 20 | 1000000 | 0 |  |  | evento ambiguo: sin grieta | https://doi.org/10.5281/zenodo.21509581 | 6
FAB112_2E+6 | FABEST | 42CrMo4+QT | FAB112 | Axial | Unnotched hourglass bar | 0.3 | 342.3012 | 635.6533 | 20 | 2000000 | 0 |  |  | evento ambiguo: sin grieta | https://doi.org/10.5281/zenodo.21509581 | 6.30103
FAB112_5E+6 | FABEST | 42CrMo4+QT | FAB112 | Axial | Unnotched hourglass bar | 0.3 | 331.4445 | 615.4924 | 20 | 5000000 | 0 |  |  | evento ambiguo: sin grieta | https://doi.org/10.5281/zenodo.21509581 | 6.69897
FAB112_1E+7 | FABEST | 42CrMo4+QT | FAB112 | Axial | Unnotched hourglass bar | 0.3 | 323.4611 | 600.6672 | 20 | 10000000 | 0 |  |  | evento ambiguo: sin grieta | https://doi.org/10.5281/zenodo.21509581 | 7
FAB112_2E+7 | FABEST | 42CrMo4+QT | FAB112 | Axial | Unnotched hourglass bar | 0.3 | 315.67 | 586.1991 | 20 | 20000000 | 0 |  |  | evento ambiguo: sin grieta | https://doi.org/10.5281/zenodo.21509581 | 7.30103
FAB112_5E+7 | FABEST | 42CrMo4+QT | FAB112 | Axial | Unnotched hourglass bar | 0.3 | 305.6579 | 567.6067 | 20 | 50000000 | 0 |  |  | evento ambiguo: sin grieta | https://doi.org/10.5281/zenodo.21509581 | 7.69897
FAB112_1E+8 | FABEST | 42CrMo4+QT | FAB112 | Axial | Unnotched hourglass bar | 0.3 | 298.2956 | 553.9349 | 20 | 100000000 | 0 |  |  | evento ambiguo: sin grieta | https://doi.org/10.5281/zenodo.21509581 | 8
FAB112_1E+3 | FABEST | 42CrMo4+QT | FAB112 | Axial | Unnotched hourglass bar | 0.3 | 643.2047 | 1194.431 | 20 | 1000 | 0 |  |  | evento ambiguo: sin grieta | https://doi.org/10.5281/zenodo.21509581 | 3
FAB112_2E+3 | FABEST | 42CrMo4+QT | FAB112 | Axial | Unnotched hourglass bar | 0.3 | 571.4874 | 1061.252 | 20 | 2000 | 0 |  |  | evento ambiguo: sin grieta | https://doi.org/10.5281/zenodo.21509581 | 3.30103
FAB112_5E+3 | FABEST | 42CrMo4+QT | FAB112 | Axial | Unnotched hourglass bar | 0.3 | 493.0258 | 915.5489 | 20 | 5000 | 0 |  |  | evento ambiguo: sin grieta | https://doi.org/10.5281/zenodo.21509581 | 3.69897
FAB112_1E+4 | FABEST | 42CrMo4+QT | FAB112 | Axial | Unnotched hourglass bar | 0.3 | 446.19 | 828.5747 | 20 | 10000 | 0 |  |  | evento ambiguo: sin grieta | https://doi.org/10.5281/zenodo.21509581 | 4
FAB112_2E+4 | FABEST | 42CrMo4+QT | FAB112 | Axial | Unnotched hourglass bar | 0.3 | 410.3877 | 762.09 | 20 | 20000 | 0 |  |  | evento ambiguo: sin grieta | https://doi.org/10.5281/zenodo.21509581 | 4.30103
FAB112_5E+4 | FABEST | 42CrMo4+QT | FAB112 | Axial | Unnotched hourglass bar | 0.3 | 379.1555 | 704.0918 | 20 | 50000 | 0 |  |  | evento ambiguo: sin grieta | https://doi.org/10.5281/zenodo.21509581 | 4.69897
FAB112_1E+5 | FABEST | 42CrMo4+QT | FAB112 | Axial | Unnotched hourglass bar | 0.3 | 365.4925 | 678.7196 | 20 | 100000 | 0 |  |  | evento ambiguo: sin grieta | https://doi.org/10.5281/zenodo.21509581 | 5
FAB112_2E+5 | FABEST | 42CrMo4+QT | FAB112 | Axial | Unnotched hourglass bar | 0.3 | 357.6748 | 664.2021 | 20 | 200000 | 0 |  |  | evento ambiguo: sin grieta | https://doi.org/10.5281/zenodo.21509581 | 5.30103
FAB112_5E+5 | FABEST | 42CrMo4+QT | FAB112 | Axial | Unnotched hourglass bar | 0.3 | 352.5792 | 654.7396 | 20 | 500000 | 0 |  |  | evento ambiguo: sin grieta | https://doi.org/10.5281/zenodo.21509581 | 5.69897
FAB112_1E+6 | FABEST | 42CrMo4+QT | FAB112 | Axial | Unnotched hourglass bar | 0.3 | 350.803 | 651.4412 | 20 | 1000000 | 0 |  |  | evento ambiguo: sin grieta | https://doi.org/10.5281/zenodo.21509581 | 6
FAB112_2E+6 | FABEST | 42CrMo4+QT | FAB112 | Axial | Unnotched hourglass bar | 0.3 | 349.8992 | 649.7629 | 20 | 2000000 | 0 |  |  | evento ambiguo: sin grieta | https://doi.org/10.5281/zenodo.21509581 | 6.30103
FAB112_5E+6 | FABEST | 42CrMo4+QT | FAB112 | Axial | Unnotched hourglass bar | 0.3 | 349.3518 | 648.7462 | 20 | 5000000 | 0 |  |  | evento ambiguo: sin grieta | https://doi.org/10.5281/zenodo.21509581 | 6.69897
FAB112_1E+7 | FABEST | 42CrMo4+QT | FAB112 | Axial | Unnotched hourglass bar | 0.3 | 349.1684 | 648.4057 | 20 | 10000000 | 0 |  |  | evento ambiguo: sin grieta | https://doi.org/10.5281/zenodo.21509581 | 7
FAB112_2E+7 | FABEST | 42CrMo4+QT | FAB112 | Axial | Unnotched hourglass bar | 0.3 | 349.0766 | 648.2352 | 20 | 20000000 | 0 |  |  | evento ambiguo: sin grieta | https://doi.org/10.5281/zenodo.21509581 | 7.30103
FAB112_5E+7 | FABEST | 42CrMo4+QT | FAB112 | Axial | Unnotched hourglass bar | 0.3 | 349.0214 | 648.1327 | 20 | 50000000 | 0 |  |  | evento ambiguo: sin grieta | https://doi.org/10.5281/zenodo.21509581 | 7.69897
FAB112_1E+8 | FABEST | 42CrMo4+QT | FAB112 | Axial | Unnotched hourglass bar | 0.3 | 349.003 | 648.0986 | 20 | 100000000 | 0 |  |  | evento ambiguo: sin grieta | https://doi.org/10.5281/zenodo.21509581 | 8
FAB112_1E+3 | FABEST | 42CrMo4+QT | FAB112 | Axial | Unnotched hourglass bar | 0.3 | 436.0087 | 809.6682 | 20 | 1000 | 0 |  |  | evento ambiguo: sin grieta | https://doi.org/10.5281/zenodo.21509581 | 3
FAB112_2E+3 | FABEST | 42CrMo4+QT | FAB112 | Axial | Unnotched hourglass bar | 0.3 | 427.4612 | 793.7955 | 20 | 2000 | 0 |  |  | evento ambiguo: sin grieta | https://doi.org/10.5281/zenodo.21509581 | 3.30103
FAB112_5E+3 | FABEST | 42CrMo4+QT | FAB112 | Axial | Unnotched hourglass bar | 0.3 | 416.1621 | 772.813 | 20 | 5000 | 0 |  |  | evento ambiguo: sin grieta | https://doi.org/10.5281/zenodo.21509581 | 3.69897
FAB112_1E+4 | FABEST | 42CrMo4+QT | FAB112 | Axial | Unnotched hourglass bar | 0.3 | 407.6146 | 756.9403 | 20 | 10000 | 0 |  |  | evento ambiguo: sin grieta | https://doi.org/10.5281/zenodo.21509581 | 4
FAB112_2E+4 | FABEST | 42CrMo4+QT | FAB112 | Axial | Unnotched hourglass bar | 0.3 | 399.0671 | 741.0677 | 20 | 20000 | 0 |  |  | evento ambiguo: sin grieta | https://doi.org/10.5281/zenodo.21509581 | 4.30103
FAB112_5E+4 | FABEST | 42CrMo4+QT | FAB112 | Axial | Unnotched hourglass bar | 0.3 | 387.768 | 720.0852 | 20 | 50000 | 0 |  |  | evento ambiguo: sin grieta | https://doi.org/10.5281/zenodo.21509581 | 4.69897
FAB112_1E+5 | FABEST | 42CrMo4+QT | FAB112 | Axial | Unnotched hourglass bar | 0.3 | 379.2205 | 704.2125 | 20 | 100000 | 0 |  |  | evento ambiguo: sin grieta | https://doi.org/10.5281/zenodo.21509581 | 5
FAB112_2E+5 | FABEST | 42CrMo4+QT | FAB112 | Axial | Unnotched hourglass bar | 0.3 | 370.6731 | 688.3399 | 20 | 200000 | 0 |  |  | evento ambiguo: sin grieta | https://doi.org/10.5281/zenodo.21509581 | 5.30103
FAB112_5E+5 | FABEST | 42CrMo4+QT | FAB112 | Axial | Unnotched hourglass bar | 0.3 | 359.3739 | 667.3574 | 20 | 500000 | 0 |  |  | evento ambiguo: sin grieta | https://doi.org/10.5281/zenodo.21509581 | 5.69897
FAB112_1E+6 | FABEST | 42CrMo4+QT | FAB112 | Axial | Unnotched hourglass bar | 0.3 | 350.8264 | 651.4847 | 20 | 1000000 | 0 |  |  | evento ambiguo: sin grieta | https://doi.org/10.5281/zenodo.21509581 | 6
FAB112_2E+6 | FABEST | 42CrMo4+QT | FAB112 | Axial | Unnotched hourglass bar | 0.3 | 342.279 | 635.6121 | 20 | 2000000 | 0 |  |  | evento ambiguo: sin grieta | https://doi.org/10.5281/zenodo.21509581 | 6.30103
FAB112_5E+6 | FABEST | 42CrMo4+QT | FAB112 | Axial | Unnotched hourglass bar | 0.3 | 330.9798 | 614.6296 | 20 | 5000000 | 0 |  |  | evento ambiguo: sin grieta | https://doi.org/10.5281/zenodo.21509581 | 6.69897
FAB112_1E+7 | FABEST | 42CrMo4+QT | FAB112 | Axial | Unnotched hourglass bar | 0.3 | 322.4324 | 598.7569 | 20 | 10000000 | 0 |  |  | evento ambiguo: sin grieta | https://doi.org/10.5281/zenodo.21509581 | 7
FAB112_2E+7 | FABEST | 42CrMo4+QT | FAB112 | Axial | Unnotched hourglass bar | 0.3 | 313.8849 | 582.8842 | 20 | 20000000 | 0 |  |  | evento ambiguo: sin grieta | https://doi.org/10.5281/zenodo.21509581 | 7.30103
FAB112_5E+7 | FABEST | 42CrMo4+QT | FAB112 | Axial | Unnotched hourglass bar | 0.3 | 302.5857 | 561.9017 | 20 | 50000000 | 0 |  |  | evento ambiguo: sin grieta | https://doi.org/10.5281/zenodo.21509581 | 7.69897
FAB112_1E+8 | FABEST | 42CrMo4+QT | FAB112 | Axial | Unnotched hourglass bar | 0.3 | 294.0383 | 546.0291 | 20 | 100000000 | 0 |  |  | evento ambiguo: sin grieta | https://doi.org/10.5281/zenodo.21509581 | 8
FAB113_21 | FABEST | 42CrMo4+QT | FAB113 | Axial | Unnotched hourglass bar | -2 | 725 | -241.425 | 10 | 21443 | 1 | finished |  | R diferente de -1 | https://doi.org/10.5281/zenodo.21509581 | 4.3312855
FAB113_37 | FABEST | 42CrMo4+QT | FAB113 | Axial | Unnotched hourglass bar | -2 | 690 | -229.77 | 10 | 28392 | 1 | finished |  | R diferente de -1 | https://doi.org/10.5281/zenodo.21509581 | 4.453196
FAB113_43 | FABEST | 42CrMo4+QT | FAB113 | Axial | Unnotched hourglass bar | -2 | 690 | -229.77 | 10 | 36481 | 1 | finished |  | R diferente de -1 | https://doi.org/10.5281/zenodo.21509581 | 4.5620667
FAB113_15 | FABEST | 42CrMo4+QT | FAB113 | Axial | Unnotched hourglass bar | -2 | 665 | -221.445 | 10 | 52184 | 1 | finished |  | R diferente de -1 | https://doi.org/10.5281/zenodo.21509581 | 4.7175374
FAB113_44 | FABEST | 42CrMo4+QT | FAB113 | Axial | Unnotched hourglass bar | -2 | 650 | -216.45 | 10 | 74415 | 1 | finished |  | R diferente de -1 | https://doi.org/10.5281/zenodo.21509581 | 4.8716605
FAB113_3 | FABEST | 42CrMo4+QT | FAB113 | Axial | Unnotched hourglass bar | -2 | 600 | -199.8 | 10 | 93913 | 1 | finished |  | R diferente de -1 | https://doi.org/10.5281/zenodo.21509581 | 4.9727257
FAB113_32 | FABEST | 42CrMo4+QT | FAB113 | Axial | Unnotched hourglass bar | -2 | 600 | -199.8 | 10 | 94019 | 1 | finished |  | R diferente de -1 | https://doi.org/10.5281/zenodo.21509581 | 4.9732156
FAB113_53 | FABEST | 42CrMo4+QT | FAB113 | Axial | Unnotched hourglass bar | -2 | 550 | -183.15 | 10 | 164221 | 1 | finished |  | R diferente de -1 | https://doi.org/10.5281/zenodo.21509581 | 5.2154287
FAB113_8 | FABEST | 42CrMo4+QT | FAB113 | Axial | Unnotched hourglass bar | -2 | 555 | -184.815 | 10 | 220183 | 1 | finished |  | R diferente de -1 | https://doi.org/10.5281/zenodo.21509581 | 5.3427838
FAB113_26 | FABEST | 42CrMo4+QT | FAB113 | Axial | Unnotched hourglass bar | -2 | 550 | -183.15 | 10 | 856904 | 1 | finished |  | R diferente de -1 | https://doi.org/10.5281/zenodo.21509581 | 5.9329322
FAB113_1E+3 | FABEST | 42CrMo4+QT | FAB113 | Axial | Unnotched hourglass bar | -2 | 993.5932 | -330.8665 | 10 | 1000 | 0 |  |  | evento ambiguo: sin grieta | https://doi.org/10.5281/zenodo.21509581 | 3
FAB113_2E+3 | FABEST | 42CrMo4+QT | FAB113 | Axial | Unnotched hourglass bar | -2 | 924.4151 | -307.8302 | 10 | 2000 | 0 |  |  | evento ambiguo: sin grieta | https://doi.org/10.5281/zenodo.21509581 | 3.30103
FAB113_5E+3 | FABEST | 42CrMo4+QT | FAB113 | Axial | Unnotched hourglass bar | -2 | 840.3025 | -279.8207 | 10 | 5000 | 0 |  |  | evento ambiguo: sin grieta | https://doi.org/10.5281/zenodo.21509581 | 3.69897
FAB113_1E+4 | FABEST | 42CrMo4+QT | FAB113 | Axial | Unnotched hourglass bar | -2 | 781.7971 | -260.3384 | 10 | 10000 | 0 |  |  | evento ambiguo: sin grieta | https://doi.org/10.5281/zenodo.21509581 | 4
FAB113_2E+4 | FABEST | 42CrMo4+QT | FAB113 | Axial | Unnotched hourglass bar | -2 | 727.3651 | -242.2126 | 10 | 20000 | 0 |  |  | evento ambiguo: sin grieta | https://doi.org/10.5281/zenodo.21509581 | 4.30103
FAB113_5E+4 | FABEST | 42CrMo4+QT | FAB113 | Axial | Unnotched hourglass bar | -2 | 661.1821 | -220.1736 | 10 | 50000 | 0 |  |  | evento ambiguo: sin grieta | https://doi.org/10.5281/zenodo.21509581 | 4.69897
FAB113_1E+5 | FABEST | 42CrMo4+QT | FAB113 | Axial | Unnotched hourglass bar | -2 | 615.1478 | -204.8442 | 10 | 100000 | 0 |  |  | evento ambiguo: sin grieta | https://doi.org/10.5281/zenodo.21509581 | 5
FAB113_2E+5 | FABEST | 42CrMo4+QT | FAB113 | Axial | Unnotched hourglass bar | -2 | 572.3186 | -190.5821 | 10 | 200000 | 0 |  |  | evento ambiguo: sin grieta | https://doi.org/10.5281/zenodo.21509581 | 5.30103
FAB113_5E+5 | FABEST | 42CrMo4+QT | FAB113 | Axial | Unnotched hourglass bar | -2 | 520.2433 | -173.241 | 10 | 500000 | 0 |  |  | evento ambiguo: sin grieta | https://doi.org/10.5281/zenodo.21509581 | 5.69897
FAB113_1E+6 | FABEST | 42CrMo4+QT | FAB113 | Axial | Unnotched hourglass bar | -2 | 484.0218 | -161.1792 | 10 | 1000000 | 0 |  |  | evento ambiguo: sin grieta | https://doi.org/10.5281/zenodo.21509581 | 6
FAB113_2E+6 | FABEST | 42CrMo4+QT | FAB113 | Axial | Unnotched hourglass bar | -2 | 450.3221 | -149.9573 | 10 | 2000000 | 0 |  |  | evento ambiguo: sin grieta | https://doi.org/10.5281/zenodo.21509581 | 6.30103
FAB113_5E+6 | FABEST | 42CrMo4+QT | FAB113 | Axial | Unnotched hourglass bar | -2 | 409.3473 | -136.3127 | 10 | 5000000 | 0 |  |  | evento ambiguo: sin grieta | https://doi.org/10.5281/zenodo.21509581 | 6.69897
FAB113_1E+7 | FABEST | 42CrMo4+QT | FAB113 | Axial | Unnotched hourglass bar | -2 | 380.8468 | -126.822 | 10 | 10000000 | 0 |  |  | evento ambiguo: sin grieta | https://doi.org/10.5281/zenodo.21509581 | 7
FAB113_2E+7 | FABEST | 42CrMo4+QT | FAB113 | Axial | Unnotched hourglass bar | -2 | 354.3306 | -117.9921 | 10 | 20000000 | 0 |  |  | evento ambiguo: sin grieta | https://doi.org/10.5281/zenodo.21509581 | 7.30103
FAB113_5E+7 | FABEST | 42CrMo4+QT | FAB113 | Axial | Unnotched hourglass bar | -2 | 322.0901 | -107.256 | 10 | 50000000 | 0 |  |  | evento ambiguo: sin grieta | https://doi.org/10.5281/zenodo.21509581 | 7.69897
FAB113_1E+8 | FABEST | 42CrMo4+QT | FAB113 | Axial | Unnotched hourglass bar | -2 | 299.6648 | -99.78838 | 10 | 100000000 | 0 |  |  | evento ambiguo: sin grieta | https://doi.org/10.5281/zenodo.21509581 | 8
FAB113_1E+3 | FABEST | 42CrMo4+QT | FAB113 | Axial | Unnotched hourglass bar | -2 | 854.1549 | -284.4336 | 10 | 1000 | 0 |  |  | evento ambiguo: sin grieta | https://doi.org/10.5281/zenodo.21509581 | 3
FAB113_2E+3 | FABEST | 42CrMo4+QT | FAB113 | Axial | Unnotched hourglass bar | -2 | 844.2912 | -281.149 | 10 | 2000 | 0 |  |  | evento ambiguo: sin grieta | https://doi.org/10.5281/zenodo.21509581 | 3.30103
FAB113_5E+3 | FABEST | 42CrMo4+QT | FAB113 | Axial | Unnotched hourglass bar | -2 | 817.9619 | -272.3813 | 10 | 5000 | 0 |  |  | evento ambiguo: sin grieta | https://doi.org/10.5281/zenodo.21509581 | 3.69897
FAB113_1E+4 | FABEST | 42CrMo4+QT | FAB113 | Axial | Unnotched hourglass bar | -2 | 782.5549 | -260.5908 | 10 | 10000 | 0 |  |  | evento ambiguo: sin grieta | https://doi.org/10.5281/zenodo.21509581 | 4
FAB113_2E+4 | FABEST | 42CrMo4+QT | FAB113 | Axial | Unnotched hourglass bar | -2 | 732.303 | -243.8569 | 10 | 20000 | 0 |  |  | evento ambiguo: sin grieta | https://doi.org/10.5281/zenodo.21509581 | 4.30103
FAB113_5E+4 | FABEST | 42CrMo4+QT | FAB113 | Axial | Unnotched hourglass bar | -2 | 655.0399 | -218.1283 | 10 | 50000 | 0 |  |  | evento ambiguo: sin grieta | https://doi.org/10.5281/zenodo.21509581 | 4.69897
FAB113_1E+5 | FABEST | 42CrMo4+QT | FAB113 | Axial | Unnotched hourglass bar | -2 | 603.9807 | -201.1256 | 10 | 100000 | 0 |  |  | evento ambiguo: sin grieta | https://doi.org/10.5281/zenodo.21509581 | 5
FAB113_2E+5 | FABEST | 42CrMo4+QT | FAB113 | Axial | Unnotched hourglass bar | -2 | 567.5693 | -189.0006 | 10 | 200000 | 0 |  |  | evento ambiguo: sin grieta | https://doi.org/10.5281/zenodo.21509581 | 5.30103
FAB113_5E+5 | FABEST | 42CrMo4+QT | FAB113 | Axial | Unnotched hourglass bar | -2 | 540.2227 | -179.8942 | 10 | 500000 | 0 |  |  | evento ambiguo: sin grieta | https://doi.org/10.5281/zenodo.21509581 | 5.69897
FAB113_1E+6 | FABEST | 42CrMo4+QT | FAB113 | Axial | Unnotched hourglass bar | -2 | 529.9112 | -176.4604 | 10 | 1000000 | 0 |  |  | evento ambiguo: sin grieta | https://doi.org/10.5281/zenodo.21509581 | 6
FAB113_2E+6 | FABEST | 42CrMo4+QT | FAB113 | Axial | Unnotched hourglass bar | -2 | 524.496 | -174.6572 | 10 | 2000000 | 0 |  |  | evento ambiguo: sin grieta | https://doi.org/10.5281/zenodo.21509581 | 6.30103
FAB113_5E+6 | FABEST | 42CrMo4+QT | FAB113 | Axial | Unnotched hourglass bar | -2 | 521.1586 | -173.5458 | 10 | 5000000 | 0 |  |  | evento ambiguo: sin grieta | https://doi.org/10.5281/zenodo.21509581 | 6.69897
FAB113_1E+7 | FABEST | 42CrMo4+QT | FAB113 | Axial | Unnotched hourglass bar | -2 | 520.0309 | -173.1703 | 10 | 10000000 | 0 |  |  | evento ambiguo: sin grieta | https://doi.org/10.5281/zenodo.21509581 | 7
FAB113_2E+7 | FABEST | 42CrMo4+QT | FAB113 | Axial | Unnotched hourglass bar | -2 | 519.4641 | -172.9816 | 10 | 20000000 | 0 |  |  | evento ambiguo: sin grieta | https://doi.org/10.5281/zenodo.21509581 | 7.30103
FAB113_5E+7 | FABEST | 42CrMo4+QT | FAB113 | Axial | Unnotched hourglass bar | -2 | 519.1232 | -172.868 | 10 | 50000000 | 0 |  |  | evento ambiguo: sin grieta | https://doi.org/10.5281/zenodo.21509581 | 7.69897
FAB113_1E+8 | FABEST | 42CrMo4+QT | FAB113 | Axial | Unnotched hourglass bar | -2 | 519.0094 | -172.8301 | 10 | 100000000 | 0 |  |  | evento ambiguo: sin grieta | https://doi.org/10.5281/zenodo.21509581 | 8
FAB113_1E+3 | FABEST | 42CrMo4+QT | FAB113 | Axial | Unnotched hourglass bar | -2 | 919.0448 | -306.0419 | 10 | 1000 | 0 |  |  | evento ambiguo: sin grieta | https://doi.org/10.5281/zenodo.21509581 | 3
FAB113_2E+3 | FABEST | 42CrMo4+QT | FAB113 | Axial | Unnotched hourglass bar | -2 | 873.7423 | -290.9562 | 10 | 2000 | 0 |  |  | evento ambiguo: sin grieta | https://doi.org/10.5281/zenodo.21509581 | 3.30103
FAB113_5E+3 | FABEST | 42CrMo4+QT | FAB113 | Axial | Unnotched hourglass bar | -2 | 813.8557 | -271.0139 | 10 | 5000 | 0 |  |  | evento ambiguo: sin grieta | https://doi.org/10.5281/zenodo.21509581 | 3.69897
FAB113_1E+4 | FABEST | 42CrMo4+QT | FAB113 | Axial | Unnotched hourglass bar | -2 | 768.5532 | -255.9282 | 10 | 10000 | 0 |  |  | evento ambiguo: sin grieta | https://doi.org/10.5281/zenodo.21509581 | 4
FAB113_2E+4 | FABEST | 42CrMo4+QT | FAB113 | Axial | Unnotched hourglass bar | -2 | 723.2507 | -240.8425 | 10 | 20000 | 0 |  |  | evento ambiguo: sin grieta | https://doi.org/10.5281/zenodo.21509581 | 4.30103
FAB113_5E+4 | FABEST | 42CrMo4+QT | FAB113 | Axial | Unnotched hourglass bar | -2 | 663.3641 | -220.9003 | 10 | 50000 | 0 |  |  | evento ambiguo: sin grieta | https://doi.org/10.5281/zenodo.21509581 | 4.69897
FAB113_1E+5 | FABEST | 42CrMo4+QT | FAB113 | Axial | Unnotched hourglass bar | -2 | 618.0617 | -205.8145 | 10 | 100000 | 0 |  |  | evento ambiguo: sin grieta | https://doi.org/10.5281/zenodo.21509581 | 5
FAB113_2E+5 | FABEST | 42CrMo4+QT | FAB113 | Axial | Unnotched hourglass bar | -2 | 572.7592 | -190.7288 | 10 | 200000 | 0 |  |  | evento ambiguo: sin grieta | https://doi.org/10.5281/zenodo.21509581 | 5.30103
FAB113_5E+5 | FABEST | 42CrMo4+QT | FAB113 | Axial | Unnotched hourglass bar | -2 | 512.8726 | -170.7866 | 10 | 500000 | 0 |  |  | evento ambiguo: sin grieta | https://doi.org/10.5281/zenodo.21509581 | 5.69897
FAB113_1E+6 | FABEST | 42CrMo4+QT | FAB113 | Axial | Unnotched hourglass bar | -2 | 467.5701 | -155.7008 | 10 | 1000000 | 0 |  |  | evento ambiguo: sin grieta | https://doi.org/10.5281/zenodo.21509581 | 6
FAB113_2E+6 | FABEST | 42CrMo4+QT | FAB113 | Axial | Unnotched hourglass bar | -2 | 422.2676 | -140.6151 | 10 | 2000000 | 0 |  |  | evento ambiguo: sin grieta | https://doi.org/10.5281/zenodo.21509581 | 6.30103
FAB113_5E+6 | FABEST | 42CrMo4+QT | FAB113 | Axial | Unnotched hourglass bar | -2 | 362.381 | -120.6729 | 10 | 5000000 | 0 |  |  | evento ambiguo: sin grieta | https://doi.org/10.5281/zenodo.21509581 | 6.69897
FAB113_1E+7 | FABEST | 42CrMo4+QT | FAB113 | Axial | Unnotched hourglass bar | -2 | 317.0785 | -105.5871 | 10 | 10000000 | 0 |  |  | evento ambiguo: sin grieta | https://doi.org/10.5281/zenodo.21509581 | 7
FAB113_2E+7 | FABEST | 42CrMo4+QT | FAB113 | Axial | Unnotched hourglass bar | -2 | 271.776 | -90.50142 | 10 | 20000000 | 0 |  |  | evento ambiguo: sin grieta | https://doi.org/10.5281/zenodo.21509581 | 7.30103
FAB113_5E+7 | FABEST | 42CrMo4+QT | FAB113 | Axial | Unnotched hourglass bar | -2 | 211.8894 | -70.55918 | 10 | 50000000 | 0 |  |  | evento ambiguo: sin grieta | https://doi.org/10.5281/zenodo.21509581 | 7.69897
FAB113_1E+8 | FABEST | 42CrMo4+QT | FAB113 | Axial | Unnotched hourglass bar | -2 | 166.587 | -55.47346 | 10 | 100000000 | 0 |  |  | evento ambiguo: sin grieta | https://doi.org/10.5281/zenodo.21509581 | 8
FAB114_9 | FABEST | 42CrMo4+QT | FAB114 | Axial | Unnotched hourglass bar | -5 | 705 | -470.235 | 10 | 11421 | 1 | finished | buckling? | R diferente de -1 | https://doi.org/10.5281/zenodo.21509581 | 4.0577041
FAB114_50 | FABEST | 42CrMo4+QT | FAB114 | Axial | Unnotched hourglass bar | -5 | 705 | -470.235 | 10 | 12647 | 1 | finished | buckling? | R diferente de -1 | https://doi.org/10.5281/zenodo.21509581 | 4.1019875
FAB114_5 | FABEST | 42CrMo4+QT | FAB114 | Axial | Unnotched hourglass bar | -5 | 675 | -450.225 | 10 | 29772 | 1 | finished | buckling? | R diferente de -1 | https://doi.org/10.5281/zenodo.21509581 | 4.473808
FAB114_22 | FABEST | 42CrMo4+QT | FAB114 | Axial | Unnotched hourglass bar | -5 | 675 | -450.225 | 10 | 62142 | 1 | finished |  | R diferente de -1 | https://doi.org/10.5281/zenodo.21509581 | 4.7933852
FAB114_55 | FABEST | 42CrMo4+QT | FAB114 | Axial | Unnotched hourglass bar | -5 | 625 | -416.875 | 10 | 164923 | 1 | finished |  | R diferente de -1 | https://doi.org/10.5281/zenodo.21509581 | 5.2172812
FAB114_48 | FABEST | 42CrMo4+QT | FAB114 | Axial | Unnotched hourglass bar | -5 | 600 | -400.2 | 10 | 249638 | 1 | finished |  | R diferente de -1 | https://doi.org/10.5281/zenodo.21509581 | 5.3973107
FAB114_14 | FABEST | 42CrMo4+QT | FAB114 | Axial | Unnotched hourglass bar | -5 | 625 | -416.875 | 10 | 291838 | 1 | finished |  | R diferente de -1 | https://doi.org/10.5281/zenodo.21509581 | 5.4651418
FAB114_16 | FABEST | 42CrMo4+QT | FAB114 | Axial | Unnotched hourglass bar | -5 | 600 | -400.2 | 10 | 293691 | 1 | finished |  | R diferente de -1 | https://doi.org/10.5281/zenodo.21509581 | 5.4678906
FAB114_31 | FABEST | 42CrMo4+QT | FAB114 | Axial | Unnotched hourglass bar | -5 | 585 | -390.195 | 10 | 365677 | 1 | finished |  | R diferente de -1 | https://doi.org/10.5281/zenodo.21509581 | 5.5630976
FAB114_23 | FABEST | 42CrMo4+QT | FAB114 | Axial | Unnotched hourglass bar | -5 | 585 | -390.195 | 10 | 425498 | 1 | finished |  | R diferente de -1 | https://doi.org/10.5281/zenodo.21509581 | 5.6288975
FAB114_25 | FABEST | 42CrMo4+QT | FAB114 | Axial | Unnotched hourglass bar | -5 | 570 | -380.19 | 10 | 5007147 | 0 | interrupted |  | R diferente de -1 | https://doi.org/10.5281/zenodo.21509581 | 6.6995903
FAB114_1E+3 | FABEST | 42CrMo4+QT | FAB114 | Axial | Unnotched hourglass bar | -5 | 819.984 | -546.9293 | 10 | 1000 | 0 |  |  | evento ambiguo: sin grieta | https://doi.org/10.5281/zenodo.21509581 | 3
FAB114_2E+3 | FABEST | 42CrMo4+QT | FAB114 | Axial | Unnotched hourglass bar | -5 | 789.5417 | -526.6243 | 10 | 2000 | 0 |  |  | evento ambiguo: sin grieta | https://doi.org/10.5281/zenodo.21509581 | 3.30103
FAB114_5E+3 | FABEST | 42CrMo4+QT | FAB114 | Axial | Unnotched hourglass bar | -5 | 751.0267 | -500.9348 | 10 | 5000 | 0 |  |  | evento ambiguo: sin grieta | https://doi.org/10.5281/zenodo.21509581 | 3.69897
FAB114_1E+4 | FABEST | 42CrMo4+QT | FAB114 | Axial | Unnotched hourglass bar | -5 | 723.1445 | -482.3374 | 10 | 10000 | 0 |  |  | evento ambiguo: sin grieta | https://doi.org/10.5281/zenodo.21509581 | 4
FAB114_2E+4 | FABEST | 42CrMo4+QT | FAB114 | Axial | Unnotched hourglass bar | -5 | 696.2974 | -464.4304 | 10 | 20000 | 0 |  |  | evento ambiguo: sin grieta | https://doi.org/10.5281/zenodo.21509581 | 4.30103
FAB114_5E+4 | FABEST | 42CrMo4+QT | FAB114 | Axial | Unnotched hourglass bar | -5 | 662.331 | -441.7748 | 10 | 50000 | 0 |  |  | evento ambiguo: sin grieta | https://doi.org/10.5281/zenodo.21509581 | 4.69897
FAB114_1E+5 | FABEST | 42CrMo4+QT | FAB114 | Axial | Unnotched hourglass bar | -5 | 637.7417 | -425.3737 | 10 | 100000 | 0 |  |  | evento ambiguo: sin grieta | https://doi.org/10.5281/zenodo.21509581 | 5
FAB114_2E+5 | FABEST | 42CrMo4+QT | FAB114 | Axial | Unnotched hourglass bar | -5 | 614.0652 | -409.5815 | 10 | 200000 | 0 |  |  | evento ambiguo: sin grieta | https://doi.org/10.5281/zenodo.21509581 | 5.30103
FAB114_5E+5 | FABEST | 42CrMo4+QT | FAB114 | Axial | Unnotched hourglass bar | -5 | 584.1102 | -389.6015 | 10 | 500000 | 0 |  |  | evento ambiguo: sin grieta | https://doi.org/10.5281/zenodo.21509581 | 5.69897
FAB114_1E+6 | FABEST | 42CrMo4+QT | FAB114 | Axial | Unnotched hourglass bar | -5 | 562.4248 | -375.1374 | 10 | 1000000 | 0 |  |  | evento ambiguo: sin grieta | https://doi.org/10.5281/zenodo.21509581 | 6
FAB114_2E+6 | FABEST | 42CrMo4+QT | FAB114 | Axial | Unnotched hourglass bar | -5 | 541.5445 | -361.2102 | 10 | 2000000 | 0 |  |  | evento ambiguo: sin grieta | https://doi.org/10.5281/zenodo.21509581 | 6.30103
FAB114_5E+6 | FABEST | 42CrMo4+QT | FAB114 | Axial | Unnotched hourglass bar | -5 | 515.1272 | -343.5899 | 10 | 5000000 | 0 |  |  | evento ambiguo: sin grieta | https://doi.org/10.5281/zenodo.21509581 | 6.69897
FAB114_1E+7 | FABEST | 42CrMo4+QT | FAB114 | Axial | Unnotched hourglass bar | -5 | 496.0029 | -330.8339 | 10 | 10000000 | 0 |  |  | evento ambiguo: sin grieta | https://doi.org/10.5281/zenodo.21509581 | 7
FAB114_2E+7 | FABEST | 42CrMo4+QT | FAB114 | Axial | Unnotched hourglass bar | -5 | 477.5885 | -318.5515 | 10 | 20000000 | 0 |  |  | evento ambiguo: sin grieta | https://doi.org/10.5281/zenodo.21509581 | 7.30103
FAB114_5E+7 | FABEST | 42CrMo4+QT | FAB114 | Axial | Unnotched hourglass bar | -5 | 454.2911 | -303.0121 | 10 | 50000000 | 0 |  |  | evento ambiguo: sin grieta | https://doi.org/10.5281/zenodo.21509581 | 7.69897
FAB114_1E+8 | FABEST | 42CrMo4+QT | FAB114 | Axial | Unnotched hourglass bar | -5 | 437.4253 | -291.7627 | 10 | 100000000 | 0 |  |  | evento ambiguo: sin grieta | https://doi.org/10.5281/zenodo.21509581 | 8
FAB114_1E+3 | FABEST | 42CrMo4+QT | FAB114 | Axial | Unnotched hourglass bar | -5 | 718.9857 | -479.5635 | 10 | 1000 | 0 |  |  | evento ambiguo: sin grieta | https://doi.org/10.5281/zenodo.21509581 | 3
FAB114_2E+3 | FABEST | 42CrMo4+QT | FAB114 | Axial | Unnotched hourglass bar | -5 | 717.5111 | -478.5799 | 10 | 2000 | 0 |  |  | evento ambiguo: sin grieta | https://doi.org/10.5281/zenodo.21509581 | 3.30103
FAB114_5E+3 | FABEST | 42CrMo4+QT | FAB114 | Axial | Unnotched hourglass bar | -5 | 713.2524 | -475.7394 | 10 | 5000 | 0 |  |  | evento ambiguo: sin grieta | https://doi.org/10.5281/zenodo.21509581 | 3.69897
FAB114_1E+4 | FABEST | 42CrMo4+QT | FAB114 | Axial | Unnotched hourglass bar | -5 | 706.6598 | -471.3421 | 10 | 10000 | 0 |  |  | evento ambiguo: sin grieta | https://doi.org/10.5281/zenodo.21509581 | 4
FAB114_2E+4 | FABEST | 42CrMo4+QT | FAB114 | Axial | Unnotched hourglass bar | -5 | 695.0849 | -463.6216 | 10 | 20000 | 0 |  |  | evento ambiguo: sin grieta | https://doi.org/10.5281/zenodo.21509581 | 4.30103
FAB114_5E+4 | FABEST | 42CrMo4+QT | FAB114 | Axial | Unnotched hourglass bar | -5 | 669.3991 | -446.4892 | 10 | 50000 | 0 |  |  | evento ambiguo: sin grieta | https://doi.org/10.5281/zenodo.21509581 | 4.69897
FAB114_1E+5 | FABEST | 42CrMo4+QT | FAB114 | Axial | Unnotched hourglass bar | -5 | 643.2972 | -429.0793 | 10 | 100000 | 0 |  |  | evento ambiguo: sin grieta | https://doi.org/10.5281/zenodo.21509581 | 5
FAB114_2E+5 | FABEST | 42CrMo4+QT | FAB114 | Axial | Unnotched hourglass bar | -5 | 616.6205 | -411.2859 | 10 | 200000 | 0 |  |  | evento ambiguo: sin grieta | https://doi.org/10.5281/zenodo.21509581 | 5.30103
FAB114_5E+5 | FABEST | 42CrMo4+QT | FAB114 | Axial | Unnotched hourglass bar | -5 | 589.1757 | -392.9802 | 10 | 500000 | 0 |  |  | evento ambiguo: sin grieta | https://doi.org/10.5281/zenodo.21509581 | 5.69897
FAB114_1E+6 | FABEST | 42CrMo4+QT | FAB114 | Axial | Unnotched hourglass bar | -5 | 576.3836 | -384.4478 | 10 | 1000000 | 0 |  |  | evento ambiguo: sin grieta | https://doi.org/10.5281/zenodo.21509581 | 6
FAB114_2E+6 | FABEST | 42CrMo4+QT | FAB114 | Axial | Unnotched hourglass bar | -5 | 568.9701 | -379.503 | 10 | 2000000 | 0 |  |  | evento ambiguo: sin grieta | https://doi.org/10.5281/zenodo.21509581 | 6.30103
FAB114_5E+6 | FABEST | 42CrMo4+QT | FAB114 | Axial | Unnotched hourglass bar | -5 | 564.1296 | -376.2745 | 10 | 5000000 | 0 |  |  | evento ambiguo: sin grieta | https://doi.org/10.5281/zenodo.21509581 | 6.69897
FAB114_1E+7 | FABEST | 42CrMo4+QT | FAB114 | Axial | Unnotched hourglass bar | -5 | 562.4439 | -375.1501 | 10 | 10000000 | 0 |  |  | evento ambiguo: sin grieta | https://doi.org/10.5281/zenodo.21509581 | 7
FAB114_2E+7 | FABEST | 42CrMo4+QT | FAB114 | Axial | Unnotched hourglass bar | -5 | 561.5868 | -374.5784 | 10 | 20000000 | 0 |  |  | evento ambiguo: sin grieta | https://doi.org/10.5281/zenodo.21509581 | 7.30103
FAB114_5E+7 | FABEST | 42CrMo4+QT | FAB114 | Axial | Unnotched hourglass bar | -5 | 561.0679 | -374.2323 | 10 | 50000000 | 0 |  |  | evento ambiguo: sin grieta | https://doi.org/10.5281/zenodo.21509581 | 7.69897
FAB114_1E+8 | FABEST | 42CrMo4+QT | FAB114 | Axial | Unnotched hourglass bar | -5 | 560.8941 | -374.1164 | 10 | 100000000 | 0 |  |  | evento ambiguo: sin grieta | https://doi.org/10.5281/zenodo.21509581 | 8
FAB114_1E+3 | FABEST | 42CrMo4+QT | FAB114 | Axial | Unnotched hourglass bar | -5 | 800.3813 | -533.8543 | 10 | 1000 | 0 |  |  | evento ambiguo: sin grieta | https://doi.org/10.5281/zenodo.21509581 | 3
FAB114_2E+3 | FABEST | 42CrMo4+QT | FAB114 | Axial | Unnotched hourglass bar | -5 | 776.1422 | -517.6869 | 10 | 2000 | 0 |  |  | evento ambiguo: sin grieta | https://doi.org/10.5281/zenodo.21509581 | 3.30103
FAB114_5E+3 | FABEST | 42CrMo4+QT | FAB114 | Axial | Unnotched hourglass bar | -5 | 744.1 | -496.3147 | 10 | 5000 | 0 |  |  | evento ambiguo: sin grieta | https://doi.org/10.5281/zenodo.21509581 | 3.69897
FAB114_1E+4 | FABEST | 42CrMo4+QT | FAB114 | Axial | Unnotched hourglass bar | -5 | 719.861 | -480.1473 | 10 | 10000 | 0 |  |  | evento ambiguo: sin grieta | https://doi.org/10.5281/zenodo.21509581 | 4
FAB114_2E+4 | FABEST | 42CrMo4+QT | FAB114 | Axial | Unnotched hourglass bar | -5 | 695.622 | -463.9798 | 10 | 20000 | 0 |  |  | evento ambiguo: sin grieta | https://doi.org/10.5281/zenodo.21509581 | 4.30103
FAB114_5E+4 | FABEST | 42CrMo4+QT | FAB114 | Axial | Unnotched hourglass bar | -5 | 663.5797 | -442.6077 | 10 | 50000 | 0 |  |  | evento ambiguo: sin grieta | https://doi.org/10.5281/zenodo.21509581 | 4.69897
FAB114_1E+5 | FABEST | 42CrMo4+QT | FAB114 | Axial | Unnotched hourglass bar | -5 | 639.3407 | -426.4402 | 10 | 100000 | 0 |  |  | evento ambiguo: sin grieta | https://doi.org/10.5281/zenodo.21509581 | 5
FAB114_2E+5 | FABEST | 42CrMo4+QT | FAB114 | Axial | Unnotched hourglass bar | -5 | 615.1017 | -410.2728 | 10 | 200000 | 0 |  |  | evento ambiguo: sin grieta | https://doi.org/10.5281/zenodo.21509581 | 5.30103
FAB114_5E+5 | FABEST | 42CrMo4+QT | FAB114 | Axial | Unnotched hourglass bar | -5 | 583.0594 | -388.9006 | 10 | 500000 | 0 |  |  | evento ambiguo: sin grieta | https://doi.org/10.5281/zenodo.21509581 | 5.69897
FAB114_1E+6 | FABEST | 42CrMo4+QT | FAB114 | Axial | Unnotched hourglass bar | -5 | 558.8204 | -372.7332 | 10 | 1000000 | 0 |  |  | evento ambiguo: sin grieta | https://doi.org/10.5281/zenodo.21509581 | 6
FAB114_2E+6 | FABEST | 42CrMo4+QT | FAB114 | Axial | Unnotched hourglass bar | -5 | 534.5814 | -356.5658 | 10 | 2000000 | 0 |  |  | evento ambiguo: sin grieta | https://doi.org/10.5281/zenodo.21509581 | 6.30103
FAB114_5E+6 | FABEST | 42CrMo4+QT | FAB114 | Axial | Unnotched hourglass bar | -5 | 502.5392 | -335.1936 | 10 | 5000000 | 0 |  |  | evento ambiguo: sin grieta | https://doi.org/10.5281/zenodo.21509581 | 6.69897
FAB114_1E+7 | FABEST | 42CrMo4+QT | FAB114 | Axial | Unnotched hourglass bar | -5 | 478.3001 | -319.0262 | 10 | 10000000 | 0 |  |  | evento ambiguo: sin grieta | https://doi.org/10.5281/zenodo.21509581 | 7
FAB114_2E+7 | FABEST | 42CrMo4+QT | FAB114 | Axial | Unnotched hourglass bar | -5 | 454.0611 | -302.8588 | 10 | 20000000 | 0 |  |  | evento ambiguo: sin grieta | https://doi.org/10.5281/zenodo.21509581 | 7.30103
FAB114_5E+7 | FABEST | 42CrMo4+QT | FAB114 | Axial | Unnotched hourglass bar | -5 | 422.0189 | -281.4866 | 10 | 50000000 | 0 |  |  | evento ambiguo: sin grieta | https://doi.org/10.5281/zenodo.21509581 | 7.69897
FAB114_1E+8 | FABEST | 42CrMo4+QT | FAB114 | Axial | Unnotched hourglass bar | -5 | 397.7799 | -265.3192 | 10 | 100000000 | 0 |  |  | evento ambiguo: sin grieta | https://doi.org/10.5281/zenodo.21509581 | 8

## EXCLUIDOS
id_ensayo | fuente | material | grupo_o_tabla | tipo_carga | geometria | R | amplitud_MPa | media_MPa | frecuencia_Hz | ciclos_observados | falla_1_censura_0 | estado | nota_o_direccion | seleccion | doi_fuente | log10_ciclos
FAB001_16B | FABEST | 42CrMo4+QT | FAB001 | Axial | Unnotched hourglass bar | -1 | 740 | 0 | 127 | 3169 | 0 | finished | no crack found | evento ambiguo: sin grieta | https://doi.org/10.5281/zenodo.21509581 | 3.5009222
FAB001_1E+3 | FABEST | 42CrMo4+QT | FAB001 | Axial | Unnotched hourglass bar | -1 | 832.5869 | 0 | 127 | 1000 | 0 |  |  | evento ambiguo: sin grieta | https://doi.org/10.5281/zenodo.21509581 | 3
FAB001_2E+3 | FABEST | 42CrMo4+QT | FAB001 | Axial | Unnotched hourglass bar | -1 | 786.9842 | 0 | 127 | 2000 | 0 |  |  | evento ambiguo: sin grieta | https://doi.org/10.5281/zenodo.21509581 | 3.30103
FAB001_5E+3 | FABEST | 42CrMo4+QT | FAB001 | Axial | Unnotched hourglass bar | -1 | 730.5113 | 0 | 127 | 5000 | 0 |  |  | evento ambiguo: sin grieta | https://doi.org/10.5281/zenodo.21509581 | 3.69897
FAB001_1E+4 | FABEST | 42CrMo4+QT | FAB001 | Axial | Unnotched hourglass bar | -1 | 690.4995 | 0 | 127 | 10000 | 0 |  |  | evento ambiguo: sin grieta | https://doi.org/10.5281/zenodo.21509581 | 4
FAB001_2E+4 | FABEST | 42CrMo4+QT | FAB001 | Axial | Unnotched hourglass bar | -1 | 652.6793 | 0 | 127 | 20000 | 0 |  |  | evento ambiguo: sin grieta | https://doi.org/10.5281/zenodo.21509581 | 4.30103
FAB001_5E+4 | FABEST | 42CrMo4+QT | FAB001 | Axial | Unnotched hourglass bar | -1 | 605.8439 | 0 | 127 | 50000 | 0 |  |  | evento ambiguo: sin grieta | https://doi.org/10.5281/zenodo.21509581 | 4.69897
FAB001_1E+5 | FABEST | 42CrMo4+QT | FAB001 | Axial | Unnotched hourglass bar | -1 | 572.6604 | 0 | 127 | 100000 | 0 |  |  | evento ambiguo: sin grieta | https://doi.org/10.5281/zenodo.21509581 | 5
FAB001_2E+5 | FABEST | 42CrMo4+QT | FAB001 | Axial | Unnotched hourglass bar | -1 | 541.2945 | 0 | 127 | 200000 | 0 |  |  | evento ambiguo: sin grieta | https://doi.org/10.5281/zenodo.21509581 | 5.30103
FAB001_5E+5 | FABEST | 42CrMo4+QT | FAB001 | Axial | Unnotched hourglass bar | -1 | 502.4519 | 0 | 127 | 500000 | 0 |  |  | evento ambiguo: sin grieta | https://doi.org/10.5281/zenodo.21509581 | 5.69897
FAB001_1E+6 | FABEST | 42CrMo4+QT | FAB001 | Axial | Unnotched hourglass bar | -1 | 474.9315 | 0 | 127 | 1000000 | 0 |  |  | evento ambiguo: sin grieta | https://doi.org/10.5281/zenodo.21509581 | 6
FAB001_2E+6 | FABEST | 42CrMo4+QT | FAB001 | Axial | Unnotched hourglass bar | -1 | 448.9184 | 0 | 127 | 2000000 | 0 |  |  | evento ambiguo: sin grieta | https://doi.org/10.5281/zenodo.21509581 | 6.30103
FAB001_5E+6 | FABEST | 42CrMo4+QT | FAB001 | Axial | Unnotched hourglass bar | -1 | 416.7046 | 0 | 127 | 5000000 | 0 |  |  | evento ambiguo: sin grieta | https://doi.org/10.5281/zenodo.21509581 | 6.69897
FAB001_1E+7 | FABEST | 42CrMo4+QT | FAB001 | Axial | Unnotched hourglass bar | -1 | 393.8807 | 0 | 127 | 10000000 | 0 |  |  | evento ambiguo: sin grieta | https://doi.org/10.5281/zenodo.21509581 | 7
FAB001_2E+7 | FABEST | 42CrMo4+QT | FAB001 | Axial | Unnotched hourglass bar | -1 | 372.307 | 0 | 127 | 20000000 | 0 |  |  | evento ambiguo: sin grieta | https://doi.org/10.5281/zenodo.21509581 | 7.30103
FAB001_5E+7 | FABEST | 42CrMo4+QT | FAB001 | Axial | Unnotched hourglass bar | -1 | 345.5907 | 0 | 127 | 50000000 | 0 |  |  | evento ambiguo: sin grieta | https://doi.org/10.5281/zenodo.21509581 | 7.69897
FAB001_1E+8 | FABEST | 42CrMo4+QT | FAB001 | Axial | Unnotched hourglass bar | -1 | 326.6619 | 0 | 127 | 100000000 | 0 |  |  | evento ambiguo: sin grieta | https://doi.org/10.5281/zenodo.21509581 | 8
FAB001_1E+3 | FABEST | 42CrMo4+QT | FAB001 | Axial | Unnotched hourglass bar | -1 | 758.3088 | 0 | 127 | 1000 | 0 |  |  | evento ambiguo: sin grieta | https://doi.org/10.5281/zenodo.21509581 | 3
FAB001_2E+3 | FABEST | 42CrMo4+QT | FAB001 | Axial | Unnotched hourglass bar | -1 | 750.4891 | 0 | 127 | 2000 | 0 |  |  | evento ambiguo: sin grieta | https://doi.org/10.5281/zenodo.21509581 | 3.30103
FAB001_5E+3 | FABEST | 42CrMo4+QT | FAB001 | Axial | Unnotched hourglass bar | -1 | 729.5825 | 0 | 127 | 5000 | 0 |  |  | evento ambiguo: sin grieta | https://doi.org/10.5281/zenodo.21509581 | 3.69897
FAB001_1E+4 | FABEST | 42CrMo4+QT | FAB001 | Axial | Unnotched hourglass bar | -1 | 701.4089 | 0 | 127 | 10000 | 0 |  |  | evento ambiguo: sin grieta | https://doi.org/10.5281/zenodo.21509581 | 4
FAB001_2E+4 | FABEST | 42CrMo4+QT | FAB001 | Axial | Unnotched hourglass bar | -1 | 661.3684 | 0 | 127 | 20000 | 0 |  |  | evento ambiguo: sin grieta | https://doi.org/10.5281/zenodo.21509581 | 4.30103
FAB001_5E+4 | FABEST | 42CrMo4+QT | FAB001 | Axial | Unnotched hourglass bar | -1 | 599.911 | 0 | 127 | 50000 | 0 |  |  | evento ambiguo: sin grieta | https://doi.org/10.5281/zenodo.21509581 | 4.69897
FAB001_1E+5 | FABEST | 42CrMo4+QT | FAB001 | Axial | Unnotched hourglass bar | -1 | 559.5625 | 0 | 127 | 100000 | 0 |  |  | evento ambiguo: sin grieta | https://doi.org/10.5281/zenodo.21509581 | 5
FAB001_2E+5 | FABEST | 42CrMo4+QT | FAB001 | Axial | Unnotched hourglass bar | -1 | 531.0198 | 0 | 127 | 200000 | 0 |  |  | evento ambiguo: sin grieta | https://doi.org/10.5281/zenodo.21509581 | 5.30103
FAB001_5E+5 | FABEST | 42CrMo4+QT | FAB001 | Axial | Unnotched hourglass bar | -1 | 509.7536 | 0 | 127 | 500000 | 0 |  |  | evento ambiguo: sin grieta | https://doi.org/10.5281/zenodo.21509581 | 5.69897
FAB001_1E+6 | FABEST | 42CrMo4+QT | FAB001 | Axial | Unnotched hourglass bar | -1 | 501.7798 | 0 | 127 | 1000000 | 0 |  |  | evento ambiguo: sin grieta | https://doi.org/10.5281/zenodo.21509581 | 6
FAB001_2E+6 | FABEST | 42CrMo4+QT | FAB001 | Axial | Unnotched hourglass bar | -1 | 497.6031 | 0 | 127 | 2000000 | 0 |  |  | evento ambiguo: sin grieta | https://doi.org/10.5281/zenodo.21509581 | 6.30103
FAB001_5E+6 | FABEST | 42CrMo4+QT | FAB001 | Axial | Unnotched hourglass bar | -1 | 495.0328 | 0 | 127 | 5000000 | 0 |  |  | evento ambiguo: sin grieta | https://doi.org/10.5281/zenodo.21509581 | 6.69897
FAB001_1E+7 | FABEST | 42CrMo4+QT | FAB001 | Axial | Unnotched hourglass bar | -1 | 494.165 | 0 | 127 | 10000000 | 0 |  |  | evento ambiguo: sin grieta | https://doi.org/10.5281/zenodo.21509581 | 7
FAB001_2E+7 | FABEST | 42CrMo4+QT | FAB001 | Axial | Unnotched hourglass bar | -1 | 493.729 | 0 | 127 | 20000000 | 0 |  |  | evento ambiguo: sin grieta | https://doi.org/10.5281/zenodo.21509581 | 7.30103
FAB001_5E+7 | FABEST | 42CrMo4+QT | FAB001 | Axial | Unnotched hourglass bar | -1 | 493.4667 | 0 | 127 | 50000000 | 0 |  |  | evento ambiguo: sin grieta | https://doi.org/10.5281/zenodo.21509581 | 7.69897
FAB001_1E+8 | FABEST | 42CrMo4+QT | FAB001 | Axial | Unnotched hourglass bar | -1 | 493.3791 | 0 | 127 | 100000000 | 0 |  |  | evento ambiguo: sin grieta | https://doi.org/10.5281/zenodo.21509581 | 8
FAB001_1E+3 | FABEST | 42CrMo4+QT | FAB001 | Axial | Unnotched hourglass bar | -1 | 806.7137 | 0 | 127 | 1000 | 0 |  |  | evento ambiguo: sin grieta | https://doi.org/10.5281/zenodo.21509581 | 3
FAB001_2E+3 | FABEST | 42CrMo4+QT | FAB001 | Axial | Unnotched hourglass bar | -1 | 772.2917 | 0 | 127 | 2000 | 0 |  |  | evento ambiguo: sin grieta | https://doi.org/10.5281/zenodo.21509581 | 3.30103
FAB001_5E+3 | FABEST | 42CrMo4+QT | FAB001 | Axial | Unnotched hourglass bar | -1 | 726.7883 | 0 | 127 | 5000 | 0 |  |  | evento ambiguo: sin grieta | https://doi.org/10.5281/zenodo.21509581 | 3.69897
FAB001_1E+4 | FABEST | 42CrMo4+QT | FAB001 | Axial | Unnotched hourglass bar | -1 | 692.3664 | 0 | 127 | 10000 | 0 |  |  | evento ambiguo: sin grieta | https://doi.org/10.5281/zenodo.21509581 | 4
FAB001_2E+4 | FABEST | 42CrMo4+QT | FAB001 | Axial | Unnotched hourglass bar | -1 | 657.9444 | 0 | 127 | 20000 | 0 |  |  | evento ambiguo: sin grieta | https://doi.org/10.5281/zenodo.21509581 | 4.30103
FAB001_5E+4 | FABEST | 42CrMo4+QT | FAB001 | Axial | Unnotched hourglass bar | -1 | 612.441 | 0 | 127 | 50000 | 0 |  |  | evento ambiguo: sin grieta | https://doi.org/10.5281/zenodo.21509581 | 4.69897
FAB001_1E+5 | FABEST | 42CrMo4+QT | FAB001 | Axial | Unnotched hourglass bar | -1 | 578.0191 | 0 | 127 | 100000 | 0 |  |  | evento ambiguo: sin grieta | https://doi.org/10.5281/zenodo.21509581 | 5
FAB001_2E+5 | FABEST | 42CrMo4+QT | FAB001 | Axial | Unnotched hourglass bar | -1 | 543.5971 | 0 | 127 | 200000 | 0 |  |  | evento ambiguo: sin grieta | https://doi.org/10.5281/zenodo.21509581 | 5.30103
FAB001_5E+5 | FABEST | 42CrMo4+QT | FAB001 | Axial | Unnotched hourglass bar | -1 | 498.0937 | 0 | 127 | 500000 | 0 |  |  | evento ambiguo: sin grieta | https://doi.org/10.5281/zenodo.21509581 | 5.69897
FAB001_1E+6 | FABEST | 42CrMo4+QT | FAB001 | Axial | Unnotched hourglass bar | -1 | 463.6718 | 0 | 127 | 1000000 | 0 |  |  | evento ambiguo: sin grieta | https://doi.org/10.5281/zenodo.21509581 | 6
FAB001_2E+6 | FABEST | 42CrMo4+QT | FAB001 | Axial | Unnotched hourglass bar | -1 | 429.2498 | 0 | 127 | 2000000 | 0 |  |  | evento ambiguo: sin grieta | https://doi.org/10.5281/zenodo.21509581 | 6.30103
FAB001_5E+6 | FABEST | 42CrMo4+QT | FAB001 | Axial | Unnotched hourglass bar | -1 | 383.7464 | 0 | 127 | 5000000 | 0 |  |  | evento ambiguo: sin grieta | https://doi.org/10.5281/zenodo.21509581 | 6.69897
FAB001_1E+7 | FABEST | 42CrMo4+QT | FAB001 | Axial | Unnotched hourglass bar | -1 | 349.3245 | 0 | 127 | 10000000 | 0 |  |  | evento ambiguo: sin grieta | https://doi.org/10.5281/zenodo.21509581 | 7
FAB001_2E+7 | FABEST | 42CrMo4+QT | FAB001 | Axial | Unnotched hourglass bar | -1 | 314.9025 | 0 | 127 | 20000000 | 0 |  |  | evento ambiguo: sin grieta | https://doi.org/10.5281/zenodo.21509581 | 7.30103
FAB001_5E+7 | FABEST | 42CrMo4+QT | FAB001 | Axial | Unnotched hourglass bar | -1 | 269.3992 | 0 | 127 | 50000000 | 0 |  |  | evento ambiguo: sin grieta | https://doi.org/10.5281/zenodo.21509581 | 7.69897
FAB001_1E+8 | FABEST | 42CrMo4+QT | FAB001 | Axial | Unnotched hourglass bar | -1 | 234.9772 | 0 | 127 | 100000000 | 0 |  |  | evento ambiguo: sin grieta | https://doi.org/10.5281/zenodo.21509581 | 8
FAB002_8B | FABEST | 42CrMo4+QT | FAB002 | Axial | Unnotched dog-bone bar | -1 | 640 | 0 | 100 | 4888 | 0 | finished | no crack | evento ambiguo: sin grieta | https://doi.org/10.5281/zenodo.21509581 | 3.6891312
FAB002_7 | FABEST | 42CrMo4+QT | FAB002 | Axial | Unnotched dog-bone bar | -1 | 640 | 0 | 100 | 6647 | 0 | finished | no crack | evento ambiguo: sin grieta | https://doi.org/10.5281/zenodo.21509581 | 3.8226257
FAB002_1 | FABEST | 42CrMo4+QT | FAB002 | Axial | Unnotched dog-bone bar | -1 | 600 | 0 | 100 | 16188 | 0 | finished | no crack | evento ambiguo: sin grieta | https://doi.org/10.5281/zenodo.21509581 | 4.2091932
FAB002_1E+3 | FABEST | 42CrMo4+QT | FAB002 | Axial | Unnotched dog-bone bar | -1 | 699.2807 | 0 | 100 | 1000 | 0 |  |  | evento ambiguo: sin grieta | https://doi.org/10.5281/zenodo.21509581 | 3
FAB002_2E+3 | FABEST | 42CrMo4+QT | FAB002 | Axial | Unnotched dog-bone bar | -1 | 674.0517 | 0 | 100 | 2000 | 0 |  |  | evento ambiguo: sin grieta | https://doi.org/10.5281/zenodo.21509581 | 3.30103
FAB002_5E+3 | FABEST | 42CrMo4+QT | FAB002 | Axial | Unnotched dog-bone bar | -1 | 642.0923 | 0 | 100 | 5000 | 0 |  |  | evento ambiguo: sin grieta | https://doi.org/10.5281/zenodo.21509581 | 3.69897
FAB002_1E+4 | FABEST | 42CrMo4+QT | FAB002 | Axial | Unnotched dog-bone bar | -1 | 618.9266 | 0 | 100 | 10000 | 0 |  |  | evento ambiguo: sin grieta | https://doi.org/10.5281/zenodo.21509581 | 4
FAB002_2E+4 | FABEST | 42CrMo4+QT | FAB002 | Axial | Unnotched dog-bone bar | -1 | 596.5967 | 0 | 100 | 20000 | 0 |  |  | evento ambiguo: sin grieta | https://doi.org/10.5281/zenodo.21509581 | 4.30103
FAB002_5E+4 | FABEST | 42CrMo4+QT | FAB002 | Axial | Unnotched dog-bone bar | -1 | 568.3097 | 0 | 100 | 50000 | 0 |  |  | evento ambiguo: sin grieta | https://doi.org/10.5281/zenodo.21509581 | 4.69897
FAB002_1E+5 | FABEST | 42CrMo4+QT | FAB002 | Axial | Unnotched dog-bone bar | -1 | 547.8059 | 0 | 100 | 100000 | 0 |  |  | evento ambiguo: sin grieta | https://doi.org/10.5281/zenodo.21509581 | 5
FAB002_2E+5 | FABEST | 42CrMo4+QT | FAB002 | Axial | Unnotched dog-bone bar | -1 | 528.0419 | 0 | 100 | 200000 | 0 |  |  | evento ambiguo: sin grieta | https://doi.org/10.5281/zenodo.21509581 | 5.30103
FAB002_5E+5 | FABEST | 42CrMo4+QT | FAB002 | Axial | Unnotched dog-bone bar | -1 | 503.0054 | 0 | 100 | 500000 | 0 |  |  | evento ambiguo: sin grieta | https://doi.org/10.5281/zenodo.21509581 | 5.69897
FAB002_1E+6 | FABEST | 42CrMo4+QT | FAB002 | Axial | Unnotched dog-bone bar | -1 | 484.8577 | 0 | 100 | 1000000 | 0 |  |  | evento ambiguo: sin grieta | https://doi.org/10.5281/zenodo.21509581 | 6
FAB002_2E+6 | FABEST | 42CrMo4+QT | FAB002 | Axial | Unnotched dog-bone bar | -1 | 467.3648 | 0 | 100 | 2000000 | 0 |  |  | evento ambiguo: sin grieta | https://doi.org/10.5281/zenodo.21509581 | 6.30103
FAB002_5E+6 | FABEST | 42CrMo4+QT | FAB002 | Axial | Unnotched dog-bone bar | -1 | 445.2052 | 0 | 100 | 5000000 | 0 |  |  | evento ambiguo: sin grieta | https://doi.org/10.5281/zenodo.21509581 | 6.69897
FAB002_1E+7 | FABEST | 42CrMo4+QT | FAB002 | Axial | Unnotched dog-bone bar | -1 | 429.1429 | 0 | 100 | 10000000 | 0 |  |  | evento ambiguo: sin grieta | https://doi.org/10.5281/zenodo.21509581 | 7
FAB002_2E+7 | FABEST | 42CrMo4+QT | FAB002 | Axial | Unnotched dog-bone bar | -1 | 413.6601 | 0 | 100 | 20000000 | 0 |  |  | evento ambiguo: sin grieta | https://doi.org/10.5281/zenodo.21509581 | 7.30103
FAB002_5E+7 | FABEST | 42CrMo4+QT | FAB002 | Axial | Unnotched dog-bone bar | -1 | 394.0468 | 0 | 100 | 50000000 | 0 |  |  | evento ambiguo: sin grieta | https://doi.org/10.5281/zenodo.21509581 | 7.69897
FAB002_1E+8 | FABEST | 42CrMo4+QT | FAB002 | Axial | Unnotched dog-bone bar | -1 | 379.8302 | 0 | 100 | 100000000 | 0 |  |  | evento ambiguo: sin grieta | https://doi.org/10.5281/zenodo.21509581 | 8
FAB002_1E+3 | FABEST | 42CrMo4+QT | FAB002 | Axial | Unnotched dog-bone bar | -1 | 675.0874 | 0 | 100 | 1000 | 0 |  |  | evento ambiguo: sin grieta | https://doi.org/10.5281/zenodo.21509581 | 3
FAB002_2E+3 | FABEST | 42CrMo4+QT | FAB002 | Axial | Unnotched dog-bone bar | -1 | 664.1413 | 0 | 100 | 2000 | 0 |  |  | evento ambiguo: sin grieta | https://doi.org/10.5281/zenodo.21509581 | 3.30103
FAB002_5E+3 | FABEST | 42CrMo4+QT | FAB002 | Axial | Unnotched dog-bone bar | -1 | 642.414 | 0 | 100 | 5000 | 0 |  |  | evento ambiguo: sin grieta | https://doi.org/10.5281/zenodo.21509581 | 3.69897
FAB002_1E+4 | FABEST | 42CrMo4+QT | FAB002 | Axial | Unnotched dog-bone bar | -1 | 621.4238 | 0 | 100 | 10000 | 0 |  |  | evento ambiguo: sin grieta | https://doi.org/10.5281/zenodo.21509581 | 4
FAB002_2E+4 | FABEST | 42CrMo4+QT | FAB002 | Axial | Unnotched dog-bone bar | -1 | 598.2418 | 0 | 100 | 20000 | 0 |  |  | evento ambiguo: sin grieta | https://doi.org/10.5281/zenodo.21509581 | 4.30103
FAB002_5E+4 | FABEST | 42CrMo4+QT | FAB002 | Axial | Unnotched dog-bone bar | -1 | 566.8467 | 0 | 100 | 50000 | 0 |  |  | evento ambiguo: sin grieta | https://doi.org/10.5281/zenodo.21509581 | 4.69897
FAB002_1E+5 | FABEST | 42CrMo4+QT | FAB002 | Axial | Unnotched dog-bone bar | -1 | 544.0455 | 0 | 100 | 100000 | 0 |  |  | evento ambiguo: sin grieta | https://doi.org/10.5281/zenodo.21509581 | 5
FAB002_2E+5 | FABEST | 42CrMo4+QT | FAB002 | Axial | Unnotched dog-bone bar | -1 | 523.1259 | 0 | 100 | 200000 | 0 |  |  | evento ambiguo: sin grieta | https://doi.org/10.5281/zenodo.21509581 | 5.30103
FAB002_5E+5 | FABEST | 42CrMo4+QT | FAB002 | Axial | Unnotched dog-bone bar | -1 | 499.9256 | 0 | 100 | 500000 | 0 |  |  | evento ambiguo: sin grieta | https://doi.org/10.5281/zenodo.21509581 | 5.69897
FAB002_1E+6 | FABEST | 42CrMo4+QT | FAB002 | Axial | Unnotched dog-bone bar | -1 | 486.7389 | 0 | 100 | 1000000 | 0 |  |  | evento ambiguo: sin grieta | https://doi.org/10.5281/zenodo.21509581 | 6
FAB002_2E+6 | FABEST | 42CrMo4+QT | FAB002 | Axial | Unnotched dog-bone bar | -1 | 477.5537 | 0 | 100 | 2000000 | 0 |  |  | evento ambiguo: sin grieta | https://doi.org/10.5281/zenodo.21509581 | 6.30103
FAB002_5E+6 | FABEST | 42CrMo4+QT | FAB002 | Axial | Unnotched dog-bone bar | -1 | 470.5234 | 0 | 100 | 5000000 | 0 |  |  | evento ambiguo: sin grieta | https://doi.org/10.5281/zenodo.21509581 | 6.69897
FAB002_1E+7 | FABEST | 42CrMo4+QT | FAB002 | Axial | Unnotched dog-bone bar | -1 | 467.8036 | 0 | 100 | 10000000 | 0 |  |  | evento ambiguo: sin grieta | https://doi.org/10.5281/zenodo.21509581 | 7
FAB002_2E+7 | FABEST | 42CrMo4+QT | FAB002 | Axial | Unnotched dog-bone bar | -1 | 466.3542 | 0 | 100 | 20000000 | 0 |  |  | evento ambiguo: sin grieta | https://doi.org/10.5281/zenodo.21509581 | 7.30103
FAB002_5E+7 | FABEST | 42CrMo4+QT | FAB002 | Axial | Unnotched dog-bone bar | -1 | 465.4528 | 0 | 100 | 50000000 | 0 |  |  | evento ambiguo: sin grieta | https://doi.org/10.5281/zenodo.21509581 | 7.69897
FAB002_1E+8 | FABEST | 42CrMo4+QT | FAB002 | Axial | Unnotched dog-bone bar | -1 | 465.1467 | 0 | 100 | 100000000 | 0 |  |  | evento ambiguo: sin grieta | https://doi.org/10.5281/zenodo.21509581 | 8
FAB002_1E+3 | FABEST | 42CrMo4+QT | FAB002 | Axial | Unnotched dog-bone bar | -1 | 687.3727 | 0 | 100 | 1000 | 0 |  |  | evento ambiguo: sin grieta | https://doi.org/10.5281/zenodo.21509581 | 3
FAB002_2E+3 | FABEST | 42CrMo4+QT | FAB002 | Axial | Unnotched dog-bone bar | -1 | 666.811 | 0 | 100 | 2000 | 0 |  |  | evento ambiguo: sin grieta | https://doi.org/10.5281/zenodo.21509581 | 3.30103
FAB002_5E+3 | FABEST | 42CrMo4+QT | FAB002 | Axial | Unnotched dog-bone bar | -1 | 639.6301 | 0 | 100 | 5000 | 0 |  |  | evento ambiguo: sin grieta | https://doi.org/10.5281/zenodo.21509581 | 3.69897
FAB002_1E+4 | FABEST | 42CrMo4+QT | FAB002 | Axial | Unnotched dog-bone bar | -1 | 619.0685 | 0 | 100 | 10000 | 0 |  |  | evento ambiguo: sin grieta | https://doi.org/10.5281/zenodo.21509581 | 4
FAB002_2E+4 | FABEST | 42CrMo4+QT | FAB002 | Axial | Unnotched dog-bone bar | -1 | 598.5068 | 0 | 100 | 20000 | 0 |  |  | evento ambiguo: sin grieta | https://doi.org/10.5281/zenodo.21509581 | 4.30103
FAB002_5E+4 | FABEST | 42CrMo4+QT | FAB002 | Axial | Unnotched dog-bone bar | -1 | 571.3259 | 0 | 100 | 50000 | 0 |  |  | evento ambiguo: sin grieta | https://doi.org/10.5281/zenodo.21509581 | 4.69897
FAB002_1E+5 | FABEST | 42CrMo4+QT | FAB002 | Axial | Unnotched dog-bone bar | -1 | 550.7643 | 0 | 100 | 100000 | 0 |  |  | evento ambiguo: sin grieta | https://doi.org/10.5281/zenodo.21509581 | 5
FAB002_2E+5 | FABEST | 42CrMo4+QT | FAB002 | Axial | Unnotched dog-bone bar | -1 | 530.2026 | 0 | 100 | 200000 | 0 |  |  | evento ambiguo: sin grieta | https://doi.org/10.5281/zenodo.21509581 | 5.30103
FAB002_5E+5 | FABEST | 42CrMo4+QT | FAB002 | Axial | Unnotched dog-bone bar | -1 | 503.0217 | 0 | 100 | 500000 | 0 |  |  | evento ambiguo: sin grieta | https://doi.org/10.5281/zenodo.21509581 | 5.69897
FAB002_1E+6 | FABEST | 42CrMo4+QT | FAB002 | Axial | Unnotched dog-bone bar | -1 | 482.46 | 0 | 100 | 1000000 | 0 |  |  | evento ambiguo: sin grieta | https://doi.org/10.5281/zenodo.21509581 | 6
FAB002_2E+6 | FABEST | 42CrMo4+QT | FAB002 | Axial | Unnotched dog-bone bar | -1 | 461.8984 | 0 | 100 | 2000000 | 0 |  |  | evento ambiguo: sin grieta | https://doi.org/10.5281/zenodo.21509581 | 6.30103
FAB002_5E+6 | FABEST | 42CrMo4+QT | FAB002 | Axial | Unnotched dog-bone bar | -1 | 434.7175 | 0 | 100 | 5000000 | 0 |  |  | evento ambiguo: sin grieta | https://doi.org/10.5281/zenodo.21509581 | 6.69897
FAB002_1E+7 | FABEST | 42CrMo4+QT | FAB002 | Axial | Unnotched dog-bone bar | -1 | 414.1558 | 0 | 100 | 10000000 | 0 |  |  | evento ambiguo: sin grieta | https://doi.org/10.5281/zenodo.21509581 | 7
FAB002_2E+7 | FABEST | 42CrMo4+QT | FAB002 | Axial | Unnotched dog-bone bar | -1 | 393.5942 | 0 | 100 | 20000000 | 0 |  |  | evento ambiguo: sin grieta | https://doi.org/10.5281/zenodo.21509581 | 7.30103
FAB002_5E+7 | FABEST | 42CrMo4+QT | FAB002 | Axial | Unnotched dog-bone bar | -1 | 366.4133 | 0 | 100 | 50000000 | 0 |  |  | evento ambiguo: sin grieta | https://doi.org/10.5281/zenodo.21509581 | 7.69897
FAB002_1E+8 | FABEST | 42CrMo4+QT | FAB002 | Axial | Unnotched dog-bone bar | -1 | 345.8516 | 0 | 100 | 100000000 | 0 |  |  | evento ambiguo: sin grieta | https://doi.org/10.5281/zenodo.21509581 | 8
FAB003_1E+3 | FABEST | 42CrMo4+QT | FAB003 | Axial | Unnotched hourglass bar | -1 | 735.126 | 0 | 160 | 1000 | 0 |  |  | evento ambiguo: sin grieta | https://doi.org/10.5281/zenodo.21509581 | 3
FAB003_2E+3 | FABEST | 42CrMo4+QT | FAB003 | Axial | Unnotched hourglass bar | -1 | 706.7271 | 0 | 160 | 2000 | 0 |  |  | evento ambiguo: sin grieta | https://doi.org/10.5281/zenodo.21509581 | 3.30103
FAB003_5E+3 | FABEST | 42CrMo4+QT | FAB003 | Axial | Unnotched hourglass bar | -1 | 670.8626 | 0 | 160 | 5000 | 0 |  |  | evento ambiguo: sin grieta | https://doi.org/10.5281/zenodo.21509581 | 3.69897
FAB003_1E+4 | FABEST | 42CrMo4+QT | FAB003 | Axial | Unnotched hourglass bar | -1 | 644.9463 | 0 | 160 | 10000 | 0 |  |  | evento ambiguo: sin grieta | https://doi.org/10.5281/zenodo.21509581 | 4
FAB003_2E+4 | FABEST | 42CrMo4+QT | FAB003 | Axial | Unnotched hourglass bar | -1 | 620.0312 | 0 | 160 | 20000 | 0 |  |  | evento ambiguo: sin grieta | https://doi.org/10.5281/zenodo.21509581 | 4.30103
FAB003_5E+4 | FABEST | 42CrMo4+QT | FAB003 | Axial | Unnotched hourglass bar | -1 | 588.5663 | 0 | 160 | 50000 | 0 |  |  | evento ambiguo: sin grieta | https://doi.org/10.5281/zenodo.21509581 | 4.69897
FAB003_1E+5 | FABEST | 42CrMo4+QT | FAB003 | Axial | Unnotched hourglass bar | -1 | 565.8292 | 0 | 160 | 100000 | 0 |  |  | evento ambiguo: sin grieta | https://doi.org/10.5281/zenodo.21509581 | 5
FAB003_2E+5 | FABEST | 42CrMo4+QT | FAB003 | Axial | Unnotched hourglass bar | -1 | 543.9705 | 0 | 160 | 200000 | 0 |  |  | evento ambiguo: sin grieta | https://doi.org/10.5281/zenodo.21509581 | 5.30103
FAB003_5E+5 | FABEST | 42CrMo4+QT | FAB003 | Axial | Unnotched hourglass bar | -1 | 516.3654 | 0 | 160 | 500000 | 0 |  |  | evento ambiguo: sin grieta | https://doi.org/10.5281/zenodo.21509581 | 5.69897
FAB003_1E+6 | FABEST | 42CrMo4+QT | FAB003 | Axial | Unnotched hourglass bar | -1 | 496.4176 | 0 | 160 | 1000000 | 0 |  |  | evento ambiguo: sin grieta | https://doi.org/10.5281/zenodo.21509581 | 6
FAB003_2E+6 | FABEST | 42CrMo4+QT | FAB003 | Axial | Unnotched hourglass bar | -1 | 477.2403 | 0 | 160 | 2000000 | 0 |  |  | evento ambiguo: sin grieta | https://doi.org/10.5281/zenodo.21509581 | 6.30103
FAB003_5E+6 | FABEST | 42CrMo4+QT | FAB003 | Axial | Unnotched hourglass bar | -1 | 453.0217 | 0 | 160 | 5000000 | 0 |  |  | evento ambiguo: sin grieta | https://doi.org/10.5281/zenodo.21509581 | 6.69897
FAB003_1E+7 | FABEST | 42CrMo4+QT | FAB003 | Axial | Unnotched hourglass bar | -1 | 435.5209 | 0 | 160 | 10000000 | 0 |  |  | evento ambiguo: sin grieta | https://doi.org/10.5281/zenodo.21509581 | 7
FAB003_2E+7 | FABEST | 42CrMo4+QT | FAB003 | Axial | Unnotched hourglass bar | -1 | 418.6961 | 0 | 160 | 20000000 | 0 |  |  | evento ambiguo: sin grieta | https://doi.org/10.5281/zenodo.21509581 | 7.30103
FAB003_5E+7 | FABEST | 42CrMo4+QT | FAB003 | Axial | Unnotched hourglass bar | -1 | 397.4484 | 0 | 160 | 50000000 | 0 |  |  | evento ambiguo: sin grieta | https://doi.org/10.5281/zenodo.21509581 | 7.69897
FAB003_1E+8 | FABEST | 42CrMo4+QT | FAB003 | Axial | Unnotched hourglass bar | -1 | 382.0945 | 0 | 160 | 100000000 | 0 |  |  | evento ambiguo: sin grieta | https://doi.org/10.5281/zenodo.21509581 | 8
FAB003_1E+3 | FABEST | 42CrMo4+QT | FAB003 | Axial | Unnotched hourglass bar | -1 | 659.9338 | 0 | 160 | 1000 | 0 |  |  | evento ambiguo: sin grieta | https://doi.org/10.5281/zenodo.21509581 | 3
FAB003_2E+3 | FABEST | 42CrMo4+QT | FAB003 | Axial | Unnotched hourglass bar | -1 | 658.1881 | 0 | 160 | 2000 | 0 |  |  | evento ambiguo: sin grieta | https://doi.org/10.5281/zenodo.21509581 | 3.30103
FAB003_5E+3 | FABEST | 42CrMo4+QT | FAB003 | Axial | Unnotched hourglass bar | -1 | 653.1632 | 0 | 160 | 5000 | 0 |  |  | evento ambiguo: sin grieta | https://doi.org/10.5281/zenodo.21509581 | 3.69897
FAB003_1E+4 | FABEST | 42CrMo4+QT | FAB003 | Axial | Unnotched hourglass bar | -1 | 645.4318 | 0 | 160 | 10000 | 0 |  |  | evento ambiguo: sin grieta | https://doi.org/10.5281/zenodo.21509581 | 4
FAB003_2E+4 | FABEST | 42CrMo4+QT | FAB003 | Axial | Unnotched hourglass bar | -1 | 631.9877 | 0 | 160 | 20000 | 0 |  |  | evento ambiguo: sin grieta | https://doi.org/10.5281/zenodo.21509581 | 4.30103
FAB003_5E+4 | FABEST | 42CrMo4+QT | FAB003 | Axial | Unnotched hourglass bar | -1 | 602.6693 | 0 | 160 | 50000 | 0 |  |  | evento ambiguo: sin grieta | https://doi.org/10.5281/zenodo.21509581 | 4.69897
FAB003_1E+5 | FABEST | 42CrMo4+QT | FAB003 | Axial | Unnotched hourglass bar | -1 | 573.4524 | 0 | 160 | 100000 | 0 |  |  | evento ambiguo: sin grieta | https://doi.org/10.5281/zenodo.21509581 | 5
FAB003_2E+5 | FABEST | 42CrMo4+QT | FAB003 | Axial | Unnotched hourglass bar | -1 | 544.0032 | 0 | 160 | 200000 | 0 |  |  | evento ambiguo: sin grieta | https://doi.org/10.5281/zenodo.21509581 | 5.30103
FAB003_5E+5 | FABEST | 42CrMo4+QT | FAB003 | Axial | Unnotched hourglass bar | -1 | 513.9331 | 0 | 160 | 500000 | 0 |  |  | evento ambiguo: sin grieta | https://doi.org/10.5281/zenodo.21509581 | 5.69897
FAB003_1E+6 | FABEST | 42CrMo4+QT | FAB003 | Axial | Unnotched hourglass bar | -1 | 499.9328 | 0 | 160 | 1000000 | 0 |  |  | evento ambiguo: sin grieta | https://doi.org/10.5281/zenodo.21509581 | 6
FAB003_2E+6 | FABEST | 42CrMo4+QT | FAB003 | Axial | Unnotched hourglass bar | -1 | 491.8095 | 0 | 160 | 2000000 | 0 |  |  | evento ambiguo: sin grieta | https://doi.org/10.5281/zenodo.21509581 | 6.30103
FAB003_5E+6 | FABEST | 42CrMo4+QT | FAB003 | Axial | Unnotched hourglass bar | -1 | 486.4987 | 0 | 160 | 5000000 | 0 |  |  | evento ambiguo: sin grieta | https://doi.org/10.5281/zenodo.21509581 | 6.69897
FAB003_1E+7 | FABEST | 42CrMo4+QT | FAB003 | Axial | Unnotched hourglass bar | -1 | 484.6475 | 0 | 160 | 10000000 | 0 |  |  | evento ambiguo: sin grieta | https://doi.org/10.5281/zenodo.21509581 | 7
FAB003_2E+7 | FABEST | 42CrMo4+QT | FAB003 | Axial | Unnotched hourglass bar | -1 | 483.7059 | 0 | 160 | 20000000 | 0 |  |  | evento ambiguo: sin grieta | https://doi.org/10.5281/zenodo.21509581 | 7.30103
FAB003_5E+7 | FABEST | 42CrMo4+QT | FAB003 | Axial | Unnotched hourglass bar | -1 | 483.1356 | 0 | 160 | 50000000 | 0 |  |  | evento ambiguo: sin grieta | https://doi.org/10.5281/zenodo.21509581 | 7.69897
FAB003_1E+8 | FABEST | 42CrMo4+QT | FAB003 | Axial | Unnotched hourglass bar | -1 | 482.9447 | 0 | 160 | 100000000 | 0 |  |  | evento ambiguo: sin grieta | https://doi.org/10.5281/zenodo.21509581 | 8
FAB003_1E+3 | FABEST | 42CrMo4+QT | FAB003 | Axial | Unnotched hourglass bar | -1 | 718.568 | 0 | 160 | 1000 | 0 |  |  | evento ambiguo: sin grieta | https://doi.org/10.5281/zenodo.21509581 | 3
FAB003_2E+3 | FABEST | 42CrMo4+QT | FAB003 | Axial | Unnotched hourglass bar | -1 | 696.0438 | 0 | 160 | 2000 | 0 |  |  | evento ambiguo: sin grieta | https://doi.org/10.5281/zenodo.21509581 | 3.30103
FAB003_5E+3 | FABEST | 42CrMo4+QT | FAB003 | Axial | Unnotched hourglass bar | -1 | 666.2686 | 0 | 160 | 5000 | 0 |  |  | evento ambiguo: sin grieta | https://doi.org/10.5281/zenodo.21509581 | 3.69897
FAB003_1E+4 | FABEST | 42CrMo4+QT | FAB003 | Axial | Unnotched hourglass bar | -1 | 643.7445 | 0 | 160 | 10000 | 0 |  |  | evento ambiguo: sin grieta | https://doi.org/10.5281/zenodo.21509581 | 4
FAB003_2E+4 | FABEST | 42CrMo4+QT | FAB003 | Axial | Unnotched hourglass bar | -1 | 621.2203 | 0 | 160 | 20000 | 0 |  |  | evento ambiguo: sin grieta | https://doi.org/10.5281/zenodo.21509581 | 4.30103
FAB003_5E+4 | FABEST | 42CrMo4+QT | FAB003 | Axial | Unnotched hourglass bar | -1 | 591.4451 | 0 | 160 | 50000 | 0 |  |  | evento ambiguo: sin grieta | https://doi.org/10.5281/zenodo.21509581 | 4.69897
FAB003_1E+5 | FABEST | 42CrMo4+QT | FAB003 | Axial | Unnotched hourglass bar | -1 | 568.921 | 0 | 160 | 100000 | 0 |  |  | evento ambiguo: sin grieta | https://doi.org/10.5281/zenodo.21509581 | 5
FAB003_2E+5 | FABEST | 42CrMo4+QT | FAB003 | Axial | Unnotched hourglass bar | -1 | 546.3969 | 0 | 160 | 200000 | 0 |  |  | evento ambiguo: sin grieta | https://doi.org/10.5281/zenodo.21509581 | 5.30103
FAB003_5E+5 | FABEST | 42CrMo4+QT | FAB003 | Axial | Unnotched hourglass bar | -1 | 516.6216 | 0 | 160 | 500000 | 0 |  |  | evento ambiguo: sin grieta | https://doi.org/10.5281/zenodo.21509581 | 5.69897
FAB003_1E+6 | FABEST | 42CrMo4+QT | FAB003 | Axial | Unnotched hourglass bar | -1 | 494.0975 | 0 | 160 | 1000000 | 0 |  |  | evento ambiguo: sin grieta | https://doi.org/10.5281/zenodo.21509581 | 6
FAB003_2E+6 | FABEST | 42CrMo4+QT | FAB003 | Axial | Unnotched hourglass bar | -1 | 471.5734 | 0 | 160 | 2000000 | 0 |  |  | evento ambiguo: sin grieta | https://doi.org/10.5281/zenodo.21509581 | 6.30103
FAB003_5E+6 | FABEST | 42CrMo4+QT | FAB003 | Axial | Unnotched hourglass bar | -1 | 441.7981 | 0 | 160 | 5000000 | 0 |  |  | evento ambiguo: sin grieta | https://doi.org/10.5281/zenodo.21509581 | 6.69897
FAB003_1E+7 | FABEST | 42CrMo4+QT | FAB003 | Axial | Unnotched hourglass bar | -1 | 419.274 | 0 | 160 | 10000000 | 0 |  |  | evento ambiguo: sin grieta | https://doi.org/10.5281/zenodo.21509581 | 7
FAB003_2E+7 | FABEST | 42CrMo4+QT | FAB003 | Axial | Unnotched hourglass bar | -1 | 396.7499 | 0 | 160 | 20000000 | 0 |  |  | evento ambiguo: sin grieta | https://doi.org/10.5281/zenodo.21509581 | 7.30103
FAB003_5E+7 | FABEST | 42CrMo4+QT | FAB003 | Axial | Unnotched hourglass bar | -1 | 366.9746 | 0 | 160 | 50000000 | 0 |  |  | evento ambiguo: sin grieta | https://doi.org/10.5281/zenodo.21509581 | 7.69897
FAB003_1E+8 | FABEST | 42CrMo4+QT | FAB003 | Axial | Unnotched hourglass bar | -1 | 344.4505 | 0 | 160 | 100000000 | 0 |  |  | evento ambiguo: sin grieta | https://doi.org/10.5281/zenodo.21509581 | 8
FAB004_7 | FABEST | 42CrMo4+QT | FAB004 | Axial | Unnotched dog-bone bar | -1 | 650 | 0 | 130 | 2284 | 0 | finished | no crack | evento ambiguo: sin grieta | https://doi.org/10.5281/zenodo.21509581 | 3.3586961
FAB004_3 | FABEST | 42CrMo4+QT | FAB004 | Axial | Unnotched dog-bone bar | -1 | 600 | 0 | 130 | 11362 | 0 | finished | no crack | evento ambiguo: sin grieta | https://doi.org/10.5281/zenodo.21509581 | 4.0554548
FAB004_6 | FABEST | 42CrMo4+QT | FAB004 | Axial | Unnotched dog-bone bar | -1 | 575 | 0 | 130 | 24209 | 0 | finished | no crack | evento ambiguo: sin grieta | https://doi.org/10.5281/zenodo.21509581 | 4.3839769
FAB004_4 | FABEST | 42CrMo4+QT | FAB004 | Axial | Unnotched dog-bone bar | -1 | 550 | 0 | 130 | 66638 | 0 | finished | no crack | evento ambiguo: sin grieta | https://doi.org/10.5281/zenodo.21509581 | 4.823722
FAB004_8 | FABEST | 42CrMo4+QT | FAB004 | Axial | Unnotched dog-bone bar | -1 | 530 | 0 | 130 | 179247 | 0 | finished | no crack | evento ambiguo: sin grieta | https://doi.org/10.5281/zenodo.21509581 | 5.2534519
FAB004_10 | FABEST | 42CrMo4+QT | FAB004 | Axial | Unnotched dog-bone bar | -1 | 490 | 0 | 130 | 768957 | 0 | finished | metallography, no crack found | evento ambiguo: sin grieta | https://doi.org/10.5281/zenodo.21509581 | 5.8859021
FAB004_5 | FABEST | 42CrMo4+QT | FAB004 | Axial | Unnotched dog-bone bar | -1 | 500 | 0 | 130 | 1020122 | 0 | finished | no crack, radiography | evento ambiguo: sin grieta | https://doi.org/10.5281/zenodo.21509581 | 6.0086521
FAB004_1E+3 | FABEST | 42CrMo4+QT | FAB004 | Axial | Unnotched dog-bone bar | -1 | 668.3207 | 0 | 130 | 1000 | 0 |  |  | evento ambiguo: sin grieta | https://doi.org/10.5281/zenodo.21509581 | 3
FAB004_2E+3 | FABEST | 42CrMo4+QT | FAB004 | Axial | Unnotched dog-bone bar | -1 | 648.2282 | 0 | 130 | 2000 | 0 |  |  | evento ambiguo: sin grieta | https://doi.org/10.5281/zenodo.21509581 | 3.30103
FAB004_5E+3 | FABEST | 42CrMo4+QT | FAB004 | Axial | Unnotched dog-bone bar | -1 | 622.5914 | 0 | 130 | 5000 | 0 |  |  | evento ambiguo: sin grieta | https://doi.org/10.5281/zenodo.21509581 | 3.69897
FAB004_1E+4 | FABEST | 42CrMo4+QT | FAB004 | Axial | Unnotched dog-bone bar | -1 | 603.8737 | 0 | 130 | 10000 | 0 |  |  | evento ambiguo: sin grieta | https://doi.org/10.5281/zenodo.21509581 | 4
FAB004_2E+4 | FABEST | 42CrMo4+QT | FAB004 | Axial | Unnotched dog-bone bar | -1 | 585.7188 | 0 | 130 | 20000 | 0 |  |  | evento ambiguo: sin grieta | https://doi.org/10.5281/zenodo.21509581 | 4.30103
FAB004_5E+4 | FABEST | 42CrMo4+QT | FAB004 | Axial | Unnotched dog-bone bar | -1 | 562.5542 | 0 | 130 | 50000 | 0 |  |  | evento ambiguo: sin grieta | https://doi.org/10.5281/zenodo.21509581 | 4.69897
FAB004_1E+5 | FABEST | 42CrMo4+QT | FAB004 | Axial | Unnotched dog-bone bar | -1 | 545.6415 | 0 | 130 | 100000 | 0 |  |  | evento ambiguo: sin grieta | https://doi.org/10.5281/zenodo.21509581 | 5
FAB004_2E+5 | FABEST | 42CrMo4+QT | FAB004 | Axial | Unnotched dog-bone bar | -1 | 529.2373 | 0 | 130 | 200000 | 0 |  |  | evento ambiguo: sin grieta | https://doi.org/10.5281/zenodo.21509581 | 5.30103
FAB004_5E+5 | FABEST | 42CrMo4+QT | FAB004 | Axial | Unnotched dog-bone bar | -1 | 508.3065 | 0 | 130 | 500000 | 0 |  |  | evento ambiguo: sin grieta | https://doi.org/10.5281/zenodo.21509581 | 5.69897
FAB004_1E+6 | FABEST | 42CrMo4+QT | FAB004 | Axial | Unnotched dog-bone bar | -1 | 493.0247 | 0 | 130 | 1000000 | 0 |  |  | evento ambiguo: sin grieta | https://doi.org/10.5281/zenodo.21509581 | 6
FAB004_2E+6 | FABEST | 42CrMo4+QT | FAB004 | Axial | Unnotched dog-bone bar | -1 | 478.2023 | 0 | 130 | 2000000 | 0 |  |  | evento ambiguo: sin grieta | https://doi.org/10.5281/zenodo.21509581 | 6.30103
FAB004_5E+6 | FABEST | 42CrMo4+QT | FAB004 | Axial | Unnotched dog-bone bar | -1 | 459.2899 | 0 | 130 | 5000000 | 0 |  |  | evento ambiguo: sin grieta | https://doi.org/10.5281/zenodo.21509581 | 6.69897
FAB004_1E+7 | FABEST | 42CrMo4+QT | FAB004 | Axial | Unnotched dog-bone bar | -1 | 445.4817 | 0 | 130 | 10000000 | 0 |  |  | evento ambiguo: sin grieta | https://doi.org/10.5281/zenodo.21509581 | 7
FAB004_2E+7 | FABEST | 42CrMo4+QT | FAB004 | Axial | Unnotched dog-bone bar | -1 | 432.0887 | 0 | 130 | 20000000 | 0 |  |  | evento ambiguo: sin grieta | https://doi.org/10.5281/zenodo.21509581 | 7.30103
FAB004_5E+7 | FABEST | 42CrMo4+QT | FAB004 | Axial | Unnotched dog-bone bar | -1 | 415 | 0 | 130 | 50000000 | 0 |  |  | evento ambiguo: sin grieta | https://doi.org/10.5281/zenodo.21509581 | 7.69897
FAB004_1E+8 | FABEST | 42CrMo4+QT | FAB004 | Axial | Unnotched dog-bone bar | -1 | 402.5234 | 0 | 130 | 100000000 | 0 |  |  | evento ambiguo: sin grieta | https://doi.org/10.5281/zenodo.21509581 | 8
FAB004_1E+3 | FABEST | 42CrMo4+QT | FAB004 | Axial | Unnotched dog-bone bar | -1 | 673.3415 | 0 | 130 | 1000 | 0 |  |  | evento ambiguo: sin grieta | https://doi.org/10.5281/zenodo.21509581 | 3
FAB004_2E+3 | FABEST | 42CrMo4+QT | FAB004 | Axial | Unnotched dog-bone bar | -1 | 651.5887 | 0 | 130 | 2000 | 0 |  |  | evento ambiguo: sin grieta | https://doi.org/10.5281/zenodo.21509581 | 3.30103
FAB004_5E+3 | FABEST | 42CrMo4+QT | FAB004 | Axial | Unnotched dog-bone bar | -1 | 623.9194 | 0 | 130 | 5000 | 0 |  |  | evento ambiguo: sin grieta | https://doi.org/10.5281/zenodo.21509581 | 3.69897
FAB004_1E+4 | FABEST | 42CrMo4+QT | FAB004 | Axial | Unnotched dog-bone bar | -1 | 603.803 | 0 | 130 | 10000 | 0 |  |  | evento ambiguo: sin grieta | https://doi.org/10.5281/zenodo.21509581 | 4
FAB004_2E+4 | FABEST | 42CrMo4+QT | FAB004 | Axial | Unnotched dog-bone bar | -1 | 584.3955 | 0 | 130 | 20000 | 0 |  |  | evento ambiguo: sin grieta | https://doi.org/10.5281/zenodo.21509581 | 4.30103
FAB004_5E+4 | FABEST | 42CrMo4+QT | FAB004 | Axial | Unnotched dog-bone bar | -1 | 559.889 | 0 | 130 | 50000 | 0 |  |  | evento ambiguo: sin grieta | https://doi.org/10.5281/zenodo.21509581 | 4.69897
FAB004_1E+5 | FABEST | 42CrMo4+QT | FAB004 | Axial | Unnotched dog-bone bar | -1 | 542.3361 | 0 | 130 | 100000 | 0 |  |  | evento ambiguo: sin grieta | https://doi.org/10.5281/zenodo.21509581 | 5
FAB004_2E+5 | FABEST | 42CrMo4+QT | FAB004 | Axial | Unnotched dog-bone bar | -1 | 525.8412 | 0 | 130 | 200000 | 0 |  |  | evento ambiguo: sin grieta | https://doi.org/10.5281/zenodo.21509581 | 5.30103
FAB004_5E+5 | FABEST | 42CrMo4+QT | FAB004 | Axial | Unnotched dog-bone bar | -1 | 506.2654 | 0 | 130 | 500000 | 0 |  |  | evento ambiguo: sin grieta | https://doi.org/10.5281/zenodo.21509581 | 5.69897
FAB004_1E+6 | FABEST | 42CrMo4+QT | FAB004 | Axial | Unnotched dog-bone bar | -1 | 493.8181 | 0 | 130 | 1000000 | 0 |  |  | evento ambiguo: sin grieta | https://doi.org/10.5281/zenodo.21509581 | 6
FAB004_2E+6 | FABEST | 42CrMo4+QT | FAB004 | Axial | Unnotched dog-bone bar | -1 | 484.0045 | 0 | 130 | 2000000 | 0 |  |  | evento ambiguo: sin grieta | https://doi.org/10.5281/zenodo.21509581 | 6.30103
FAB004_5E+6 | FABEST | 42CrMo4+QT | FAB004 | Axial | Unnotched dog-bone bar | -1 | 475.3609 | 0 | 130 | 5000000 | 0 |  |  | evento ambiguo: sin grieta | https://doi.org/10.5281/zenodo.21509581 | 6.69897
FAB004_1E+7 | FABEST | 42CrMo4+QT | FAB004 | Axial | Unnotched dog-bone bar | -1 | 471.604 | 0 | 130 | 10000000 | 0 |  |  | evento ambiguo: sin grieta | https://doi.org/10.5281/zenodo.21509581 | 7
FAB004_2E+7 | FABEST | 42CrMo4+QT | FAB004 | Axial | Unnotched dog-bone bar | -1 | 469.4735 | 0 | 130 | 20000000 | 0 |  |  | evento ambiguo: sin grieta | https://doi.org/10.5281/zenodo.21509581 | 7.30103
FAB004_5E+7 | FABEST | 42CrMo4+QT | FAB004 | Axial | Unnotched dog-bone bar | -1 | 468.0954 | 0 | 130 | 50000000 | 0 |  |  | evento ambiguo: sin grieta | https://doi.org/10.5281/zenodo.21509581 | 7.69897
FAB004_1E+8 | FABEST | 42CrMo4+QT | FAB004 | Axial | Unnotched dog-bone bar | -1 | 467.6173 | 0 | 130 | 100000000 | 0 |  |  | evento ambiguo: sin grieta | https://doi.org/10.5281/zenodo.21509581 | 8
FAB004_1E+3 | FABEST | 42CrMo4+QT | FAB004 | Axial | Unnotched dog-bone bar | -1 | 661.6518 | 0 | 130 | 1000 | 0 |  |  | evento ambiguo: sin grieta | https://doi.org/10.5281/zenodo.21509581 | 3
FAB004_2E+3 | FABEST | 42CrMo4+QT | FAB004 | Axial | Unnotched dog-bone bar | -1 | 644.5947 | 0 | 130 | 2000 | 0 |  |  | evento ambiguo: sin grieta | https://doi.org/10.5281/zenodo.21509581 | 3.30103
FAB004_5E+3 | FABEST | 42CrMo4+QT | FAB004 | Axial | Unnotched dog-bone bar | -1 | 622.0465 | 0 | 130 | 5000 | 0 |  |  | evento ambiguo: sin grieta | https://doi.org/10.5281/zenodo.21509581 | 3.69897
FAB004_1E+4 | FABEST | 42CrMo4+QT | FAB004 | Axial | Unnotched dog-bone bar | -1 | 604.9895 | 0 | 130 | 10000 | 0 |  |  | evento ambiguo: sin grieta | https://doi.org/10.5281/zenodo.21509581 | 4
FAB004_2E+4 | FABEST | 42CrMo4+QT | FAB004 | Axial | Unnotched dog-bone bar | -1 | 587.9325 | 0 | 130 | 20000 | 0 |  |  | evento ambiguo: sin grieta | https://doi.org/10.5281/zenodo.21509581 | 4.30103
FAB004_5E+4 | FABEST | 42CrMo4+QT | FAB004 | Axial | Unnotched dog-bone bar | -1 | 565.3843 | 0 | 130 | 50000 | 0 |  |  | evento ambiguo: sin grieta | https://doi.org/10.5281/zenodo.21509581 | 4.69897
FAB004_1E+5 | FABEST | 42CrMo4+QT | FAB004 | Axial | Unnotched dog-bone bar | -1 | 548.3272 | 0 | 130 | 100000 | 0 |  |  | evento ambiguo: sin grieta | https://doi.org/10.5281/zenodo.21509581 | 5
FAB004_2E+5 | FABEST | 42CrMo4+QT | FAB004 | Axial | Unnotched dog-bone bar | -1 | 531.2702 | 0 | 130 | 200000 | 0 |  |  | evento ambiguo: sin grieta | https://doi.org/10.5281/zenodo.21509581 | 5.30103
FAB004_5E+5 | FABEST | 42CrMo4+QT | FAB004 | Axial | Unnotched dog-bone bar | -1 | 508.722 | 0 | 130 | 500000 | 0 |  |  | evento ambiguo: sin grieta | https://doi.org/10.5281/zenodo.21509581 | 5.69897
FAB004_1E+6 | FABEST | 42CrMo4+QT | FAB004 | Axial | Unnotched dog-bone bar | -1 | 491.665 | 0 | 130 | 1000000 | 0 |  |  | evento ambiguo: sin grieta | https://doi.org/10.5281/zenodo.21509581 | 6
FAB004_2E+6 | FABEST | 42CrMo4+QT | FAB004 | Axial | Unnotched dog-bone bar | -1 | 474.6079 | 0 | 130 | 2000000 | 0 |  |  | evento ambiguo: sin grieta | https://doi.org/10.5281/zenodo.21509581 | 6.30103
FAB004_5E+6 | FABEST | 42CrMo4+QT | FAB004 | Axial | Unnotched dog-bone bar | -1 | 452.0597 | 0 | 130 | 5000000 | 0 |  |  | evento ambiguo: sin grieta | https://doi.org/10.5281/zenodo.21509581 | 6.69897
FAB004_1E+7 | FABEST | 42CrMo4+QT | FAB004 | Axial | Unnotched dog-bone bar | -1 | 435.0027 | 0 | 130 | 10000000 | 0 |  |  | evento ambiguo: sin grieta | https://doi.org/10.5281/zenodo.21509581 | 7
FAB004_2E+7 | FABEST | 42CrMo4+QT | FAB004 | Axial | Unnotched dog-bone bar | -1 | 417.9456 | 0 | 130 | 20000000 | 0 |  |  | evento ambiguo: sin grieta | https://doi.org/10.5281/zenodo.21509581 | 7.30103
FAB004_5E+7 | FABEST | 42CrMo4+QT | FAB004 | Axial | Unnotched dog-bone bar | -1 | 395.3975 | 0 | 130 | 50000000 | 0 |  |  | evento ambiguo: sin grieta | https://doi.org/10.5281/zenodo.21509581 | 7.69897
FAB004_1E+8 | FABEST | 42CrMo4+QT | FAB004 | Axial | Unnotched dog-bone bar | -1 | 378.3404 | 0 | 130 | 100000000 | 0 |  |  | evento ambiguo: sin grieta | https://doi.org/10.5281/zenodo.21509581 | 8
FAB005_1E+3 | FABEST | 42CrMo4+QT | FAB005 | Axial | Unnotched hourglass hollow | -1 | 846.3858 | 0 | 130 | 1000 | 0 |  |  | evento ambiguo: sin grieta | https://doi.org/10.5281/zenodo.21509581 | 3
FAB005_2E+3 | FABEST | 42CrMo4+QT | FAB005 | Axial | Unnotched hourglass hollow | -1 | 794.5571 | 0 | 130 | 2000 | 0 |  |  | evento ambiguo: sin grieta | https://doi.org/10.5281/zenodo.21509581 | 3.30103
FAB005_5E+3 | FABEST | 42CrMo4+QT | FAB005 | Axial | Unnotched hourglass hollow | -1 | 730.8817 | 0 | 130 | 5000 | 0 |  |  | evento ambiguo: sin grieta | https://doi.org/10.5281/zenodo.21509581 | 3.69897
FAB005_1E+4 | FABEST | 42CrMo4+QT | FAB005 | Axial | Unnotched hourglass hollow | -1 | 686.126 | 0 | 130 | 10000 | 0 |  |  | evento ambiguo: sin grieta | https://doi.org/10.5281/zenodo.21509581 | 4
FAB005_2E+4 | FABEST | 42CrMo4+QT | FAB005 | Axial | Unnotched hourglass hollow | -1 | 644.1108 | 0 | 130 | 20000 | 0 |  |  | evento ambiguo: sin grieta | https://doi.org/10.5281/zenodo.21509581 | 4.30103
FAB005_5E+4 | FABEST | 42CrMo4+QT | FAB005 | Axial | Unnotched hourglass hollow | -1 | 592.4921 | 0 | 130 | 50000 | 0 |  |  | evento ambiguo: sin grieta | https://doi.org/10.5281/zenodo.21509581 | 4.69897
FAB005_1E+5 | FABEST | 42CrMo4+QT | FAB005 | Axial | Unnotched hourglass hollow | -1 | 556.2107 | 0 | 130 | 100000 | 0 |  |  | evento ambiguo: sin grieta | https://doi.org/10.5281/zenodo.21509581 | 5
FAB005_2E+5 | FABEST | 42CrMo4+QT | FAB005 | Axial | Unnotched hourglass hollow | -1 | 522.151 | 0 | 130 | 200000 | 0 |  |  | evento ambiguo: sin grieta | https://doi.org/10.5281/zenodo.21509581 | 5.30103
FAB005_5E+5 | FABEST | 42CrMo4+QT | FAB005 | Axial | Unnotched hourglass hollow | -1 | 480.3061 | 0 | 130 | 500000 | 0 |  |  | evento ambiguo: sin grieta | https://doi.org/10.5281/zenodo.21509581 | 5.69897
FAB005_1E+6 | FABEST | 42CrMo4+QT | FAB005 | Axial | Unnotched hourglass hollow | -1 | 450.8944 | 0 | 130 | 1000000 | 0 |  |  | evento ambiguo: sin grieta | https://doi.org/10.5281/zenodo.21509581 | 6
FAB005_2E+6 | FABEST | 42CrMo4+QT | FAB005 | Axial | Unnotched hourglass hollow | -1 | 423.2837 | 0 | 130 | 2000000 | 0 |  |  | evento ambiguo: sin grieta | https://doi.org/10.5281/zenodo.21509581 | 6.30103
FAB005_5E+6 | FABEST | 42CrMo4+QT | FAB005 | Axial | Unnotched hourglass hollow | -1 | 389.362 | 0 | 130 | 5000000 | 0 |  |  | evento ambiguo: sin grieta | https://doi.org/10.5281/zenodo.21509581 | 6.69897
FAB005_1E+7 | FABEST | 42CrMo4+QT | FAB005 | Axial | Unnotched hourglass hollow | -1 | 365.5193 | 0 | 130 | 10000000 | 0 |  |  | evento ambiguo: sin grieta | https://doi.org/10.5281/zenodo.21509581 | 7
FAB005_2E+7 | FABEST | 42CrMo4+QT | FAB005 | Axial | Unnotched hourglass hollow | -1 | 343.1366 | 0 | 130 | 20000000 | 0 |  |  | evento ambiguo: sin grieta | https://doi.org/10.5281/zenodo.21509581 | 7.30103
FAB005_5E+7 | FABEST | 42CrMo4+QT | FAB005 | Axial | Unnotched hourglass hollow | -1 | 315.6378 | 0 | 130 | 50000000 | 0 |  |  | evento ambiguo: sin grieta | https://doi.org/10.5281/zenodo.21509581 | 7.69897
FAB005_1E+8 | FABEST | 42CrMo4+QT | FAB005 | Axial | Unnotched hourglass hollow | -1 | 296.3096 | 0 | 130 | 100000000 | 0 |  |  | evento ambiguo: sin grieta | https://doi.org/10.5281/zenodo.21509581 | 8
FAB005_1E+3 | FABEST | 42CrMo4+QT | FAB005 | Axial | Unnotched hourglass hollow | -1 | 918.2234 | 0 | 130 | 1000 | 0 |  |  | evento ambiguo: sin grieta | https://doi.org/10.5281/zenodo.21509581 | 3
FAB005_2E+3 | FABEST | 42CrMo4+QT | FAB005 | Axial | Unnotched hourglass hollow | -1 | 858.9338 | 0 | 130 | 2000 | 0 |  |  | evento ambiguo: sin grieta | https://doi.org/10.5281/zenodo.21509581 | 3.30103
FAB005_5E+3 | FABEST | 42CrMo4+QT | FAB005 | Axial | Unnotched hourglass hollow | -1 | 754.5063 | 0 | 130 | 5000 | 0 |  |  | evento ambiguo: sin grieta | https://doi.org/10.5281/zenodo.21509581 | 3.69897
FAB005_1E+4 | FABEST | 42CrMo4+QT | FAB005 | Axial | Unnotched hourglass hollow | -1 | 674.9889 | 0 | 130 | 10000 | 0 |  |  | evento ambiguo: sin grieta | https://doi.org/10.5281/zenodo.21509581 | 4
FAB005_2E+4 | FABEST | 42CrMo4+QT | FAB005 | Axial | Unnotched hourglass hollow | -1 | 612.2136 | 0 | 130 | 20000 | 0 |  |  | evento ambiguo: sin grieta | https://doi.org/10.5281/zenodo.21509581 | 4.30103
FAB005_5E+4 | FABEST | 42CrMo4+QT | FAB005 | Axial | Unnotched hourglass hollow | -1 | 561.2676 | 0 | 130 | 50000 | 0 |  |  | evento ambiguo: sin grieta | https://doi.org/10.5281/zenodo.21509581 | 4.69897
FAB005_1E+5 | FABEST | 42CrMo4+QT | FAB005 | Axial | Unnotched hourglass hollow | -1 | 541.1275 | 0 | 130 | 100000 | 0 |  |  | evento ambiguo: sin grieta | https://doi.org/10.5281/zenodo.21509581 | 5
FAB005_2E+5 | FABEST | 42CrMo4+QT | FAB005 | Axial | Unnotched hourglass hollow | -1 | 530.3343 | 0 | 130 | 200000 | 0 |  |  | evento ambiguo: sin grieta | https://doi.org/10.5281/zenodo.21509581 | 5.30103
FAB005_5E+5 | FABEST | 42CrMo4+QT | FAB005 | Axial | Unnotched hourglass hollow | -1 | 523.6059 | 0 | 130 | 500000 | 0 |  |  | evento ambiguo: sin grieta | https://doi.org/10.5281/zenodo.21509581 | 5.69897
FAB005_1E+6 | FABEST | 42CrMo4+QT | FAB005 | Axial | Unnotched hourglass hollow | -1 | 521.3192 | 0 | 130 | 1000000 | 0 |  |  | evento ambiguo: sin grieta | https://doi.org/10.5281/zenodo.21509581 | 6
FAB005_2E+6 | FABEST | 42CrMo4+QT | FAB005 | Axial | Unnotched hourglass hollow | -1 | 520.1674 | 0 | 130 | 2000000 | 0 |  |  | evento ambiguo: sin grieta | https://doi.org/10.5281/zenodo.21509581 | 6.30103
FAB005_5E+6 | FABEST | 42CrMo4+QT | FAB005 | Axial | Unnotched hourglass hollow | -1 | 519.4735 | 0 | 130 | 5000000 | 0 |  |  | evento ambiguo: sin grieta | https://doi.org/10.5281/zenodo.21509581 | 6.69897
FAB005_1E+7 | FABEST | 42CrMo4+QT | FAB005 | Axial | Unnotched hourglass hollow | -1 | 519.2418 | 0 | 130 | 10000000 | 0 |  |  | evento ambiguo: sin grieta | https://doi.org/10.5281/zenodo.21509581 | 7
FAB005_2E+7 | FABEST | 42CrMo4+QT | FAB005 | Axial | Unnotched hourglass hollow | -1 | 519.1259 | 0 | 130 | 20000000 | 0 |  |  | evento ambiguo: sin grieta | https://doi.org/10.5281/zenodo.21509581 | 7.30103
FAB005_5E+7 | FABEST | 42CrMo4+QT | FAB005 | Axial | Unnotched hourglass hollow | -1 | 519.0563 | 0 | 130 | 50000000 | 0 |  |  | evento ambiguo: sin grieta | https://doi.org/10.5281/zenodo.21509581 | 7.69897
FAB005_1E+8 | FABEST | 42CrMo4+QT | FAB005 | Axial | Unnotched hourglass hollow | -1 | 519.0331 | 0 | 130 | 100000000 | 0 |  |  | evento ambiguo: sin grieta | https://doi.org/10.5281/zenodo.21509581 | 8
FAB005_1E+3 | FABEST | 42CrMo4+QT | FAB005 | Axial | Unnotched hourglass hollow | -1 | 820.7644 | 0 | 130 | 1000 | 0 |  |  | evento ambiguo: sin grieta | https://doi.org/10.5281/zenodo.21509581 | 3
FAB005_2E+3 | FABEST | 42CrMo4+QT | FAB005 | Axial | Unnotched hourglass hollow | -1 | 781.2451 | 0 | 130 | 2000 | 0 |  |  | evento ambiguo: sin grieta | https://doi.org/10.5281/zenodo.21509581 | 3.30103
FAB005_5E+3 | FABEST | 42CrMo4+QT | FAB005 | Axial | Unnotched hourglass hollow | -1 | 729.0036 | 0 | 130 | 5000 | 0 |  |  | evento ambiguo: sin grieta | https://doi.org/10.5281/zenodo.21509581 | 3.69897
FAB005_1E+4 | FABEST | 42CrMo4+QT | FAB005 | Axial | Unnotched hourglass hollow | -1 | 689.4843 | 0 | 130 | 10000 | 0 |  |  | evento ambiguo: sin grieta | https://doi.org/10.5281/zenodo.21509581 | 4
FAB005_2E+4 | FABEST | 42CrMo4+QT | FAB005 | Axial | Unnotched hourglass hollow | -1 | 649.9651 | 0 | 130 | 20000 | 0 |  |  | evento ambiguo: sin grieta | https://doi.org/10.5281/zenodo.21509581 | 4.30103
FAB005_5E+4 | FABEST | 42CrMo4+QT | FAB005 | Axial | Unnotched hourglass hollow | -1 | 597.7235 | 0 | 130 | 50000 | 0 |  |  | evento ambiguo: sin grieta | https://doi.org/10.5281/zenodo.21509581 | 4.69897
FAB005_1E+5 | FABEST | 42CrMo4+QT | FAB005 | Axial | Unnotched hourglass hollow | -1 | 558.2043 | 0 | 130 | 100000 | 0 |  |  | evento ambiguo: sin grieta | https://doi.org/10.5281/zenodo.21509581 | 5
FAB005_2E+5 | FABEST | 42CrMo4+QT | FAB005 | Axial | Unnotched hourglass hollow | -1 | 518.6851 | 0 | 130 | 200000 | 0 |  |  | evento ambiguo: sin grieta | https://doi.org/10.5281/zenodo.21509581 | 5.30103
FAB005_5E+5 | FABEST | 42CrMo4+QT | FAB005 | Axial | Unnotched hourglass hollow | -1 | 466.4435 | 0 | 130 | 500000 | 0 |  |  | evento ambiguo: sin grieta | https://doi.org/10.5281/zenodo.21509581 | 5.69897
FAB005_1E+6 | FABEST | 42CrMo4+QT | FAB005 | Axial | Unnotched hourglass hollow | -1 | 426.9243 | 0 | 130 | 1000000 | 0 |  |  | evento ambiguo: sin grieta | https://doi.org/10.5281/zenodo.21509581 | 6
FAB005_2E+6 | FABEST | 42CrMo4+QT | FAB005 | Axial | Unnotched hourglass hollow | -1 | 387.4051 | 0 | 130 | 2000000 | 0 |  |  | evento ambiguo: sin grieta | https://doi.org/10.5281/zenodo.21509581 | 6.30103
FAB005_5E+6 | FABEST | 42CrMo4+QT | FAB005 | Axial | Unnotched hourglass hollow | -1 | 335.1635 | 0 | 130 | 5000000 | 0 |  |  | evento ambiguo: sin grieta | https://doi.org/10.5281/zenodo.21509581 | 6.69897
FAB005_1E+7 | FABEST | 42CrMo4+QT | FAB005 | Axial | Unnotched hourglass hollow | -1 | 295.6443 | 0 | 130 | 10000000 | 0 |  |  | evento ambiguo: sin grieta | https://doi.org/10.5281/zenodo.21509581 | 7
FAB005_2E+7 | FABEST | 42CrMo4+QT | FAB005 | Axial | Unnotched hourglass hollow | -1 | 256.125 | 0 | 130 | 20000000 | 0 |  |  | evento ambiguo: sin grieta | https://doi.org/10.5281/zenodo.21509581 | 7.30103
FAB005_5E+7 | FABEST | 42CrMo4+QT | FAB005 | Axial | Unnotched hourglass hollow | -1 | 203.8835 | 0 | 130 | 50000000 | 0 |  |  | evento ambiguo: sin grieta | https://doi.org/10.5281/zenodo.21509581 | 7.69897
FAB005_1E+8 | FABEST | 42CrMo4+QT | FAB005 | Axial | Unnotched hourglass hollow | -1 | 164.3642 | 0 | 130 | 100000000 | 0 |  |  | evento ambiguo: sin grieta | https://doi.org/10.5281/zenodo.21509581 | 8
FAB006_1E+3 | FABEST | 42CrMo4+QT | FAB006 | Axial | Unnotched dog-bone hollow | -1 | 760.267 | 0 | 100 | 1000 | 0 |  |  | evento ambiguo: sin grieta | https://doi.org/10.5281/zenodo.21509581 | 3
FAB006_2E+3 | FABEST | 42CrMo4+QT | FAB006 | Axial | Unnotched dog-bone hollow | -1 | 720.2438 | 0 | 100 | 2000 | 0 |  |  | evento ambiguo: sin grieta | https://doi.org/10.5281/zenodo.21509581 | 3.30103
FAB006_5E+3 | FABEST | 42CrMo4+QT | FAB006 | Axial | Unnotched dog-bone hollow | -1 | 670.5512 | 0 | 100 | 5000 | 0 |  |  | evento ambiguo: sin grieta | https://doi.org/10.5281/zenodo.21509581 | 3.69897
FAB006_1E+4 | FABEST | 42CrMo4+QT | FAB006 | Axial | Unnotched dog-bone hollow | -1 | 635.2511 | 0 | 100 | 10000 | 0 |  |  | evento ambiguo: sin grieta | https://doi.org/10.5281/zenodo.21509581 | 4
FAB006_2E+4 | FABEST | 42CrMo4+QT | FAB006 | Axial | Unnotched dog-bone hollow | -1 | 601.8092 | 0 | 100 | 20000 | 0 |  |  | evento ambiguo: sin grieta | https://doi.org/10.5281/zenodo.21509581 | 4.30103
FAB006_5E+4 | FABEST | 42CrMo4+QT | FAB006 | Axial | Unnotched dog-bone hollow | -1 | 560.2879 | 0 | 100 | 50000 | 0 |  |  | evento ambiguo: sin grieta | https://doi.org/10.5281/zenodo.21509581 | 4.69897
FAB006_1E+5 | FABEST | 42CrMo4+QT | FAB006 | Axial | Unnotched dog-bone hollow | -1 | 530.7924 | 0 | 100 | 100000 | 0 |  |  | evento ambiguo: sin grieta | https://doi.org/10.5281/zenodo.21509581 | 5
FAB006_2E+5 | FABEST | 42CrMo4+QT | FAB006 | Axial | Unnotched dog-bone hollow | -1 | 502.8496 | 0 | 100 | 200000 | 0 |  |  | evento ambiguo: sin grieta | https://doi.org/10.5281/zenodo.21509581 | 5.30103
FAB006_5E+5 | FABEST | 42CrMo4+QT | FAB006 | Axial | Unnotched dog-bone hollow | -1 | 468.1559 | 0 | 100 | 500000 | 0 |  |  | evento ambiguo: sin grieta | https://doi.org/10.5281/zenodo.21509581 | 5.69897
FAB006_1E+6 | FABEST | 42CrMo4+QT | FAB006 | Axial | Unnotched dog-bone hollow | -1 | 443.5105 | 0 | 100 | 1000000 | 0 |  |  | evento ambiguo: sin grieta | https://doi.org/10.5281/zenodo.21509581 | 6
FAB006_2E+6 | FABEST | 42CrMo4+QT | FAB006 | Axial | Unnotched dog-bone hollow | -1 | 420.1626 | 0 | 100 | 2000000 | 0 |  |  | evento ambiguo: sin grieta | https://doi.org/10.5281/zenodo.21509581 | 6.30103
FAB006_5E+6 | FABEST | 42CrMo4+QT | FAB006 | Axial | Unnotched dog-bone hollow | -1 | 391.1738 | 0 | 100 | 5000000 | 0 |  |  | evento ambiguo: sin grieta | https://doi.org/10.5281/zenodo.21509581 | 6.69897
FAB006_1E+7 | FABEST | 42CrMo4+QT | FAB006 | Axial | Unnotched dog-bone hollow | -1 | 370.581 | 0 | 100 | 10000000 | 0 |  |  | evento ambiguo: sin grieta | https://doi.org/10.5281/zenodo.21509581 | 7
FAB006_2E+7 | FABEST | 42CrMo4+QT | FAB006 | Axial | Unnotched dog-bone hollow | -1 | 351.0723 | 0 | 100 | 20000000 | 0 |  |  | evento ambiguo: sin grieta | https://doi.org/10.5281/zenodo.21509581 | 7.30103
FAB006_5E+7 | FABEST | 42CrMo4+QT | FAB006 | Axial | Unnotched dog-bone hollow | -1 | 326.8504 | 0 | 100 | 50000000 | 0 |  |  | evento ambiguo: sin grieta | https://doi.org/10.5281/zenodo.21509581 | 7.69897
FAB006_1E+8 | FABEST | 42CrMo4+QT | FAB006 | Axial | Unnotched dog-bone hollow | -1 | 309.6438 | 0 | 100 | 100000000 | 0 |  |  | evento ambiguo: sin grieta | https://doi.org/10.5281/zenodo.21509581 | 8
FAB006_1E+3 | FABEST | 42CrMo4+QT | FAB006 | Axial | Unnotched dog-bone hollow | -1 | 695.503 | 0 | 100 | 1000 | 0 |  |  | evento ambiguo: sin grieta | https://doi.org/10.5281/zenodo.21509581 | 3
FAB006_2E+3 | FABEST | 42CrMo4+QT | FAB006 | Axial | Unnotched dog-bone hollow | -1 | 689.0423 | 0 | 100 | 2000 | 0 |  |  | evento ambiguo: sin grieta | https://doi.org/10.5281/zenodo.21509581 | 3.30103
FAB006_5E+3 | FABEST | 42CrMo4+QT | FAB006 | Axial | Unnotched dog-bone hollow | -1 | 671.8283 | 0 | 100 | 5000 | 0 |  |  | evento ambiguo: sin grieta | https://doi.org/10.5281/zenodo.21509581 | 3.69897
FAB006_1E+4 | FABEST | 42CrMo4+QT | FAB006 | Axial | Unnotched dog-bone hollow | -1 | 648.7576 | 0 | 100 | 10000 | 0 |  |  | evento ambiguo: sin grieta | https://doi.org/10.5281/zenodo.21509581 | 4
FAB006_2E+4 | FABEST | 42CrMo4+QT | FAB006 | Axial | Unnotched dog-bone hollow | -1 | 616.1909 | 0 | 100 | 20000 | 0 |  |  | evento ambiguo: sin grieta | https://doi.org/10.5281/zenodo.21509581 | 4.30103
FAB006_5E+4 | FABEST | 42CrMo4+QT | FAB006 | Axial | Unnotched dog-bone hollow | -1 | 566.6107 | 0 | 100 | 50000 | 0 |  |  | evento ambiguo: sin grieta | https://doi.org/10.5281/zenodo.21509581 | 4.69897
FAB006_1E+5 | FABEST | 42CrMo4+QT | FAB006 | Axial | Unnotched dog-bone hollow | -1 | 534.2506 | 0 | 100 | 100000 | 0 |  |  | evento ambiguo: sin grieta | https://doi.org/10.5281/zenodo.21509581 | 5
FAB006_2E+5 | FABEST | 42CrMo4+QT | FAB006 | Axial | Unnotched dog-bone hollow | -1 | 511.4141 | 0 | 100 | 200000 | 0 |  |  | evento ambiguo: sin grieta | https://doi.org/10.5281/zenodo.21509581 | 5.30103
FAB006_5E+5 | FABEST | 42CrMo4+QT | FAB006 | Axial | Unnotched dog-bone hollow | -1 | 494.4144 | 0 | 100 | 500000 | 0 |  |  | evento ambiguo: sin grieta | https://doi.org/10.5281/zenodo.21509581 | 5.69897
FAB006_1E+6 | FABEST | 42CrMo4+QT | FAB006 | Axial | Unnotched dog-bone hollow | -1 | 488.0415 | 0 | 100 | 1000000 | 0 |  |  | evento ambiguo: sin grieta | https://doi.org/10.5281/zenodo.21509581 | 6
FAB006_2E+6 | FABEST | 42CrMo4+QT | FAB006 | Axial | Unnotched dog-bone hollow | -1 | 484.7033 | 0 | 100 | 2000000 | 0 |  |  | evento ambiguo: sin grieta | https://doi.org/10.5281/zenodo.21509581 | 6.30103
FAB006_5E+6 | FABEST | 42CrMo4+QT | FAB006 | Axial | Unnotched dog-bone hollow | -1 | 482.6489 | 0 | 100 | 5000000 | 0 |  |  | evento ambiguo: sin grieta | https://doi.org/10.5281/zenodo.21509581 | 6.69897
FAB006_1E+7 | FABEST | 42CrMo4+QT | FAB006 | Axial | Unnotched dog-bone hollow | -1 | 481.9553 | 0 | 100 | 10000000 | 0 |  |  | evento ambiguo: sin grieta | https://doi.org/10.5281/zenodo.21509581 | 7
FAB006_2E+7 | FABEST | 42CrMo4+QT | FAB006 | Axial | Unnotched dog-bone hollow | -1 | 481.6068 | 0 | 100 | 20000000 | 0 |  |  | evento ambiguo: sin grieta | https://doi.org/10.5281/zenodo.21509581 | 7.30103
FAB006_5E+7 | FABEST | 42CrMo4+QT | FAB006 | Axial | Unnotched dog-bone hollow | -1 | 481.3972 | 0 | 100 | 50000000 | 0 |  |  | evento ambiguo: sin grieta | https://doi.org/10.5281/zenodo.21509581 | 7.69897
FAB006_1E+8 | FABEST | 42CrMo4+QT | FAB006 | Axial | Unnotched dog-bone hollow | -1 | 481.3272 | 0 | 100 | 100000000 | 0 |  |  | evento ambiguo: sin grieta | https://doi.org/10.5281/zenodo.21509581 | 8
FAB006_1E+3 | FABEST | 42CrMo4+QT | FAB006 | Axial | Unnotched dog-bone hollow | -1 | 742.0883 | 0 | 100 | 1000 | 0 |  |  | evento ambiguo: sin grieta | https://doi.org/10.5281/zenodo.21509581 | 3
FAB006_2E+3 | FABEST | 42CrMo4+QT | FAB006 | Axial | Unnotched dog-bone hollow | -1 | 710.6437 | 0 | 100 | 2000 | 0 |  |  | evento ambiguo: sin grieta | https://doi.org/10.5281/zenodo.21509581 | 3.30103
FAB006_5E+3 | FABEST | 42CrMo4+QT | FAB006 | Axial | Unnotched dog-bone hollow | -1 | 669.0763 | 0 | 100 | 5000 | 0 |  |  | evento ambiguo: sin grieta | https://doi.org/10.5281/zenodo.21509581 | 3.69897
FAB006_1E+4 | FABEST | 42CrMo4+QT | FAB006 | Axial | Unnotched dog-bone hollow | -1 | 637.6318 | 0 | 100 | 10000 | 0 |  |  | evento ambiguo: sin grieta | https://doi.org/10.5281/zenodo.21509581 | 4
FAB006_2E+4 | FABEST | 42CrMo4+QT | FAB006 | Axial | Unnotched dog-bone hollow | -1 | 606.1872 | 0 | 100 | 20000 | 0 |  |  | evento ambiguo: sin grieta | https://doi.org/10.5281/zenodo.21509581 | 4.30103
FAB006_5E+4 | FABEST | 42CrMo4+QT | FAB006 | Axial | Unnotched dog-bone hollow | -1 | 564.6198 | 0 | 100 | 50000 | 0 |  |  | evento ambiguo: sin grieta | https://doi.org/10.5281/zenodo.21509581 | 4.69897
FAB006_1E+5 | FABEST | 42CrMo4+QT | FAB006 | Axial | Unnotched dog-bone hollow | -1 | 533.1753 | 0 | 100 | 100000 | 0 |  |  | evento ambiguo: sin grieta | https://doi.org/10.5281/zenodo.21509581 | 5
FAB006_2E+5 | FABEST | 42CrMo4+QT | FAB006 | Axial | Unnotched dog-bone hollow | -1 | 501.7308 | 0 | 100 | 200000 | 0 |  |  | evento ambiguo: sin grieta | https://doi.org/10.5281/zenodo.21509581 | 5.30103
FAB006_5E+5 | FABEST | 42CrMo4+QT | FAB006 | Axial | Unnotched dog-bone hollow | -1 | 460.1633 | 0 | 100 | 500000 | 0 |  |  | evento ambiguo: sin grieta | https://doi.org/10.5281/zenodo.21509581 | 5.69897
FAB006_1E+6 | FABEST | 42CrMo4+QT | FAB006 | Axial | Unnotched dog-bone hollow | -1 | 428.7188 | 0 | 100 | 1000000 | 0 |  |  | evento ambiguo: sin grieta | https://doi.org/10.5281/zenodo.21509581 | 6
FAB006_2E+6 | FABEST | 42CrMo4+QT | FAB006 | Axial | Unnotched dog-bone hollow | -1 | 397.2743 | 0 | 100 | 2000000 | 0 |  |  | evento ambiguo: sin grieta | https://doi.org/10.5281/zenodo.21509581 | 6.30103
FAB006_5E+6 | FABEST | 42CrMo4+QT | FAB006 | Axial | Unnotched dog-bone hollow | -1 | 355.7069 | 0 | 100 | 5000000 | 0 |  |  | evento ambiguo: sin grieta | https://doi.org/10.5281/zenodo.21509581 | 6.69897
FAB006_1E+7 | FABEST | 42CrMo4+QT | FAB006 | Axial | Unnotched dog-bone hollow | -1 | 324.2623 | 0 | 100 | 10000000 | 0 |  |  | evento ambiguo: sin grieta | https://doi.org/10.5281/zenodo.21509581 | 7
FAB006_2E+7 | FABEST | 42CrMo4+QT | FAB006 | Axial | Unnotched dog-bone hollow | -1 | 292.8178 | 0 | 100 | 20000000 | 0 |  |  | evento ambiguo: sin grieta | https://doi.org/10.5281/zenodo.21509581 | 7.30103
FAB006_5E+7 | FABEST | 42CrMo4+QT | FAB006 | Axial | Unnotched dog-bone hollow | -1 | 251.2504 | 0 | 100 | 50000000 | 0 |  |  | evento ambiguo: sin grieta | https://doi.org/10.5281/zenodo.21509581 | 7.69897
FAB006_1E+8 | FABEST | 42CrMo4+QT | FAB006 | Axial | Unnotched dog-bone hollow | -1 | 219.8058 | 0 | 100 | 100000000 | 0 |  |  | evento ambiguo: sin grieta | https://doi.org/10.5281/zenodo.21509581 | 8
FAB007_1E+3 | FABEST | 42CrMo4+QT | FAB007 | Axial | Unnotched hourglass hollow | -1 | 922.517 | 0 | 164 | 1000 | 0 |  |  | evento ambiguo: sin grieta | https://doi.org/10.5281/zenodo.21509581 | 3
FAB007_2E+3 | FABEST | 42CrMo4+QT | FAB007 | Axial | Unnotched hourglass hollow | -1 | 866.1926 | 0 | 164 | 2000 | 0 |  |  | evento ambiguo: sin grieta | https://doi.org/10.5281/zenodo.21509581 | 3.30103
FAB007_5E+3 | FABEST | 42CrMo4+QT | FAB007 | Axial | Unnotched hourglass hollow | -1 | 796.9787 | 0 | 164 | 5000 | 0 |  |  | evento ambiguo: sin grieta | https://doi.org/10.5281/zenodo.21509581 | 3.69897
FAB007_1E+4 | FABEST | 42CrMo4+QT | FAB007 | Axial | Unnotched hourglass hollow | -1 | 748.3191 | 0 | 164 | 10000 | 0 |  |  | evento ambiguo: sin grieta | https://doi.org/10.5281/zenodo.21509581 | 4
FAB007_2E+4 | FABEST | 42CrMo4+QT | FAB007 | Axial | Unnotched hourglass hollow | -1 | 702.6304 | 0 | 164 | 20000 | 0 |  |  | evento ambiguo: sin grieta | https://doi.org/10.5281/zenodo.21509581 | 4.30103
FAB007_5E+4 | FABEST | 42CrMo4+QT | FAB007 | Axial | Unnotched hourglass hollow | -1 | 646.4861 | 0 | 164 | 50000 | 0 |  |  | evento ambiguo: sin grieta | https://doi.org/10.5281/zenodo.21509581 | 4.69897
FAB007_1E+5 | FABEST | 42CrMo4+QT | FAB007 | Axial | Unnotched hourglass hollow | -1 | 607.0148 | 0 | 164 | 100000 | 0 |  |  | evento ambiguo: sin grieta | https://doi.org/10.5281/zenodo.21509581 | 5
FAB007_2E+5 | FABEST | 42CrMo4+QT | FAB007 | Axial | Unnotched hourglass hollow | -1 | 569.9535 | 0 | 164 | 200000 | 0 |  |  | evento ambiguo: sin grieta | https://doi.org/10.5281/zenodo.21509581 | 5.30103
FAB007_5E+5 | FABEST | 42CrMo4+QT | FAB007 | Axial | Unnotched hourglass hollow | -1 | 524.4108 | 0 | 164 | 500000 | 0 |  |  | evento ambiguo: sin grieta | https://doi.org/10.5281/zenodo.21509581 | 5.69897
FAB007_1E+6 | FABEST | 42CrMo4+QT | FAB007 | Axial | Unnotched hourglass hollow | -1 | 492.3929 | 0 | 164 | 1000000 | 0 |  |  | evento ambiguo: sin grieta | https://doi.org/10.5281/zenodo.21509581 | 6
FAB007_2E+6 | FABEST | 42CrMo4+QT | FAB007 | Axial | Unnotched hourglass hollow | -1 | 462.3298 | 0 | 164 | 2000000 | 0 |  |  | evento ambiguo: sin grieta | https://doi.org/10.5281/zenodo.21509581 | 6.30103
FAB007_5E+6 | FABEST | 42CrMo4+QT | FAB007 | Axial | Unnotched hourglass hollow | -1 | 425.3869 | 0 | 164 | 5000000 | 0 |  |  | evento ambiguo: sin grieta | https://doi.org/10.5281/zenodo.21509581 | 6.69897
FAB007_1E+7 | FABEST | 42CrMo4+QT | FAB007 | Axial | Unnotched hourglass hollow | -1 | 399.4149 | 0 | 164 | 10000000 | 0 |  |  | evento ambiguo: sin grieta | https://doi.org/10.5281/zenodo.21509581 | 7
FAB007_2E+7 | FABEST | 42CrMo4+QT | FAB007 | Axial | Unnotched hourglass hollow | -1 | 375.0286 | 0 | 164 | 20000000 | 0 |  |  | evento ambiguo: sin grieta | https://doi.org/10.5281/zenodo.21509581 | 7.30103
FAB007_5E+7 | FABEST | 42CrMo4+QT | FAB007 | Axial | Unnotched hourglass hollow | -1 | 345.0615 | 0 | 164 | 50000000 | 0 |  |  | evento ambiguo: sin grieta | https://doi.org/10.5281/zenodo.21509581 | 7.69897
FAB007_1E+8 | FABEST | 42CrMo4+QT | FAB007 | Axial | Unnotched hourglass hollow | -1 | 323.9938 | 0 | 164 | 100000000 | 0 |  |  | evento ambiguo: sin grieta | https://doi.org/10.5281/zenodo.21509581 | 8
FAB007_1E+3 | FABEST | 42CrMo4+QT | FAB007 | Axial | Unnotched hourglass hollow | -1 | 749.8363 | 0 | 164 | 1000 | 0 |  |  | evento ambiguo: sin grieta | https://doi.org/10.5281/zenodo.21509581 | 3
FAB007_2E+3 | FABEST | 42CrMo4+QT | FAB007 | Axial | Unnotched hourglass hollow | -1 | 746.2871 | 0 | 164 | 2000 | 0 |  |  | evento ambiguo: sin grieta | https://doi.org/10.5281/zenodo.21509581 | 3.30103
FAB007_5E+3 | FABEST | 42CrMo4+QT | FAB007 | Axial | Unnotched hourglass hollow | -1 | 736.2858 | 0 | 164 | 5000 | 0 |  |  | evento ambiguo: sin grieta | https://doi.org/10.5281/zenodo.21509581 | 3.69897
FAB007_1E+4 | FABEST | 42CrMo4+QT | FAB007 | Axial | Unnotched hourglass hollow | -1 | 721.4963 | 0 | 164 | 10000 | 0 |  |  | evento ambiguo: sin grieta | https://doi.org/10.5281/zenodo.21509581 | 4
FAB007_2E+4 | FABEST | 42CrMo4+QT | FAB007 | Axial | Unnotched hourglass hollow | -1 | 697.389 | 0 | 164 | 20000 | 0 |  |  | evento ambiguo: sin grieta | https://doi.org/10.5281/zenodo.21509581 | 4.30103
FAB007_5E+4 | FABEST | 42CrMo4+QT | FAB007 | Axial | Unnotched hourglass hollow | -1 | 651.0486 | 0 | 164 | 50000 | 0 |  |  | evento ambiguo: sin grieta | https://doi.org/10.5281/zenodo.21509581 | 4.69897
FAB007_1E+5 | FABEST | 42CrMo4+QT | FAB007 | Axial | Unnotched hourglass hollow | -1 | 612.0245 | 0 | 164 | 100000 | 0 |  |  | evento ambiguo: sin grieta | https://doi.org/10.5281/zenodo.21509581 | 5
FAB007_2E+5 | FABEST | 42CrMo4+QT | FAB007 | Axial | Unnotched hourglass hollow | -1 | 578.6359 | 0 | 164 | 200000 | 0 |  |  | evento ambiguo: sin grieta | https://doi.org/10.5281/zenodo.21509581 | 5.30103
FAB007_5E+5 | FABEST | 42CrMo4+QT | FAB007 | Axial | Unnotched hourglass hollow | -1 | 549.6902 | 0 | 164 | 500000 | 0 |  |  | evento ambiguo: sin grieta | https://doi.org/10.5281/zenodo.21509581 | 5.69897
FAB007_1E+6 | FABEST | 42CrMo4+QT | FAB007 | Axial | Unnotched hourglass hollow | -1 | 537.7573 | 0 | 164 | 1000000 | 0 |  |  | evento ambiguo: sin grieta | https://doi.org/10.5281/zenodo.21509581 | 6
FAB007_2E+6 | FABEST | 42CrMo4+QT | FAB007 | Axial | Unnotched hourglass hollow | -1 | 531.2429 | 0 | 164 | 2000000 | 0 |  |  | evento ambiguo: sin grieta | https://doi.org/10.5281/zenodo.21509581 | 6.30103
FAB007_5E+6 | FABEST | 42CrMo4+QT | FAB007 | Axial | Unnotched hourglass hollow | -1 | 527.139 | 0 | 164 | 5000000 | 0 |  |  | evento ambiguo: sin grieta | https://doi.org/10.5281/zenodo.21509581 | 6.69897
FAB007_1E+7 | FABEST | 42CrMo4+QT | FAB007 | Axial | Unnotched hourglass hollow | -1 | 525.7366 | 0 | 164 | 10000000 | 0 |  |  | evento ambiguo: sin grieta | https://doi.org/10.5281/zenodo.21509581 | 7
FAB007_2E+7 | FABEST | 42CrMo4+QT | FAB007 | Axial | Unnotched hourglass hollow | -1 | 525.0287 | 0 | 164 | 20000000 | 0 |  |  | evento ambiguo: sin grieta | https://doi.org/10.5281/zenodo.21509581 | 7.30103
FAB007_5E+7 | FABEST | 42CrMo4+QT | FAB007 | Axial | Unnotched hourglass hollow | -1 | 524.6018 | 0 | 164 | 50000000 | 0 |  |  | evento ambiguo: sin grieta | https://doi.org/10.5281/zenodo.21509581 | 7.69897
FAB007_1E+8 | FABEST | 42CrMo4+QT | FAB007 | Axial | Unnotched hourglass hollow | -1 | 524.4592 | 0 | 164 | 100000000 | 0 |  |  | evento ambiguo: sin grieta | https://doi.org/10.5281/zenodo.21509581 | 8
FAB007_1E+3 | FABEST | 42CrMo4+QT | FAB007 | Axial | Unnotched hourglass hollow | -1 | 870.6478 | 0 | 164 | 1000 | 0 |  |  | evento ambiguo: sin grieta | https://doi.org/10.5281/zenodo.21509581 | 3
FAB007_2E+3 | FABEST | 42CrMo4+QT | FAB007 | Axial | Unnotched hourglass hollow | -1 | 831.4319 | 0 | 164 | 2000 | 0 |  |  | evento ambiguo: sin grieta | https://doi.org/10.5281/zenodo.21509581 | 3.30103
FAB007_5E+3 | FABEST | 42CrMo4+QT | FAB007 | Axial | Unnotched hourglass hollow | -1 | 779.5912 | 0 | 164 | 5000 | 0 |  |  | evento ambiguo: sin grieta | https://doi.org/10.5281/zenodo.21509581 | 3.69897
FAB007_1E+4 | FABEST | 42CrMo4+QT | FAB007 | Axial | Unnotched hourglass hollow | -1 | 740.3752 | 0 | 164 | 10000 | 0 |  |  | evento ambiguo: sin grieta | https://doi.org/10.5281/zenodo.21509581 | 4
FAB007_2E+4 | FABEST | 42CrMo4+QT | FAB007 | Axial | Unnotched hourglass hollow | -1 | 701.1593 | 0 | 164 | 20000 | 0 |  |  | evento ambiguo: sin grieta | https://doi.org/10.5281/zenodo.21509581 | 4.30103
FAB007_5E+4 | FABEST | 42CrMo4+QT | FAB007 | Axial | Unnotched hourglass hollow | -1 | 649.3186 | 0 | 164 | 50000 | 0 |  |  | evento ambiguo: sin grieta | https://doi.org/10.5281/zenodo.21509581 | 4.69897
FAB007_1E+5 | FABEST | 42CrMo4+QT | FAB007 | Axial | Unnotched hourglass hollow | -1 | 610.1027 | 0 | 164 | 100000 | 0 |  |  | evento ambiguo: sin grieta | https://doi.org/10.5281/zenodo.21509581 | 5
FAB007_2E+5 | FABEST | 42CrMo4+QT | FAB007 | Axial | Unnotched hourglass hollow | -1 | 570.8867 | 0 | 164 | 200000 | 0 |  |  | evento ambiguo: sin grieta | https://doi.org/10.5281/zenodo.21509581 | 5.30103
FAB007_5E+5 | FABEST | 42CrMo4+QT | FAB007 | Axial | Unnotched hourglass hollow | -1 | 519.046 | 0 | 164 | 500000 | 0 |  |  | evento ambiguo: sin grieta | https://doi.org/10.5281/zenodo.21509581 | 5.69897
FAB007_1E+6 | FABEST | 42CrMo4+QT | FAB007 | Axial | Unnotched hourglass hollow | -1 | 479.8301 | 0 | 164 | 1000000 | 0 |  |  | evento ambiguo: sin grieta | https://doi.org/10.5281/zenodo.21509581 | 6
FAB007_2E+6 | FABEST | 42CrMo4+QT | FAB007 | Axial | Unnotched hourglass hollow | -1 | 440.6141 | 0 | 164 | 2000000 | 0 |  |  | evento ambiguo: sin grieta | https://doi.org/10.5281/zenodo.21509581 | 6.30103
FAB007_5E+6 | FABEST | 42CrMo4+QT | FAB007 | Axial | Unnotched hourglass hollow | -1 | 388.7735 | 0 | 164 | 5000000 | 0 |  |  | evento ambiguo: sin grieta | https://doi.org/10.5281/zenodo.21509581 | 6.69897
FAB007_1E+7 | FABEST | 42CrMo4+QT | FAB007 | Axial | Unnotched hourglass hollow | -1 | 349.5575 | 0 | 164 | 10000000 | 0 |  |  | evento ambiguo: sin grieta | https://doi.org/10.5281/zenodo.21509581 | 7
FAB007_2E+7 | FABEST | 42CrMo4+QT | FAB007 | Axial | Unnotched hourglass hollow | -1 | 310.3416 | 0 | 164 | 20000000 | 0 |  |  | evento ambiguo: sin grieta | https://doi.org/10.5281/zenodo.21509581 | 7.30103
FAB007_5E+7 | FABEST | 42CrMo4+QT | FAB007 | Axial | Unnotched hourglass hollow | -1 | 258.5009 | 0 | 164 | 50000000 | 0 |  |  | evento ambiguo: sin grieta | https://doi.org/10.5281/zenodo.21509581 | 7.69897
FAB007_1E+8 | FABEST | 42CrMo4+QT | FAB007 | Axial | Unnotched hourglass hollow | -1 | 219.2849 | 0 | 164 | 100000000 | 0 |  |  | evento ambiguo: sin grieta | https://doi.org/10.5281/zenodo.21509581 | 8
FAB008_1E+3 | FABEST | 42CrMo4+QT | FAB008 | Axial | Unnotched dog-bone hollow | -1 | 867.5541 | 0 | 139 | 1000 | 0 |  |  | evento ambiguo: sin grieta | https://doi.org/10.5281/zenodo.21509581 | 3
FAB008_2E+3 | FABEST | 42CrMo4+QT | FAB008 | Axial | Unnotched dog-bone hollow | -1 | 806.2666 | 0 | 139 | 2000 | 0 |  |  | evento ambiguo: sin grieta | https://doi.org/10.5281/zenodo.21509581 | 3.30103
FAB008_5E+3 | FABEST | 42CrMo4+QT | FAB008 | Axial | Unnotched dog-bone hollow | -1 | 731.8426 | 0 | 139 | 5000 | 0 |  |  | evento ambiguo: sin grieta | https://doi.org/10.5281/zenodo.21509581 | 3.69897
FAB008_1E+4 | FABEST | 42CrMo4+QT | FAB008 | Axial | Unnotched dog-bone hollow | -1 | 680.1423 | 0 | 139 | 10000 | 0 |  |  | evento ambiguo: sin grieta | https://doi.org/10.5281/zenodo.21509581 | 4
FAB008_2E+4 | FABEST | 42CrMo4+QT | FAB008 | Axial | Unnotched dog-bone hollow | -1 | 632.0943 | 0 | 139 | 20000 | 0 |  |  | evento ambiguo: sin grieta | https://doi.org/10.5281/zenodo.21509581 | 4.30103
FAB008_5E+4 | FABEST | 42CrMo4+QT | FAB008 | Axial | Unnotched dog-bone hollow | -1 | 573.7476 | 0 | 139 | 50000 | 0 |  |  | evento ambiguo: sin grieta | https://doi.org/10.5281/zenodo.21509581 | 4.69897
FAB008_1E+5 | FABEST | 42CrMo4+QT | FAB008 | Axial | Unnotched dog-bone hollow | -1 | 533.2157 | 0 | 139 | 100000 | 0 |  |  | evento ambiguo: sin grieta | https://doi.org/10.5281/zenodo.21509581 | 5
FAB008_2E+5 | FABEST | 42CrMo4+QT | FAB008 | Axial | Unnotched dog-bone hollow | -1 | 495.5472 | 0 | 139 | 200000 | 0 |  |  | evento ambiguo: sin grieta | https://doi.org/10.5281/zenodo.21509581 | 5.30103
FAB008_5E+5 | FABEST | 42CrMo4+QT | FAB008 | Axial | Unnotched dog-bone hollow | -1 | 449.8048 | 0 | 139 | 500000 | 0 |  |  | evento ambiguo: sin grieta | https://doi.org/10.5281/zenodo.21509581 | 5.69897
FAB008_1E+6 | FABEST | 42CrMo4+QT | FAB008 | Axial | Unnotched dog-bone hollow | -1 | 418.0288 | 0 | 139 | 1000000 | 0 |  |  | evento ambiguo: sin grieta | https://doi.org/10.5281/zenodo.21509581 | 6
FAB008_2E+6 | FABEST | 42CrMo4+QT | FAB008 | Axial | Unnotched dog-bone hollow | -1 | 388.4975 | 0 | 139 | 2000000 | 0 |  |  | evento ambiguo: sin grieta | https://doi.org/10.5281/zenodo.21509581 | 6.30103
FAB008_5E+6 | FABEST | 42CrMo4+QT | FAB008 | Axial | Unnotched dog-bone hollow | -1 | 352.6365 | 0 | 139 | 5000000 | 0 |  |  | evento ambiguo: sin grieta | https://doi.org/10.5281/zenodo.21509581 | 6.69897
FAB008_1E+7 | FABEST | 42CrMo4+QT | FAB008 | Axial | Unnotched dog-bone hollow | -1 | 327.7248 | 0 | 139 | 10000000 | 0 |  |  | evento ambiguo: sin grieta | https://doi.org/10.5281/zenodo.21509581 | 7
FAB008_2E+7 | FABEST | 42CrMo4+QT | FAB008 | Axial | Unnotched dog-bone hollow | -1 | 304.573 | 0 | 139 | 20000000 | 0 |  |  | evento ambiguo: sin grieta | https://doi.org/10.5281/zenodo.21509581 | 7.30103
FAB008_5E+7 | FABEST | 42CrMo4+QT | FAB008 | Axial | Unnotched dog-bone hollow | -1 | 276.4588 | 0 | 139 | 50000000 | 0 |  |  | evento ambiguo: sin grieta | https://doi.org/10.5281/zenodo.21509581 | 7.69897
FAB008_1E+8 | FABEST | 42CrMo4+QT | FAB008 | Axial | Unnotched dog-bone hollow | -1 | 256.9287 | 0 | 139 | 100000000 | 0 |  |  | evento ambiguo: sin grieta | https://doi.org/10.5281/zenodo.21509581 | 8
FAB008_1E+3 | FABEST | 42CrMo4+QT | FAB008 | Axial | Unnotched dog-bone hollow | -1 | 725.3682 | 0 | 139 | 1000 | 0 |  |  | evento ambiguo: sin grieta | https://doi.org/10.5281/zenodo.21509581 | 3
FAB008_2E+3 | FABEST | 42CrMo4+QT | FAB008 | Axial | Unnotched dog-bone hollow | -1 | 719.0044 | 0 | 139 | 2000 | 0 |  |  | evento ambiguo: sin grieta | https://doi.org/10.5281/zenodo.21509581 | 3.30103
FAB008_5E+3 | FABEST | 42CrMo4+QT | FAB008 | Axial | Unnotched dog-bone hollow | -1 | 701.6446 | 0 | 139 | 5000 | 0 |  |  | evento ambiguo: sin grieta | https://doi.org/10.5281/zenodo.21509581 | 3.69897
FAB008_1E+4 | FABEST | 42CrMo4+QT | FAB008 | Axial | Unnotched dog-bone hollow | -1 | 677.4237 | 0 | 139 | 10000 | 0 |  |  | evento ambiguo: sin grieta | https://doi.org/10.5281/zenodo.21509581 | 4
FAB008_2E+4 | FABEST | 42CrMo4+QT | FAB008 | Axial | Unnotched dog-bone hollow | -1 | 641.2661 | 0 | 139 | 20000 | 0 |  |  | evento ambiguo: sin grieta | https://doi.org/10.5281/zenodo.21509581 | 4.30103
FAB008_5E+4 | FABEST | 42CrMo4+QT | FAB008 | Axial | Unnotched dog-bone hollow | -1 | 581.4329 | 0 | 139 | 50000 | 0 |  |  | evento ambiguo: sin grieta | https://doi.org/10.5281/zenodo.21509581 | 4.69897
FAB008_1E+5 | FABEST | 42CrMo4+QT | FAB008 | Axial | Unnotched dog-bone hollow | -1 | 538.9911 | 0 | 139 | 100000 | 0 |  |  | evento ambiguo: sin grieta | https://doi.org/10.5281/zenodo.21509581 | 5
FAB008_2E+5 | FABEST | 42CrMo4+QT | FAB008 | Axial | Unnotched dog-bone hollow | -1 | 507.3029 | 0 | 139 | 200000 | 0 |  |  | evento ambiguo: sin grieta | https://doi.org/10.5281/zenodo.21509581 | 5.30103
FAB008_5E+5 | FABEST | 42CrMo4+QT | FAB008 | Axial | Unnotched dog-bone hollow | -1 | 482.732 | 0 | 139 | 500000 | 0 |  |  | evento ambiguo: sin grieta | https://doi.org/10.5281/zenodo.21509581 | 5.69897
FAB008_1E+6 | FABEST | 42CrMo4+QT | FAB008 | Axial | Unnotched dog-bone hollow | -1 | 473.2976 | 0 | 139 | 1000000 | 0 |  |  | evento ambiguo: sin grieta | https://doi.org/10.5281/zenodo.21509581 | 6
FAB008_2E+6 | FABEST | 42CrMo4+QT | FAB008 | Axial | Unnotched dog-bone hollow | -1 | 468.3063 | 0 | 139 | 2000000 | 0 |  |  | evento ambiguo: sin grieta | https://doi.org/10.5281/zenodo.21509581 | 6.30103
FAB008_5E+6 | FABEST | 42CrMo4+QT | FAB008 | Axial | Unnotched dog-bone hollow | -1 | 465.2176 | 0 | 139 | 5000000 | 0 |  |  | evento ambiguo: sin grieta | https://doi.org/10.5281/zenodo.21509581 | 6.69897
FAB008_1E+7 | FABEST | 42CrMo4+QT | FAB008 | Axial | Unnotched dog-bone hollow | -1 | 464.1718 | 0 | 139 | 10000000 | 0 |  |  | evento ambiguo: sin grieta | https://doi.org/10.5281/zenodo.21509581 | 7
FAB008_2E+7 | FABEST | 42CrMo4+QT | FAB008 | Axial | Unnotched dog-bone hollow | -1 | 463.6459 | 0 | 139 | 20000000 | 0 |  |  | evento ambiguo: sin grieta | https://doi.org/10.5281/zenodo.21509581 | 7.30103
FAB008_5E+7 | FABEST | 42CrMo4+QT | FAB008 | Axial | Unnotched dog-bone hollow | -1 | 463.3293 | 0 | 139 | 50000000 | 0 |  |  | evento ambiguo: sin grieta | https://doi.org/10.5281/zenodo.21509581 | 7.69897
FAB008_1E+8 | FABEST | 42CrMo4+QT | FAB008 | Axial | Unnotched dog-bone hollow | -1 | 463.2236 | 0 | 139 | 100000000 | 0 |  |  | evento ambiguo: sin grieta | https://doi.org/10.5281/zenodo.21509581 | 8
FAB008_1E+3 | FABEST | 42CrMo4+QT | FAB008 | Axial | Unnotched dog-bone hollow | -1 | 820.1607 | 0 | 139 | 1000 | 0 |  |  | evento ambiguo: sin grieta | https://doi.org/10.5281/zenodo.21509581 | 3
FAB008_2E+3 | FABEST | 42CrMo4+QT | FAB008 | Axial | Unnotched dog-bone hollow | -1 | 777.392 | 0 | 139 | 2000 | 0 |  |  | evento ambiguo: sin grieta | https://doi.org/10.5281/zenodo.21509581 | 3.30103
FAB008_5E+3 | FABEST | 42CrMo4+QT | FAB008 | Axial | Unnotched dog-bone hollow | -1 | 720.8549 | 0 | 139 | 5000 | 0 |  |  | evento ambiguo: sin grieta | https://doi.org/10.5281/zenodo.21509581 | 3.69897
FAB008_1E+4 | FABEST | 42CrMo4+QT | FAB008 | Axial | Unnotched dog-bone hollow | -1 | 678.0863 | 0 | 139 | 10000 | 0 |  |  | evento ambiguo: sin grieta | https://doi.org/10.5281/zenodo.21509581 | 4
FAB008_2E+4 | FABEST | 42CrMo4+QT | FAB008 | Axial | Unnotched dog-bone hollow | -1 | 635.3176 | 0 | 139 | 20000 | 0 |  |  | evento ambiguo: sin grieta | https://doi.org/10.5281/zenodo.21509581 | 4.30103
FAB008_5E+4 | FABEST | 42CrMo4+QT | FAB008 | Axial | Unnotched dog-bone hollow | -1 | 578.7805 | 0 | 139 | 50000 | 0 |  |  | evento ambiguo: sin grieta | https://doi.org/10.5281/zenodo.21509581 | 4.69897
FAB008_1E+5 | FABEST | 42CrMo4+QT | FAB008 | Axial | Unnotched dog-bone hollow | -1 | 536.0119 | 0 | 139 | 100000 | 0 |  |  | evento ambiguo: sin grieta | https://doi.org/10.5281/zenodo.21509581 | 5
FAB008_2E+5 | FABEST | 42CrMo4+QT | FAB008 | Axial | Unnotched dog-bone hollow | -1 | 493.2432 | 0 | 139 | 200000 | 0 |  |  | evento ambiguo: sin grieta | https://doi.org/10.5281/zenodo.21509581 | 5.30103
FAB008_5E+5 | FABEST | 42CrMo4+QT | FAB008 | Axial | Unnotched dog-bone hollow | -1 | 436.7061 | 0 | 139 | 500000 | 0 |  |  | evento ambiguo: sin grieta | https://doi.org/10.5281/zenodo.21509581 | 5.69897
FAB008_1E+6 | FABEST | 42CrMo4+QT | FAB008 | Axial | Unnotched dog-bone hollow | -1 | 393.9375 | 0 | 139 | 1000000 | 0 |  |  | evento ambiguo: sin grieta | https://doi.org/10.5281/zenodo.21509581 | 6
FAB008_2E+6 | FABEST | 42CrMo4+QT | FAB008 | Axial | Unnotched dog-bone hollow | -1 | 351.1688 | 0 | 139 | 2000000 | 0 |  |  | evento ambiguo: sin grieta | https://doi.org/10.5281/zenodo.21509581 | 6.30103
FAB008_5E+6 | FABEST | 42CrMo4+QT | FAB008 | Axial | Unnotched dog-bone hollow | -1 | 294.6317 | 0 | 139 | 5000000 | 0 |  |  | evento ambiguo: sin grieta | https://doi.org/10.5281/zenodo.21509581 | 6.69897
FAB008_1E+7 | FABEST | 42CrMo4+QT | FAB008 | Axial | Unnotched dog-bone hollow | -1 | 251.8631 | 0 | 139 | 10000000 | 0 |  |  | evento ambiguo: sin grieta | https://doi.org/10.5281/zenodo.21509581 | 7
FAB008_2E+7 | FABEST | 42CrMo4+QT | FAB008 | Axial | Unnotched dog-bone hollow | -1 | 209.0944 | 0 | 139 | 20000000 | 0 |  |  | evento ambiguo: sin grieta | https://doi.org/10.5281/zenodo.21509581 | 7.30103
FAB008_5E+7 | FABEST | 42CrMo4+QT | FAB008 | Axial | Unnotched dog-bone hollow | -1 | 152.5573 | 0 | 139 | 50000000 | 0 |  |  | evento ambiguo: sin grieta | https://doi.org/10.5281/zenodo.21509581 | 7.69897
FAB008_1E+8 | FABEST | 42CrMo4+QT | FAB008 | Axial | Unnotched dog-bone hollow | -1 | 109.7887 | 0 | 139 | 100000000 | 0 |  |  | evento ambiguo: sin grieta | https://doi.org/10.5281/zenodo.21509581 | 8
FAB010_19 | FABEST | 42CrMo4+QT | FAB010 | Axial | Unnotched hourglass bar | -3 | 650 | -325 | 127 | 12647 | 1 | finished |  | R diferente de -1 | https://doi.org/10.5281/zenodo.21509581 | 4.1019875
FAB010_2B | FABEST | 42CrMo4+QT | FAB010 | Axial | Unnotched hourglass bar | -3 | 675 | -337.5 | 127 | 34734 | 1 | finished |  | R diferente de -1 | https://doi.org/10.5281/zenodo.21509581 | 4.5407548
FAB010_5 | FABEST | 42CrMo4+QT | FAB010 | Axial | Unnotched hourglass bar | -3 | 650 | -325 | 127 | 36635 | 1 | finished |  | R diferente de -1 | https://doi.org/10.5281/zenodo.21509581 | 4.5638962
FAB010_4 | FABEST | 42CrMo4+QT | FAB010 | Axial | Unnotched hourglass bar | -3 | 630 | -315 | 127 | 61082 | 1 | finished |  | R diferente de -1 | https://doi.org/10.5281/zenodo.21509581 | 4.7859132
FAB010_18 | FABEST | 42CrMo4+QT | FAB010 | Axial | Unnotched hourglass bar | -3 | 600 | -300 | 127 | 130306 | 1 | finished |  | R diferente de -1 | https://doi.org/10.5281/zenodo.21509581 | 5.1149644
FAB010_20 | FABEST | 42CrMo4+QT | FAB010 | Axial | Unnotched hourglass bar | -3 | 570 | -285 | 127 | 200371 | 1 | finished |  | R diferente de -1 | https://doi.org/10.5281/zenodo.21509581 | 5.3018349
FAB010_21 | FABEST | 42CrMo4+QT | FAB010 | Axial | Unnotched hourglass bar | -3 | 550 | -275 | 127 | 348437 | 1 | finished |  | R diferente de -1 | https://doi.org/10.5281/zenodo.21509581 | 5.5421243
FAB010_6 | FABEST | 42CrMo4+QT | FAB010 | Axial | Unnotched hourglass bar | -3 | 530 | -265 | 127 | 520076 | 1 | finished |  | R diferente de -1 | https://doi.org/10.5281/zenodo.21509581 | 5.7160668
FAB010_3 | FABEST | 42CrMo4+QT | FAB010 | Axial | Unnotched hourglass bar | -3 | 520 | -260 | 127 | 584964 | 1 | finished |  | R diferente de -1 | https://doi.org/10.5281/zenodo.21509581 | 5.7671291
FAB010_2 | FABEST | 42CrMo4+QT | FAB010 | Axial | Unnotched hourglass bar | -3 | 510 | -255 | 127 | 10845119 | 0 | interrupted |  | R diferente de -1 | https://doi.org/10.5281/zenodo.21509581 | 7.0352343
FAB010_1E+3 | FABEST | 42CrMo4+QT | FAB010 | Axial | Unnotched hourglass bar | -3 | 848.7864 | -424.3932 | 127 | 1000 | 0 |  |  | evento ambiguo: sin grieta | https://doi.org/10.5281/zenodo.21509581 | 3
FAB010_2E+3 | FABEST | 42CrMo4+QT | FAB010 | Axial | Unnotched hourglass bar | -3 | 805.5631 | -402.7815 | 127 | 2000 | 0 |  |  | evento ambiguo: sin grieta | https://doi.org/10.5281/zenodo.21509581 | 3.30103
FAB010_5E+3 | FABEST | 42CrMo4+QT | FAB010 | Axial | Unnotched hourglass bar | -3 | 751.7844 | -375.8922 | 127 | 5000 | 0 |  |  | evento ambiguo: sin grieta | https://doi.org/10.5281/zenodo.21509581 | 3.69897
FAB010_1E+4 | FABEST | 42CrMo4+QT | FAB010 | Axial | Unnotched hourglass bar | -3 | 713.5008 | -356.7504 | 127 | 10000 | 0 |  |  | evento ambiguo: sin grieta | https://doi.org/10.5281/zenodo.21509581 | 4
FAB010_2E+4 | FABEST | 42CrMo4+QT | FAB010 | Axial | Unnotched hourglass bar | -3 | 677.1668 | -338.5834 | 127 | 20000 | 0 |  |  | evento ambiguo: sin grieta | https://doi.org/10.5281/zenodo.21509581 | 4.30103
FAB010_5E+4 | FABEST | 42CrMo4+QT | FAB010 | Axial | Unnotched hourglass bar | -3 | 631.9597 | -315.9799 | 127 | 50000 | 0 |  |  | evento ambiguo: sin grieta | https://doi.org/10.5281/zenodo.21509581 | 4.69897
FAB010_1E+5 | FABEST | 42CrMo4+QT | FAB010 | Axial | Unnotched hourglass bar | -3 | 599.778 | -299.889 | 127 | 100000 | 0 |  |  | evento ambiguo: sin grieta | https://doi.org/10.5281/zenodo.21509581 | 5
FAB010_2E+5 | FABEST | 42CrMo4+QT | FAB010 | Axial | Unnotched hourglass bar | -3 | 569.2352 | -284.6176 | 127 | 200000 | 0 |  |  | evento ambiguo: sin grieta | https://doi.org/10.5281/zenodo.21509581 | 5.30103
FAB010_5E+5 | FABEST | 42CrMo4+QT | FAB010 | Axial | Unnotched hourglass bar | -3 | 531.2335 | -265.6168 | 127 | 500000 | 0 |  |  | evento ambiguo: sin grieta | https://doi.org/10.5281/zenodo.21509581 | 5.69897
FAB010_1E+6 | FABEST | 42CrMo4+QT | FAB010 | Axial | Unnotched hourglass bar | -3 | 504.1812 | -252.0906 | 127 | 1000000 | 0 |  |  | evento ambiguo: sin grieta | https://doi.org/10.5281/zenodo.21509581 | 6
FAB010_2E+6 | FABEST | 42CrMo4+QT | FAB010 | Axial | Unnotched hourglass bar | -3 | 478.5064 | -239.2532 | 127 | 2000000 | 0 |  |  | evento ambiguo: sin grieta | https://doi.org/10.5281/zenodo.21509581 | 6.30103
FAB010_5E+6 | FABEST | 42CrMo4+QT | FAB010 | Axial | Unnotched hourglass bar | -3 | 446.5618 | -223.2809 | 127 | 5000000 | 0 |  |  | evento ambiguo: sin grieta | https://doi.org/10.5281/zenodo.21509581 | 6.69897
FAB010_1E+7 | FABEST | 42CrMo4+QT | FAB010 | Axial | Unnotched hourglass bar | -3 | 423.8212 | -211.9106 | 127 | 10000000 | 0 |  |  | evento ambiguo: sin grieta | https://doi.org/10.5281/zenodo.21509581 | 7
FAB010_2E+7 | FABEST | 42CrMo4+QT | FAB010 | Axial | Unnotched hourglass bar | -3 | 402.2387 | -201.1194 | 127 | 20000000 | 0 |  |  | evento ambiguo: sin grieta | https://doi.org/10.5281/zenodo.21509581 | 7.30103
FAB010_5E+7 | FABEST | 42CrMo4+QT | FAB010 | Axial | Unnotched hourglass bar | -3 | 375.3856 | -187.6928 | 127 | 50000000 | 0 |  |  | evento ambiguo: sin grieta | https://doi.org/10.5281/zenodo.21509581 | 7.69897
FAB010_1E+8 | FABEST | 42CrMo4+QT | FAB010 | Axial | Unnotched hourglass bar | -3 | 356.2696 | -178.1348 | 127 | 100000000 | 0 |  |  | evento ambiguo: sin grieta | https://doi.org/10.5281/zenodo.21509581 | 8
FAB010_1E+3 | FABEST | 42CrMo4+QT | FAB010 | Axial | Unnotched hourglass bar | -3 | 685.8842 | -342.9421 | 127 | 1000 | 0 |  |  | evento ambiguo: sin grieta | https://doi.org/10.5281/zenodo.21509581 | 3
FAB010_2E+3 | FABEST | 42CrMo4+QT | FAB010 | Axial | Unnotched hourglass bar | -3 | 684.548 | -342.274 | 127 | 2000 | 0 |  |  | evento ambiguo: sin grieta | https://doi.org/10.5281/zenodo.21509581 | 3.30103
FAB010_5E+3 | FABEST | 42CrMo4+QT | FAB010 | Axial | Unnotched hourglass bar | -3 | 680.6502 | -340.3251 | 127 | 5000 | 0 |  |  | evento ambiguo: sin grieta | https://doi.org/10.5281/zenodo.21509581 | 3.69897
FAB010_1E+4 | FABEST | 42CrMo4+QT | FAB010 | Axial | Unnotched hourglass bar | -3 | 674.5015 | -337.2507 | 127 | 10000 | 0 |  |  | evento ambiguo: sin grieta | https://doi.org/10.5281/zenodo.21509581 | 4
FAB010_2E+4 | FABEST | 42CrMo4+QT | FAB010 | Axial | Unnotched hourglass bar | -3 | 663.3593 | -331.6796 | 127 | 20000 | 0 |  |  | evento ambiguo: sin grieta | https://doi.org/10.5281/zenodo.21509581 | 4.30103
FAB010_5E+4 | FABEST | 42CrMo4+QT | FAB010 | Axial | Unnotched hourglass bar | -3 | 636.9725 | -318.4862 | 127 | 50000 | 0 |  |  | evento ambiguo: sin grieta | https://doi.org/10.5281/zenodo.21509581 | 4.69897
FAB010_1E+5 | FABEST | 42CrMo4+QT | FAB010 | Axial | Unnotched hourglass bar | -3 | 607.6322 | -303.8161 | 127 | 100000 | 0 |  |  | evento ambiguo: sin grieta | https://doi.org/10.5281/zenodo.21509581 | 5
FAB010_2E+5 | FABEST | 42CrMo4+QT | FAB010 | Axial | Unnotched hourglass bar | -3 | 574.7667 | -287.3833 | 127 | 200000 | 0 |  |  | evento ambiguo: sin grieta | https://doi.org/10.5281/zenodo.21509581 | 5.30103
FAB010_5E+5 | FABEST | 42CrMo4+QT | FAB010 | Axial | Unnotched hourglass bar | -3 | 537.6264 | -268.8132 | 127 | 500000 | 0 |  |  | evento ambiguo: sin grieta | https://doi.org/10.5281/zenodo.21509581 | 5.69897
FAB010_1E+6 | FABEST | 42CrMo4+QT | FAB010 | Axial | Unnotched hourglass bar | -3 | 519.0699 | -259.535 | 127 | 1000000 | 0 |  |  | evento ambiguo: sin grieta | https://doi.org/10.5281/zenodo.21509581 | 6
FAB010_2E+6 | FABEST | 42CrMo4+QT | FAB010 | Axial | Unnotched hourglass bar | -3 | 507.9328 | -253.9664 | 127 | 2000000 | 0 |  |  | evento ambiguo: sin grieta | https://doi.org/10.5281/zenodo.21509581 | 6.30103
FAB010_5E+6 | FABEST | 42CrMo4+QT | FAB010 | Axial | Unnotched hourglass bar | -3 | 500.5047 | -250.2524 | 127 | 5000000 | 0 |  |  | evento ambiguo: sin grieta | https://doi.org/10.5281/zenodo.21509581 | 6.69897
FAB010_1E+7 | FABEST | 42CrMo4+QT | FAB010 | Axial | Unnotched hourglass bar | -3 | 497.8884 | -248.9442 | 127 | 10000000 | 0 |  |  | evento ambiguo: sin grieta | https://doi.org/10.5281/zenodo.21509581 | 7
FAB010_2E+7 | FABEST | 42CrMo4+QT | FAB010 | Axial | Unnotched hourglass bar | -3 | 496.5522 | -248.2761 | 127 | 20000000 | 0 |  |  | evento ambiguo: sin grieta | https://doi.org/10.5281/zenodo.21509581 | 7.30103
FAB010_5E+7 | FABEST | 42CrMo4+QT | FAB010 | Axial | Unnotched hourglass bar | -3 | 495.7413 | -247.8706 | 127 | 50000000 | 0 |  |  | evento ambiguo: sin grieta | https://doi.org/10.5281/zenodo.21509581 | 7.69897
FAB010_1E+8 | FABEST | 42CrMo4+QT | FAB010 | Axial | Unnotched hourglass bar | -3 | 495.4694 | -247.7347 | 127 | 100000000 | 0 |  |  | evento ambiguo: sin grieta | https://doi.org/10.5281/zenodo.21509581 | 8
FAB010_1E+3 | FABEST | 42CrMo4+QT | FAB010 | Axial | Unnotched hourglass bar | -3 | 808.1277 | -404.0638 | 127 | 1000 | 0 |  |  | evento ambiguo: sin grieta | https://doi.org/10.5281/zenodo.21509581 | 3
FAB010_2E+3 | FABEST | 42CrMo4+QT | FAB010 | Axial | Unnotched hourglass bar | -3 | 777.1317 | -388.5659 | 127 | 2000 | 0 |  |  | evento ambiguo: sin grieta | https://doi.org/10.5281/zenodo.21509581 | 3.30103
FAB010_5E+3 | FABEST | 42CrMo4+QT | FAB010 | Axial | Unnotched hourglass bar | -3 | 736.1574 | -368.0787 | 127 | 5000 | 0 |  |  | evento ambiguo: sin grieta | https://doi.org/10.5281/zenodo.21509581 | 3.69897
FAB010_1E+4 | FABEST | 42CrMo4+QT | FAB010 | Axial | Unnotched hourglass bar | -3 | 705.1614 | -352.5807 | 127 | 10000 | 0 |  |  | evento ambiguo: sin grieta | https://doi.org/10.5281/zenodo.21509581 | 4
FAB010_2E+4 | FABEST | 42CrMo4+QT | FAB010 | Axial | Unnotched hourglass bar | -3 | 674.1655 | -337.0827 | 127 | 20000 | 0 |  |  | evento ambiguo: sin grieta | https://doi.org/10.5281/zenodo.21509581 | 4.30103
FAB010_5E+4 | FABEST | 42CrMo4+QT | FAB010 | Axial | Unnotched hourglass bar | -3 | 633.1911 | -316.5955 | 127 | 50000 | 0 |  |  | evento ambiguo: sin grieta | https://doi.org/10.5281/zenodo.21509581 | 4.69897
FAB010_1E+5 | FABEST | 42CrMo4+QT | FAB010 | Axial | Unnotched hourglass bar | -3 | 602.1952 | -301.0976 | 127 | 100000 | 0 |  |  | evento ambiguo: sin grieta | https://doi.org/10.5281/zenodo.21509581 | 5
FAB010_2E+5 | FABEST | 42CrMo4+QT | FAB010 | Axial | Unnotched hourglass bar | -3 | 571.1992 | -285.5996 | 127 | 200000 | 0 |  |  | evento ambiguo: sin grieta | https://doi.org/10.5281/zenodo.21509581 | 5.30103
FAB010_5E+5 | FABEST | 42CrMo4+QT | FAB010 | Axial | Unnotched hourglass bar | -3 | 530.2248 | -265.1124 | 127 | 500000 | 0 |  |  | evento ambiguo: sin grieta | https://doi.org/10.5281/zenodo.21509581 | 5.69897
FAB010_1E+6 | FABEST | 42CrMo4+QT | FAB010 | Axial | Unnotched hourglass bar | -3 | 499.2289 | -249.6145 | 127 | 1000000 | 0 |  |  | evento ambiguo: sin grieta | https://doi.org/10.5281/zenodo.21509581 | 6
FAB010_2E+6 | FABEST | 42CrMo4+QT | FAB010 | Axial | Unnotched hourglass bar | -3 | 468.233 | -234.1165 | 127 | 2000000 | 0 |  |  | evento ambiguo: sin grieta | https://doi.org/10.5281/zenodo.21509581 | 6.30103
FAB010_5E+6 | FABEST | 42CrMo4+QT | FAB010 | Axial | Unnotched hourglass bar | -3 | 427.2586 | -213.6293 | 127 | 5000000 | 0 |  |  | evento ambiguo: sin grieta | https://doi.org/10.5281/zenodo.21509581 | 6.69897
FAB010_1E+7 | FABEST | 42CrMo4+QT | FAB010 | Axial | Unnotched hourglass bar | -3 | 396.2627 | -198.1313 | 127 | 10000000 | 0 |  |  | evento ambiguo: sin grieta | https://doi.org/10.5281/zenodo.21509581 | 7
FAB010_2E+7 | FABEST | 42CrMo4+QT | FAB010 | Axial | Unnotched hourglass bar | -3 | 365.2667 | -182.6334 | 127 | 20000000 | 0 |  |  | evento ambiguo: sin grieta | https://doi.org/10.5281/zenodo.21509581 | 7.30103
FAB010_5E+7 | FABEST | 42CrMo4+QT | FAB010 | Axial | Unnotched hourglass bar | -3 | 324.2923 | -162.1462 | 127 | 50000000 | 0 |  |  | evento ambiguo: sin grieta | https://doi.org/10.5281/zenodo.21509581 | 7.69897
FAB010_1E+8 | FABEST | 42CrMo4+QT | FAB010 | Axial | Unnotched hourglass bar | -3 | 293.2964 | -146.6482 | 127 | 100000000 | 0 |  |  | evento ambiguo: sin grieta | https://doi.org/10.5281/zenodo.21509581 | 8
FAB014_1E+3 | FABEST | 42CrMo4+QT | FAB014 | Axial | Unnotched hourglass bar | -1 | 866.081 | 0 | 125 | 1000 | 0 |  |  | evento ambiguo: sin grieta | https://doi.org/10.5281/zenodo.21509581 | 3
FAB014_2E+3 | FABEST | 42CrMo4+QT | FAB014 | Axial | Unnotched hourglass bar | -1 | 821.3652 | 0 | 125 | 2000 | 0 |  |  | evento ambiguo: sin grieta | https://doi.org/10.5281/zenodo.21509581 | 3.30103
FAB014_5E+3 | FABEST | 42CrMo4+QT | FAB014 | Axial | Unnotched hourglass bar | -1 | 765.7776 | 0 | 125 | 5000 | 0 |  |  | evento ambiguo: sin grieta | https://doi.org/10.5281/zenodo.21509581 | 3.69897
FAB014_1E+4 | FABEST | 42CrMo4+QT | FAB014 | Axial | Unnotched hourglass bar | -1 | 726.2405 | 0 | 125 | 10000 | 0 |  |  | evento ambiguo: sin grieta | https://doi.org/10.5281/zenodo.21509581 | 4
FAB014_2E+4 | FABEST | 42CrMo4+QT | FAB014 | Axial | Unnotched hourglass bar | -1 | 688.7447 | 0 | 125 | 20000 | 0 |  |  | evento ambiguo: sin grieta | https://doi.org/10.5281/zenodo.21509581 | 4.30103
FAB014_5E+4 | FABEST | 42CrMo4+QT | FAB014 | Axial | Unnotched hourglass bar | -1 | 642.1324 | 0 | 125 | 50000 | 0 |  |  | evento ambiguo: sin grieta | https://doi.org/10.5281/zenodo.21509581 | 4.69897
FAB014_1E+5 | FABEST | 42CrMo4+QT | FAB014 | Axial | Unnotched hourglass bar | -1 | 608.9791 | 0 | 125 | 100000 | 0 |  |  | evento ambiguo: sin grieta | https://doi.org/10.5281/zenodo.21509581 | 5
FAB014_2E+5 | FABEST | 42CrMo4+QT | FAB014 | Axial | Unnotched hourglass bar | -1 | 577.5375 | 0 | 125 | 200000 | 0 |  |  | evento ambiguo: sin grieta | https://doi.org/10.5281/zenodo.21509581 | 5.30103
FAB014_5E+5 | FABEST | 42CrMo4+QT | FAB014 | Axial | Unnotched hourglass bar | -1 | 538.4514 | 0 | 125 | 500000 | 0 |  |  | evento ambiguo: sin grieta | https://doi.org/10.5281/zenodo.21509581 | 5.69897
FAB014_1E+6 | FABEST | 42CrMo4+QT | FAB014 | Axial | Unnotched hourglass bar | -1 | 510.6512 | 0 | 125 | 1000000 | 0 |  |  | evento ambiguo: sin grieta | https://doi.org/10.5281/zenodo.21509581 | 6
FAB014_2E+6 | FABEST | 42CrMo4+QT | FAB014 | Axial | Unnotched hourglass bar | -1 | 484.2862 | 0 | 125 | 2000000 | 0 |  |  | evento ambiguo: sin grieta | https://doi.org/10.5281/zenodo.21509581 | 6.30103
FAB014_5E+6 | FABEST | 42CrMo4+QT | FAB014 | Axial | Unnotched hourglass bar | -1 | 451.5111 | 0 | 125 | 5000000 | 0 |  |  | evento ambiguo: sin grieta | https://doi.org/10.5281/zenodo.21509581 | 6.69897
FAB014_1E+7 | FABEST | 42CrMo4+QT | FAB014 | Axial | Unnotched hourglass bar | -1 | 428.1996 | 0 | 125 | 10000000 | 0 |  |  | evento ambiguo: sin grieta | https://doi.org/10.5281/zenodo.21509581 | 7
FAB014_2E+7 | FABEST | 42CrMo4+QT | FAB014 | Axial | Unnotched hourglass bar | -1 | 406.0917 | 0 | 125 | 20000000 | 0 |  |  | evento ambiguo: sin grieta | https://doi.org/10.5281/zenodo.21509581 | 7.30103
FAB014_5E+7 | FABEST | 42CrMo4+QT | FAB014 | Axial | Unnotched hourglass bar | -1 | 378.6085 | 0 | 125 | 50000000 | 0 |  |  | evento ambiguo: sin grieta | https://doi.org/10.5281/zenodo.21509581 | 7.69897
FAB014_1E+8 | FABEST | 42CrMo4+QT | FAB014 | Axial | Unnotched hourglass bar | -1 | 359.061 | 0 | 125 | 100000000 | 0 |  |  | evento ambiguo: sin grieta | https://doi.org/10.5281/zenodo.21509581 | 8
FAB014_1E+3 | FABEST | 42CrMo4+QT | FAB014 | Axial | Unnotched hourglass bar | -1 | 816.2846 | 0 | 125 | 1000 | 0 |  |  | evento ambiguo: sin grieta | https://doi.org/10.5281/zenodo.21509581 | 3
FAB014_2E+3 | FABEST | 42CrMo4+QT | FAB014 | Axial | Unnotched hourglass bar | -1 | 800.4546 | 0 | 125 | 2000 | 0 |  |  | evento ambiguo: sin grieta | https://doi.org/10.5281/zenodo.21509581 | 3.30103
FAB014_5E+3 | FABEST | 42CrMo4+QT | FAB014 | Axial | Unnotched hourglass bar | -1 | 766.6994 | 0 | 125 | 5000 | 0 |  |  | evento ambiguo: sin grieta | https://doi.org/10.5281/zenodo.21509581 | 3.69897
FAB014_1E+4 | FABEST | 42CrMo4+QT | FAB014 | Axial | Unnotched hourglass bar | -1 | 732.0794 | 0 | 125 | 10000 | 0 |  |  | evento ambiguo: sin grieta | https://doi.org/10.5281/zenodo.21509581 | 4
FAB014_2E+4 | FABEST | 42CrMo4+QT | FAB014 | Axial | Unnotched hourglass bar | -1 | 692.8232 | 0 | 125 | 20000 | 0 |  |  | evento ambiguo: sin grieta | https://doi.org/10.5281/zenodo.21509581 | 4.30103
FAB014_5E+4 | FABEST | 42CrMo4+QT | FAB014 | Axial | Unnotched hourglass bar | -1 | 640.1631 | 0 | 125 | 50000 | 0 |  |  | evento ambiguo: sin grieta | https://doi.org/10.5281/zenodo.21509581 | 4.69897
FAB014_1E+5 | FABEST | 42CrMo4+QT | FAB014 | Axial | Unnotched hourglass bar | -1 | 603.8725 | 0 | 125 | 100000 | 0 |  |  | evento ambiguo: sin grieta | https://doi.org/10.5281/zenodo.21509581 | 5
FAB014_2E+5 | FABEST | 42CrMo4+QT | FAB014 | Axial | Unnotched hourglass bar | -1 | 573.3187 | 0 | 125 | 200000 | 0 |  |  | evento ambiguo: sin grieta | https://doi.org/10.5281/zenodo.21509581 | 5.30103
FAB014_5E+5 | FABEST | 42CrMo4+QT | FAB014 | Axial | Unnotched hourglass bar | -1 | 544.0391 | 0 | 125 | 500000 | 0 |  |  | evento ambiguo: sin grieta | https://doi.org/10.5281/zenodo.21509581 | 5.69897
FAB014_1E+6 | FABEST | 42CrMo4+QT | FAB014 | Axial | Unnotched hourglass bar | -1 | 530.1696 | 0 | 125 | 1000000 | 0 |  |  | evento ambiguo: sin grieta | https://doi.org/10.5281/zenodo.21509581 | 6
FAB014_2E+6 | FABEST | 42CrMo4+QT | FAB014 | Axial | Unnotched hourglass bar | -1 | 521.8493 | 0 | 125 | 2000000 | 0 |  |  | evento ambiguo: sin grieta | https://doi.org/10.5281/zenodo.21509581 | 6.30103
FAB014_5E+6 | FABEST | 42CrMo4+QT | FAB014 | Axial | Unnotched hourglass bar | -1 | 516.2469 | 0 | 125 | 5000000 | 0 |  |  | evento ambiguo: sin grieta | https://doi.org/10.5281/zenodo.21509581 | 6.69897
FAB014_1E+7 | FABEST | 42CrMo4+QT | FAB014 | Axial | Unnotched hourglass bar | -1 | 514.2571 | 0 | 125 | 10000000 | 0 |  |  | evento ambiguo: sin grieta | https://doi.org/10.5281/zenodo.21509581 | 7
FAB014_2E+7 | FABEST | 42CrMo4+QT | FAB014 | Axial | Unnotched hourglass bar | -1 | 513.2368 | 0 | 125 | 20000000 | 0 |  |  | evento ambiguo: sin grieta | https://doi.org/10.5281/zenodo.21509581 | 7.30103
FAB014_5E+7 | FABEST | 42CrMo4+QT | FAB014 | Axial | Unnotched hourglass bar | -1 | 512.6162 | 0 | 125 | 50000000 | 0 |  |  | evento ambiguo: sin grieta | https://doi.org/10.5281/zenodo.21509581 | 7.69897
FAB014_1E+8 | FABEST | 42CrMo4+QT | FAB014 | Axial | Unnotched hourglass bar | -1 | 512.4079 | 0 | 125 | 100000000 | 0 |  |  | evento ambiguo: sin grieta | https://doi.org/10.5281/zenodo.21509581 | 8
FAB014_1E+3 | FABEST | 42CrMo4+QT | FAB014 | Axial | Unnotched hourglass bar | -1 | 847.5905 | 0 | 125 | 1000 | 0 |  |  | evento ambiguo: sin grieta | https://doi.org/10.5281/zenodo.21509581 | 3
FAB014_2E+3 | FABEST | 42CrMo4+QT | FAB014 | Axial | Unnotched hourglass bar | -1 | 812.4272 | 0 | 125 | 2000 | 0 |  |  | evento ambiguo: sin grieta | https://doi.org/10.5281/zenodo.21509581 | 3.30103
FAB014_5E+3 | FABEST | 42CrMo4+QT | FAB014 | Axial | Unnotched hourglass bar | -1 | 765.944 | 0 | 125 | 5000 | 0 |  |  | evento ambiguo: sin grieta | https://doi.org/10.5281/zenodo.21509581 | 3.69897
FAB014_1E+4 | FABEST | 42CrMo4+QT | FAB014 | Axial | Unnotched hourglass bar | -1 | 730.7807 | 0 | 125 | 10000 | 0 |  |  | evento ambiguo: sin grieta | https://doi.org/10.5281/zenodo.21509581 | 4
FAB014_2E+4 | FABEST | 42CrMo4+QT | FAB014 | Axial | Unnotched hourglass bar | -1 | 695.6175 | 0 | 125 | 20000 | 0 |  |  | evento ambiguo: sin grieta | https://doi.org/10.5281/zenodo.21509581 | 4.30103
FAB014_5E+4 | FABEST | 42CrMo4+QT | FAB014 | Axial | Unnotched hourglass bar | -1 | 649.1342 | 0 | 125 | 50000 | 0 |  |  | evento ambiguo: sin grieta | https://doi.org/10.5281/zenodo.21509581 | 4.69897
FAB014_1E+5 | FABEST | 42CrMo4+QT | FAB014 | Axial | Unnotched hourglass bar | -1 | 613.9709 | 0 | 125 | 100000 | 0 |  |  | evento ambiguo: sin grieta | https://doi.org/10.5281/zenodo.21509581 | 5
FAB014_2E+5 | FABEST | 42CrMo4+QT | FAB014 | Axial | Unnotched hourglass bar | -1 | 578.8077 | 0 | 125 | 200000 | 0 |  |  | evento ambiguo: sin grieta | https://doi.org/10.5281/zenodo.21509581 | 5.30103
FAB014_5E+5 | FABEST | 42CrMo4+QT | FAB014 | Axial | Unnotched hourglass bar | -1 | 532.3244 | 0 | 125 | 500000 | 0 |  |  | evento ambiguo: sin grieta | https://doi.org/10.5281/zenodo.21509581 | 5.69897
FAB014_1E+6 | FABEST | 42CrMo4+QT | FAB014 | Axial | Unnotched hourglass bar | -1 | 497.1612 | 0 | 125 | 1000000 | 0 |  |  | evento ambiguo: sin grieta | https://doi.org/10.5281/zenodo.21509581 | 6
FAB014_2E+6 | FABEST | 42CrMo4+QT | FAB014 | Axial | Unnotched hourglass bar | -1 | 461.9979 | 0 | 125 | 2000000 | 0 |  |  | evento ambiguo: sin grieta | https://doi.org/10.5281/zenodo.21509581 | 6.30103
FAB014_5E+6 | FABEST | 42CrMo4+QT | FAB014 | Axial | Unnotched hourglass bar | -1 | 415.5146 | 0 | 125 | 5000000 | 0 |  |  | evento ambiguo: sin grieta | https://doi.org/10.5281/zenodo.21509581 | 6.69897
FAB014_1E+7 | FABEST | 42CrMo4+QT | FAB014 | Axial | Unnotched hourglass bar | -1 | 380.3514 | 0 | 125 | 10000000 | 0 |  |  | evento ambiguo: sin grieta | https://doi.org/10.5281/zenodo.21509581 | 7
FAB014_2E+7 | FABEST | 42CrMo4+QT | FAB014 | Axial | Unnotched hourglass bar | -1 | 345.1882 | 0 | 125 | 20000000 | 0 |  |  | evento ambiguo: sin grieta | https://doi.org/10.5281/zenodo.21509581 | 7.30103
FAB014_5E+7 | FABEST | 42CrMo4+QT | FAB014 | Axial | Unnotched hourglass bar | -1 | 298.7049 | 0 | 125 | 50000000 | 0 |  |  | evento ambiguo: sin grieta | https://doi.org/10.5281/zenodo.21509581 | 7.69897
FAB014_1E+8 | FABEST | 42CrMo4+QT | FAB014 | Axial | Unnotched hourglass bar | -1 | 263.5416 | 0 | 125 | 100000000 | 0 |  |  | evento ambiguo: sin grieta | https://doi.org/10.5281/zenodo.21509581 | 8
FAB016_1E+3 | FABEST | 42CrMo4+QT | FAB016 | Axial | Unnotched hourglass hollow | -1 | 898.187 | 0 | 130 | 1000 | 0 |  |  | evento ambiguo: sin grieta | https://doi.org/10.5281/zenodo.21509581 | 3
FAB016_2E+3 | FABEST | 42CrMo4+QT | FAB016 | Axial | Unnotched hourglass hollow | -1 | 832.9982 | 0 | 130 | 2000 | 0 |  |  | evento ambiguo: sin grieta | https://doi.org/10.5281/zenodo.21509581 | 3.30103
FAB016_5E+3 | FABEST | 42CrMo4+QT | FAB016 | Axial | Unnotched hourglass hollow | -1 | 754.0271 | 0 | 130 | 5000 | 0 |  |  | evento ambiguo: sin grieta | https://doi.org/10.5281/zenodo.21509581 | 3.69897
FAB016_1E+4 | FABEST | 42CrMo4+QT | FAB016 | Axial | Unnotched hourglass hollow | -1 | 699.3012 | 0 | 130 | 10000 | 0 |  |  | evento ambiguo: sin grieta | https://doi.org/10.5281/zenodo.21509581 | 4
FAB016_2E+4 | FABEST | 42CrMo4+QT | FAB016 | Axial | Unnotched hourglass hollow | -1 | 648.5472 | 0 | 130 | 20000 | 0 |  |  | evento ambiguo: sin grieta | https://doi.org/10.5281/zenodo.21509581 | 4.30103
FAB016_5E+4 | FABEST | 42CrMo4+QT | FAB016 | Axial | Unnotched hourglass hollow | -1 | 587.0627 | 0 | 130 | 50000 | 0 |  |  | evento ambiguo: sin grieta | https://doi.org/10.5281/zenodo.21509581 | 4.69897
FAB016_1E+5 | FABEST | 42CrMo4+QT | FAB016 | Axial | Unnotched hourglass hollow | -1 | 544.4548 | 0 | 130 | 100000 | 0 |  |  | evento ambiguo: sin grieta | https://doi.org/10.5281/zenodo.21509581 | 5
FAB016_2E+5 | FABEST | 42CrMo4+QT | FAB016 | Axial | Unnotched hourglass hollow | -1 | 504.9392 | 0 | 130 | 200000 | 0 |  |  | evento ambiguo: sin grieta | https://doi.org/10.5281/zenodo.21509581 | 5.30103
FAB016_5E+5 | FABEST | 42CrMo4+QT | FAB016 | Axial | Unnotched hourglass hollow | -1 | 457.0693 | 0 | 130 | 500000 | 0 |  |  | evento ambiguo: sin grieta | https://doi.org/10.5281/zenodo.21509581 | 5.69897
FAB016_1E+6 | FABEST | 42CrMo4+QT | FAB016 | Axial | Unnotched hourglass hollow | -1 | 423.896 | 0 | 130 | 1000000 | 0 |  |  | evento ambiguo: sin grieta | https://doi.org/10.5281/zenodo.21509581 | 6
FAB016_2E+6 | FABEST | 42CrMo4+QT | FAB016 | Axial | Unnotched hourglass hollow | -1 | 393.1304 | 0 | 130 | 2000000 | 0 |  |  | evento ambiguo: sin grieta | https://doi.org/10.5281/zenodo.21509581 | 6.30103
FAB016_5E+6 | FABEST | 42CrMo4+QT | FAB016 | Axial | Unnotched hourglass hollow | -1 | 355.8603 | 0 | 130 | 5000000 | 0 |  |  | evento ambiguo: sin grieta | https://doi.org/10.5281/zenodo.21509581 | 6.69897
FAB016_1E+7 | FABEST | 42CrMo4+QT | FAB016 | Axial | Unnotched hourglass hollow | -1 | 330.0326 | 0 | 130 | 10000000 | 0 |  |  | evento ambiguo: sin grieta | https://doi.org/10.5281/zenodo.21509581 | 7
FAB016_2E+7 | FABEST | 42CrMo4+QT | FAB016 | Axial | Unnotched hourglass hollow | -1 | 306.0794 | 0 | 130 | 20000000 | 0 |  |  | evento ambiguo: sin grieta | https://doi.org/10.5281/zenodo.21509581 | 7.30103
FAB016_5E+7 | FABEST | 42CrMo4+QT | FAB016 | Axial | Unnotched hourglass hollow | -1 | 277.0621 | 0 | 130 | 50000000 | 0 |  |  | evento ambiguo: sin grieta | https://doi.org/10.5281/zenodo.21509581 | 7.69897
FAB016_1E+8 | FABEST | 42CrMo4+QT | FAB016 | Axial | Unnotched hourglass hollow | -1 | 256.9534 | 0 | 130 | 100000000 | 0 |  |  | evento ambiguo: sin grieta | https://doi.org/10.5281/zenodo.21509581 | 8
FAB016_1E+3 | FABEST | 42CrMo4+QT | FAB016 | Axial | Unnotched hourglass hollow | -1 | 759.8247 | 0 | 130 | 1000 | 0 |  |  | evento ambiguo: sin grieta | https://doi.org/10.5281/zenodo.21509581 | 3
FAB016_2E+3 | FABEST | 42CrMo4+QT | FAB016 | Axial | Unnotched hourglass hollow | -1 | 752.4412 | 0 | 130 | 2000 | 0 |  |  | evento ambiguo: sin grieta | https://doi.org/10.5281/zenodo.21509581 | 3.30103
FAB016_5E+3 | FABEST | 42CrMo4+QT | FAB016 | Axial | Unnotched hourglass hollow | -1 | 732.3659 | 0 | 130 | 5000 | 0 |  |  | evento ambiguo: sin grieta | https://doi.org/10.5281/zenodo.21509581 | 3.69897
FAB016_1E+4 | FABEST | 42CrMo4+QT | FAB016 | Axial | Unnotched hourglass hollow | -1 | 704.5145 | 0 | 130 | 10000 | 0 |  |  | evento ambiguo: sin grieta | https://doi.org/10.5281/zenodo.21509581 | 4
FAB016_2E+4 | FABEST | 42CrMo4+QT | FAB016 | Axial | Unnotched hourglass hollow | -1 | 663.2668 | 0 | 130 | 20000 | 0 |  |  | evento ambiguo: sin grieta | https://doi.org/10.5281/zenodo.21509581 | 4.30103
FAB016_5E+4 | FABEST | 42CrMo4+QT | FAB016 | Axial | Unnotched hourglass hollow | -1 | 595.8215 | 0 | 130 | 50000 | 0 |  |  | evento ambiguo: sin grieta | https://doi.org/10.5281/zenodo.21509581 | 4.69897
FAB016_1E+5 | FABEST | 42CrMo4+QT | FAB016 | Axial | Unnotched hourglass hollow | -1 | 548.5414 | 0 | 130 | 100000 | 0 |  |  | evento ambiguo: sin grieta | https://doi.org/10.5281/zenodo.21509581 | 5
FAB016_2E+5 | FABEST | 42CrMo4+QT | FAB016 | Axial | Unnotched hourglass hollow | -1 | 513.515 | 0 | 130 | 200000 | 0 |  |  | evento ambiguo: sin grieta | https://doi.org/10.5281/zenodo.21509581 | 5.30103
FAB016_5E+5 | FABEST | 42CrMo4+QT | FAB016 | Axial | Unnotched hourglass hollow | -1 | 486.5033 | 0 | 130 | 500000 | 0 |  |  | evento ambiguo: sin grieta | https://doi.org/10.5281/zenodo.21509581 | 5.69897
FAB016_1E+6 | FABEST | 42CrMo4+QT | FAB016 | Axial | Unnotched hourglass hollow | -1 | 476.1637 | 0 | 130 | 1000000 | 0 |  |  | evento ambiguo: sin grieta | https://doi.org/10.5281/zenodo.21509581 | 6
FAB016_2E+6 | FABEST | 42CrMo4+QT | FAB016 | Axial | Unnotched hourglass hollow | -1 | 470.7004 | 0 | 130 | 2000000 | 0 |  |  | evento ambiguo: sin grieta | https://doi.org/10.5281/zenodo.21509581 | 6.30103
FAB016_5E+6 | FABEST | 42CrMo4+QT | FAB016 | Axial | Unnotched hourglass hollow | -1 | 467.3219 | 0 | 130 | 5000000 | 0 |  |  | evento ambiguo: sin grieta | https://doi.org/10.5281/zenodo.21509581 | 6.69897
FAB016_1E+7 | FABEST | 42CrMo4+QT | FAB016 | Axial | Unnotched hourglass hollow | -1 | 466.1784 | 0 | 130 | 10000000 | 0 |  |  | evento ambiguo: sin grieta | https://doi.org/10.5281/zenodo.21509581 | 7
FAB016_2E+7 | FABEST | 42CrMo4+QT | FAB016 | Axial | Unnotched hourglass hollow | -1 | 465.6034 | 0 | 130 | 20000000 | 0 |  |  | evento ambiguo: sin grieta | https://doi.org/10.5281/zenodo.21509581 | 7.30103
FAB016_5E+7 | FABEST | 42CrMo4+QT | FAB016 | Axial | Unnotched hourglass hollow | -1 | 465.2573 | 0 | 130 | 50000000 | 0 |  |  | evento ambiguo: sin grieta | https://doi.org/10.5281/zenodo.21509581 | 7.69897
FAB016_1E+8 | FABEST | 42CrMo4+QT | FAB016 | Axial | Unnotched hourglass hollow | -1 | 465.1417 | 0 | 130 | 100000000 | 0 |  |  | evento ambiguo: sin grieta | https://doi.org/10.5281/zenodo.21509581 | 8
FAB016_1E+3 | FABEST | 42CrMo4+QT | FAB016 | Axial | Unnotched hourglass hollow | -1 | 847.8644 | 0 | 130 | 1000 | 0 |  |  | evento ambiguo: sin grieta | https://doi.org/10.5281/zenodo.21509581 | 3
FAB016_2E+3 | FABEST | 42CrMo4+QT | FAB016 | Axial | Unnotched hourglass hollow | -1 | 802.8881 | 0 | 130 | 2000 | 0 |  |  | evento ambiguo: sin grieta | https://doi.org/10.5281/zenodo.21509581 | 3.30103
FAB016_5E+3 | FABEST | 42CrMo4+QT | FAB016 | Axial | Unnotched hourglass hollow | -1 | 743.4327 | 0 | 130 | 5000 | 0 |  |  | evento ambiguo: sin grieta | https://doi.org/10.5281/zenodo.21509581 | 3.69897
FAB016_1E+4 | FABEST | 42CrMo4+QT | FAB016 | Axial | Unnotched hourglass hollow | -1 | 698.4564 | 0 | 130 | 10000 | 0 |  |  | evento ambiguo: sin grieta | https://doi.org/10.5281/zenodo.21509581 | 4
FAB016_2E+4 | FABEST | 42CrMo4+QT | FAB016 | Axial | Unnotched hourglass hollow | -1 | 653.4801 | 0 | 130 | 20000 | 0 |  |  | evento ambiguo: sin grieta | https://doi.org/10.5281/zenodo.21509581 | 4.30103
FAB016_5E+4 | FABEST | 42CrMo4+QT | FAB016 | Axial | Unnotched hourglass hollow | -1 | 594.0247 | 0 | 130 | 50000 | 0 |  |  | evento ambiguo: sin grieta | https://doi.org/10.5281/zenodo.21509581 | 4.69897
FAB016_1E+5 | FABEST | 42CrMo4+QT | FAB016 | Axial | Unnotched hourglass hollow | -1 | 549.0485 | 0 | 130 | 100000 | 0 |  |  | evento ambiguo: sin grieta | https://doi.org/10.5281/zenodo.21509581 | 5
FAB016_2E+5 | FABEST | 42CrMo4+QT | FAB016 | Axial | Unnotched hourglass hollow | -1 | 504.0722 | 0 | 130 | 200000 | 0 |  |  | evento ambiguo: sin grieta | https://doi.org/10.5281/zenodo.21509581 | 5.30103
FAB016_5E+5 | FABEST | 42CrMo4+QT | FAB016 | Axial | Unnotched hourglass hollow | -1 | 444.6168 | 0 | 130 | 500000 | 0 |  |  | evento ambiguo: sin grieta | https://doi.org/10.5281/zenodo.21509581 | 5.69897
FAB016_1E+6 | FABEST | 42CrMo4+QT | FAB016 | Axial | Unnotched hourglass hollow | -1 | 399.6405 | 0 | 130 | 1000000 | 0 |  |  | evento ambiguo: sin grieta | https://doi.org/10.5281/zenodo.21509581 | 6
FAB016_2E+6 | FABEST | 42CrMo4+QT | FAB016 | Axial | Unnotched hourglass hollow | -1 | 354.6642 | 0 | 130 | 2000000 | 0 |  |  | evento ambiguo: sin grieta | https://doi.org/10.5281/zenodo.21509581 | 6.30103
FAB016_5E+6 | FABEST | 42CrMo4+QT | FAB016 | Axial | Unnotched hourglass hollow | -1 | 295.2088 | 0 | 130 | 5000000 | 0 |  |  | evento ambiguo: sin grieta | https://doi.org/10.5281/zenodo.21509581 | 6.69897
FAB016_1E+7 | FABEST | 42CrMo4+QT | FAB016 | Axial | Unnotched hourglass hollow | -1 | 250.2325 | 0 | 130 | 10000000 | 0 |  |  | evento ambiguo: sin grieta | https://doi.org/10.5281/zenodo.21509581 | 7
FAB016_2E+7 | FABEST | 42CrMo4+QT | FAB016 | Axial | Unnotched hourglass hollow | -1 | 205.2563 | 0 | 130 | 20000000 | 0 |  |  | evento ambiguo: sin grieta | https://doi.org/10.5281/zenodo.21509581 | 7.30103
FAB016_5E+7 | FABEST | 42CrMo4+QT | FAB016 | Axial | Unnotched hourglass hollow | -1 | 145.8009 | 0 | 130 | 50000000 | 0 |  |  | evento ambiguo: sin grieta | https://doi.org/10.5281/zenodo.21509581 | 7.69897
FAB016_1E+8 | FABEST | 42CrMo4+QT | FAB016 | Axial | Unnotched hourglass hollow | -1 | 100.8246 | 0 | 130 | 100000000 | 0 |  |  | evento ambiguo: sin grieta | https://doi.org/10.5281/zenodo.21509581 | 8
FAB017_7B | FABEST | 42CrMo4+QT | FAB017 | Torsion | Unnotched hourglass hollow | -1 | 442.7 | 0 | 25 | 5890 | 1 | finished |  | tipo de carga Torsion | https://doi.org/10.5281/zenodo.21509581 | 3.7701153
FAB017_2 | FABEST | 42CrMo4+QT | FAB017 | Torsion | Unnotched hourglass hollow | -1 | 406.6 | 0 | 25 | 39587 | 1 | finished |  | tipo de carga Torsion | https://doi.org/10.5281/zenodo.21509581 | 4.5975526
FAB017_1 | FABEST | 42CrMo4+QT | FAB017 | Torsion | Unnotched hourglass hollow | -1 | 392.8 | 0 | 25 | 60775 | 1 | finished |  | tipo de carga Torsion | https://doi.org/10.5281/zenodo.21509581 | 4.783725
FAB017_5 | FABEST | 42CrMo4+QT | FAB017 | Torsion | Unnotched hourglass hollow | -1 | 377.2 | 0 | 25 | 270052 | 1 | finished |  | tipo de carga Torsion | https://doi.org/10.5281/zenodo.21509581 | 5.4314474
FAB017_4 | FABEST | 42CrMo4+QT | FAB017 | Torsion | Unnotched hourglass hollow | -1 | 386.2 | 0 | 25 | 305430 | 1 | finished |  | tipo de carga Torsion | https://doi.org/10.5281/zenodo.21509581 | 5.4849117
FAB017_6 | FABEST | 42CrMo4+QT | FAB017 | Torsion | Unnotched hourglass hollow | -1 | 372.7 | 0 | 25 | 1924448 | 1 | finished |  | tipo de carga Torsion | https://doi.org/10.5281/zenodo.21509581 | 6.2843062
FAB017_3 | FABEST | 42CrMo4+QT | FAB017 | Torsion | Unnotched hourglass hollow | -1 | 361.4 | 0 | 25 | 2744253 | 1 | finished |  | tipo de carga Torsion | https://doi.org/10.5281/zenodo.21509581 | 6.4384241
FAB017_8 | FABEST | 42CrMo4+QT | FAB017 | Torsion | Unnotched hourglass hollow | -1 | 350.1 | 0 | 25 | 2807444 | 1 | finished |  | tipo de carga Torsion | https://doi.org/10.5281/zenodo.21509581 | 6.4483111
FAB017_7 | FABEST | 42CrMo4+QT | FAB017 | Torsion | Unnotched hourglass hollow | -1 | 340.2 | 0 | 25 | 10083200 | 0 | interrupted |  | tipo de carga Torsion | https://doi.org/10.5281/zenodo.21509581 | 7.0035984
FAB017_1E+3 | FABEST | 42CrMo4+QT | FAB017 | Torsion | Unnotched hourglass hollow | -1 | 465.0126 | 0 | 25 | 1000 | 0 |  |  | evento ambiguo: sin grieta | https://doi.org/10.5281/zenodo.21509581 | 3
FAB017_2E+3 | FABEST | 42CrMo4+QT | FAB017 | Torsion | Unnotched hourglass hollow | -1 | 454.1945 | 0 | 25 | 2000 | 0 |  |  | evento ambiguo: sin grieta | https://doi.org/10.5281/zenodo.21509581 | 3.30103
FAB017_5E+3 | FABEST | 42CrMo4+QT | FAB017 | Torsion | Unnotched hourglass hollow | -1 | 440.2789 | 0 | 25 | 5000 | 0 |  |  | evento ambiguo: sin grieta | https://doi.org/10.5281/zenodo.21509581 | 3.69897
FAB017_1E+4 | FABEST | 42CrMo4+QT | FAB017 | Torsion | Unnotched hourglass hollow | -1 | 430.0361 | 0 | 25 | 10000 | 0 |  |  | evento ambiguo: sin grieta | https://doi.org/10.5281/zenodo.21509581 | 4
FAB017_2E+4 | FABEST | 42CrMo4+QT | FAB017 | Torsion | Unnotched hourglass hollow | -1 | 420.0316 | 0 | 25 | 20000 | 0 |  |  | evento ambiguo: sin grieta | https://doi.org/10.5281/zenodo.21509581 | 4.30103
FAB017_5E+4 | FABEST | 42CrMo4+QT | FAB017 | Torsion | Unnotched hourglass hollow | -1 | 407.1627 | 0 | 25 | 50000 | 0 |  |  | evento ambiguo: sin grieta | https://doi.org/10.5281/zenodo.21509581 | 4.69897
FAB017_1E+5 | FABEST | 42CrMo4+QT | FAB017 | Torsion | Unnotched hourglass hollow | -1 | 397.6904 | 0 | 25 | 100000 | 0 |  |  | evento ambiguo: sin grieta | https://doi.org/10.5281/zenodo.21509581 | 5
FAB017_2E+5 | FABEST | 42CrMo4+QT | FAB017 | Torsion | Unnotched hourglass hollow | -1 | 388.4384 | 0 | 25 | 200000 | 0 |  |  | evento ambiguo: sin grieta | https://doi.org/10.5281/zenodo.21509581 | 5.30103
FAB017_5E+5 | FABEST | 42CrMo4+QT | FAB017 | Torsion | Unnotched hourglass hollow | -1 | 376.5375 | 0 | 25 | 500000 | 0 |  |  | evento ambiguo: sin grieta | https://doi.org/10.5281/zenodo.21509581 | 5.69897
FAB017_1E+6 | FABEST | 42CrMo4+QT | FAB017 | Torsion | Unnotched hourglass hollow | -1 | 367.7776 | 0 | 25 | 1000000 | 0 |  |  | evento ambiguo: sin grieta | https://doi.org/10.5281/zenodo.21509581 | 6
FAB017_2E+6 | FABEST | 42CrMo4+QT | FAB017 | Torsion | Unnotched hourglass hollow | -1 | 359.2215 | 0 | 25 | 2000000 | 0 |  |  | evento ambiguo: sin grieta | https://doi.org/10.5281/zenodo.21509581 | 6.30103
FAB017_5E+6 | FABEST | 42CrMo4+QT | FAB017 | Torsion | Unnotched hourglass hollow | -1 | 348.2157 | 0 | 25 | 5000000 | 0 |  |  | evento ambiguo: sin grieta | https://doi.org/10.5281/zenodo.21509581 | 6.69897
FAB017_1E+7 | FABEST | 42CrMo4+QT | FAB017 | Torsion | Unnotched hourglass hollow | -1 | 340.1147 | 0 | 25 | 10000000 | 0 |  |  | evento ambiguo: sin grieta | https://doi.org/10.5281/zenodo.21509581 | 7
FAB017_2E+7 | FABEST | 42CrMo4+QT | FAB017 | Torsion | Unnotched hourglass hollow | -1 | 332.2022 | 0 | 25 | 20000000 | 0 |  |  | evento ambiguo: sin grieta | https://doi.org/10.5281/zenodo.21509581 | 7.30103
FAB017_5E+7 | FABEST | 42CrMo4+QT | FAB017 | Torsion | Unnotched hourglass hollow | -1 | 322.0242 | 0 | 25 | 50000000 | 0 |  |  | evento ambiguo: sin grieta | https://doi.org/10.5281/zenodo.21509581 | 7.69897
FAB017_1E+8 | FABEST | 42CrMo4+QT | FAB017 | Torsion | Unnotched hourglass hollow | -1 | 314.5326 | 0 | 25 | 100000000 | 0 |  |  | evento ambiguo: sin grieta | https://doi.org/10.5281/zenodo.21509581 | 8
FAB017_1E+3 | FABEST | 42CrMo4+QT | FAB017 | Torsion | Unnotched hourglass hollow | -1 | 459.5041 | 0 | 25 | 1000 | 0 |  |  | evento ambiguo: sin grieta | https://doi.org/10.5281/zenodo.21509581 | 3
FAB017_2E+3 | FABEST | 42CrMo4+QT | FAB017 | Torsion | Unnotched hourglass hollow | -1 | 449.4955 | 0 | 25 | 2000 | 0 |  |  | evento ambiguo: sin grieta | https://doi.org/10.5281/zenodo.21509581 | 3.30103
FAB017_5E+3 | FABEST | 42CrMo4+QT | FAB017 | Torsion | Unnotched hourglass hollow | -1 | 436.5936 | 0 | 25 | 5000 | 0 |  |  | evento ambiguo: sin grieta | https://doi.org/10.5281/zenodo.21509581 | 3.69897
FAB017_1E+4 | FABEST | 42CrMo4+QT | FAB017 | Torsion | Unnotched hourglass hollow | -1 | 427.0785 | 0 | 25 | 10000 | 0 |  |  | evento ambiguo: sin grieta | https://doi.org/10.5281/zenodo.21509581 | 4
FAB017_2E+4 | FABEST | 42CrMo4+QT | FAB017 | Torsion | Unnotched hourglass hollow | -1 | 417.7702 | 0 | 25 | 20000 | 0 |  |  | evento ambiguo: sin grieta | https://doi.org/10.5281/zenodo.21509581 | 4.30103
FAB017_5E+4 | FABEST | 42CrMo4+QT | FAB017 | Torsion | Unnotched hourglass hollow | -1 | 405.7754 | 0 | 25 | 50000 | 0 |  |  | evento ambiguo: sin grieta | https://doi.org/10.5281/zenodo.21509581 | 4.69897
FAB017_1E+5 | FABEST | 42CrMo4+QT | FAB017 | Torsion | Unnotched hourglass hollow | -1 | 396.9308 | 0 | 25 | 100000 | 0 |  |  | evento ambiguo: sin grieta | https://doi.org/10.5281/zenodo.21509581 | 5
FAB017_2E+5 | FABEST | 42CrMo4+QT | FAB017 | Torsion | Unnotched hourglass hollow | -1 | 388.279 | 0 | 25 | 200000 | 0 |  |  | evento ambiguo: sin grieta | https://doi.org/10.5281/zenodo.21509581 | 5.30103
FAB017_5E+5 | FABEST | 42CrMo4+QT | FAB017 | Torsion | Unnotched hourglass hollow | -1 | 377.1306 | 0 | 25 | 500000 | 0 |  |  | evento ambiguo: sin grieta | https://doi.org/10.5281/zenodo.21509581 | 5.69897
FAB017_1E+6 | FABEST | 42CrMo4+QT | FAB017 | Torsion | Unnotched hourglass hollow | -1 | 368.9103 | 0 | 25 | 1000000 | 0 |  |  | evento ambiguo: sin grieta | https://doi.org/10.5281/zenodo.21509581 | 6
FAB017_2E+6 | FABEST | 42CrMo4+QT | FAB017 | Torsion | Unnotched hourglass hollow | -1 | 360.8692 | 0 | 25 | 2000000 | 0 |  |  | evento ambiguo: sin grieta | https://doi.org/10.5281/zenodo.21509581 | 6.30103
FAB017_5E+6 | FABEST | 42CrMo4+QT | FAB017 | Torsion | Unnotched hourglass hollow | -1 | 350.5078 | 0 | 25 | 5000000 | 0 |  |  | evento ambiguo: sin grieta | https://doi.org/10.5281/zenodo.21509581 | 6.69897
FAB017_1E+7 | FABEST | 42CrMo4+QT | FAB017 | Torsion | Unnotched hourglass hollow | -1 | 342.8678 | 0 | 25 | 10000000 | 0 |  |  | evento ambiguo: sin grieta | https://doi.org/10.5281/zenodo.21509581 | 7
FAB017_2E+7 | FABEST | 42CrMo4+QT | FAB017 | Torsion | Unnotched hourglass hollow | -1 | 335.3943 | 0 | 25 | 20000000 | 0 |  |  | evento ambiguo: sin grieta | https://doi.org/10.5281/zenodo.21509581 | 7.30103
FAB017_5E+7 | FABEST | 42CrMo4+QT | FAB017 | Torsion | Unnotched hourglass hollow | -1 | 325.7644 | 0 | 25 | 50000000 | 0 |  |  | evento ambiguo: sin grieta | https://doi.org/10.5281/zenodo.21509581 | 7.69897
FAB017_1E+8 | FABEST | 42CrMo4+QT | FAB017 | Torsion | Unnotched hourglass hollow | -1 | 318.6637 | 0 | 25 | 100000000 | 0 |  |  | evento ambiguo: sin grieta | https://doi.org/10.5281/zenodo.21509581 | 8
FAB017_1E+3 | FABEST | 42CrMo4+QT | FAB017 | Torsion | Unnotched hourglass hollow | -1 | 460.6963 | 0 | 25 | 1000 | 0 |  |  | evento ambiguo: sin grieta | https://doi.org/10.5281/zenodo.21509581 | 3
FAB017_2E+3 | FABEST | 42CrMo4+QT | FAB017 | Torsion | Unnotched hourglass hollow | -1 | 451.3727 | 0 | 25 | 2000 | 0 |  |  | evento ambiguo: sin grieta | https://doi.org/10.5281/zenodo.21509581 | 3.30103
FAB017_5E+3 | FABEST | 42CrMo4+QT | FAB017 | Torsion | Unnotched hourglass hollow | -1 | 439.0476 | 0 | 25 | 5000 | 0 |  |  | evento ambiguo: sin grieta | https://doi.org/10.5281/zenodo.21509581 | 3.69897
FAB017_1E+4 | FABEST | 42CrMo4+QT | FAB017 | Torsion | Unnotched hourglass hollow | -1 | 429.724 | 0 | 25 | 10000 | 0 |  |  | evento ambiguo: sin grieta | https://doi.org/10.5281/zenodo.21509581 | 4
FAB017_2E+4 | FABEST | 42CrMo4+QT | FAB017 | Torsion | Unnotched hourglass hollow | -1 | 420.4004 | 0 | 25 | 20000 | 0 |  |  | evento ambiguo: sin grieta | https://doi.org/10.5281/zenodo.21509581 | 4.30103
FAB017_5E+4 | FABEST | 42CrMo4+QT | FAB017 | Torsion | Unnotched hourglass hollow | -1 | 408.0752 | 0 | 25 | 50000 | 0 |  |  | evento ambiguo: sin grieta | https://doi.org/10.5281/zenodo.21509581 | 4.69897
FAB017_1E+5 | FABEST | 42CrMo4+QT | FAB017 | Torsion | Unnotched hourglass hollow | -1 | 398.7516 | 0 | 25 | 100000 | 0 |  |  | evento ambiguo: sin grieta | https://doi.org/10.5281/zenodo.21509581 | 5
FAB017_2E+5 | FABEST | 42CrMo4+QT | FAB017 | Torsion | Unnotched hourglass hollow | -1 | 389.428 | 0 | 25 | 200000 | 0 |  |  | evento ambiguo: sin grieta | https://doi.org/10.5281/zenodo.21509581 | 5.30103
FAB017_5E+5 | FABEST | 42CrMo4+QT | FAB017 | Torsion | Unnotched hourglass hollow | -1 | 377.1029 | 0 | 25 | 500000 | 0 |  |  | evento ambiguo: sin grieta | https://doi.org/10.5281/zenodo.21509581 | 5.69897
FAB017_1E+6 | FABEST | 42CrMo4+QT | FAB017 | Torsion | Unnotched hourglass hollow | -1 | 367.7793 | 0 | 25 | 1000000 | 0 |  |  | evento ambiguo: sin grieta | https://doi.org/10.5281/zenodo.21509581 | 6
FAB017_2E+6 | FABEST | 42CrMo4+QT | FAB017 | Torsion | Unnotched hourglass hollow | -1 | 358.4557 | 0 | 25 | 2000000 | 0 |  |  | evento ambiguo: sin grieta | https://doi.org/10.5281/zenodo.21509581 | 6.30103
FAB017_5E+6 | FABEST | 42CrMo4+QT | FAB017 | Torsion | Unnotched hourglass hollow | -1 | 346.1305 | 0 | 25 | 5000000 | 0 |  |  | evento ambiguo: sin grieta | https://doi.org/10.5281/zenodo.21509581 | 6.69897
FAB017_1E+7 | FABEST | 42CrMo4+QT | FAB017 | Torsion | Unnotched hourglass hollow | -1 | 336.8069 | 0 | 25 | 10000000 | 0 |  |  | evento ambiguo: sin grieta | https://doi.org/10.5281/zenodo.21509581 | 7
FAB017_2E+7 | FABEST | 42CrMo4+QT | FAB017 | Torsion | Unnotched hourglass hollow | -1 | 327.4833 | 0 | 25 | 20000000 | 0 |  |  | evento ambiguo: sin grieta | https://doi.org/10.5281/zenodo.21509581 | 7.30103
FAB017_5E+7 | FABEST | 42CrMo4+QT | FAB017 | Torsion | Unnotched hourglass hollow | -1 | 315.1582 | 0 | 25 | 50000000 | 0 |  |  | evento ambiguo: sin grieta | https://doi.org/10.5281/zenodo.21509581 | 7.69897
FAB017_1E+8 | FABEST | 42CrMo4+QT | FAB017 | Torsion | Unnotched hourglass hollow | -1 | 305.8346 | 0 | 25 | 100000000 | 0 |  |  | evento ambiguo: sin grieta | https://doi.org/10.5281/zenodo.21509581 | 8
FAB021_1E+3 | FABEST | 42CrMo4+QT | FAB021 | Axial | Unnotched dog-bone bar | -1 | 885.4704 | 0 | 10 | 1000 | 0 |  |  | evento ambiguo: sin grieta | https://doi.org/10.5281/zenodo.21509581 | 3
FAB021_2E+3 | FABEST | 42CrMo4+QT | FAB021 | Axial | Unnotched dog-bone bar | -1 | 846.5524 | 0 | 10 | 2000 | 0 |  |  | evento ambiguo: sin grieta | https://doi.org/10.5281/zenodo.21509581 | 3.30103
FAB021_5E+3 | FABEST | 42CrMo4+QT | FAB021 | Axial | Unnotched dog-bone bar | -1 | 797.7183 | 0 | 10 | 5000 | 0 |  |  | evento ambiguo: sin grieta | https://doi.org/10.5281/zenodo.21509581 | 3.69897
FAB021_1E+4 | FABEST | 42CrMo4+QT | FAB021 | Axial | Unnotched dog-bone bar | -1 | 762.6572 | 0 | 10 | 10000 | 0 |  |  | evento ambiguo: sin grieta | https://doi.org/10.5281/zenodo.21509581 | 4
FAB021_2E+4 | FABEST | 42CrMo4+QT | FAB021 | Axial | Unnotched dog-bone bar | -1 | 729.1371 | 0 | 10 | 20000 | 0 |  |  | evento ambiguo: sin grieta | https://doi.org/10.5281/zenodo.21509581 | 4.30103
FAB021_5E+4 | FABEST | 42CrMo4+QT | FAB021 | Axial | Unnotched dog-bone bar | -1 | 687.0762 | 0 | 10 | 50000 | 0 |  |  | evento ambiguo: sin grieta | https://doi.org/10.5281/zenodo.21509581 | 4.69897
FAB021_1E+5 | FABEST | 42CrMo4+QT | FAB021 | Axial | Unnotched dog-bone bar | -1 | 656.878 | 0 | 10 | 100000 | 0 |  |  | evento ambiguo: sin grieta | https://doi.org/10.5281/zenodo.21509581 | 5
FAB021_2E+5 | FABEST | 42CrMo4+QT | FAB021 | Axial | Unnotched dog-bone bar | -1 | 628.007 | 0 | 10 | 200000 | 0 |  |  | evento ambiguo: sin grieta | https://doi.org/10.5281/zenodo.21509581 | 5.30103
FAB021_5E+5 | FABEST | 42CrMo4+QT | FAB021 | Axial | Unnotched dog-bone bar | -1 | 591.7799 | 0 | 10 | 500000 | 0 |  |  | evento ambiguo: sin grieta | https://doi.org/10.5281/zenodo.21509581 | 5.69897
FAB021_1E+6 | FABEST | 42CrMo4+QT | FAB021 | Axial | Unnotched dog-bone bar | -1 | 565.7701 | 0 | 10 | 1000000 | 0 |  |  | evento ambiguo: sin grieta | https://doi.org/10.5281/zenodo.21509581 | 6
FAB021_2E+6 | FABEST | 42CrMo4+QT | FAB021 | Axial | Unnotched dog-bone bar | -1 | 540.9036 | 0 | 10 | 2000000 | 0 |  |  | evento ambiguo: sin grieta | https://doi.org/10.5281/zenodo.21509581 | 6.30103
FAB021_5E+6 | FABEST | 42CrMo4+QT | FAB021 | Axial | Unnotched dog-bone bar | -1 | 509.7011 | 0 | 10 | 5000000 | 0 |  |  | evento ambiguo: sin grieta | https://doi.org/10.5281/zenodo.21509581 | 6.69897
FAB021_1E+7 | FABEST | 42CrMo4+QT | FAB021 | Axial | Unnotched dog-bone bar | -1 | 487.2988 | 0 | 10 | 10000000 | 0 |  |  | evento ambiguo: sin grieta | https://doi.org/10.5281/zenodo.21509581 | 7
FAB021_2E+7 | FABEST | 42CrMo4+QT | FAB021 | Axial | Unnotched dog-bone bar | -1 | 465.8812 | 0 | 10 | 20000000 | 0 |  |  | evento ambiguo: sin grieta | https://doi.org/10.5281/zenodo.21509581 | 7.30103
FAB021_5E+7 | FABEST | 42CrMo4+QT | FAB021 | Axial | Unnotched dog-bone bar | -1 | 439.0064 | 0 | 10 | 50000000 | 0 |  |  | evento ambiguo: sin grieta | https://doi.org/10.5281/zenodo.21509581 | 7.69897
FAB021_1E+8 | FABEST | 42CrMo4+QT | FAB021 | Axial | Unnotched dog-bone bar | -1 | 419.7113 | 0 | 10 | 100000000 | 0 |  |  | evento ambiguo: sin grieta | https://doi.org/10.5281/zenodo.21509581 | 8
FAB021_1E+3 | FABEST | 42CrMo4+QT | FAB021 | Axial | Unnotched dog-bone bar | -1 | 870.3714 | 0 | 10 | 1000 | 0 |  |  | evento ambiguo: sin grieta | https://doi.org/10.5281/zenodo.21509581 | 3
FAB021_2E+3 | FABEST | 42CrMo4+QT | FAB021 | Axial | Unnotched dog-bone bar | -1 | 845.0838 | 0 | 10 | 2000 | 0 |  |  | evento ambiguo: sin grieta | https://doi.org/10.5281/zenodo.21509581 | 3.30103
FAB021_5E+3 | FABEST | 42CrMo4+QT | FAB021 | Axial | Unnotched dog-bone bar | -1 | 803.3746 | 0 | 10 | 5000 | 0 |  |  | evento ambiguo: sin grieta | https://doi.org/10.5281/zenodo.21509581 | 3.69897
FAB021_1E+4 | FABEST | 42CrMo4+QT | FAB021 | Axial | Unnotched dog-bone bar | -1 | 768.5775 | 0 | 10 | 10000 | 0 |  |  | evento ambiguo: sin grieta | https://doi.org/10.5281/zenodo.21509581 | 4
FAB021_2E+4 | FABEST | 42CrMo4+QT | FAB021 | Axial | Unnotched dog-bone bar | -1 | 733.2724 | 0 | 10 | 20000 | 0 |  |  | evento ambiguo: sin grieta | https://doi.org/10.5281/zenodo.21509581 | 4.30103
FAB021_5E+4 | FABEST | 42CrMo4+QT | FAB021 | Axial | Unnotched dog-bone bar | -1 | 688.1197 | 0 | 10 | 50000 | 0 |  |  | evento ambiguo: sin grieta | https://doi.org/10.5281/zenodo.21509581 | 4.69897
FAB021_1E+5 | FABEST | 42CrMo4+QT | FAB021 | Axial | Unnotched dog-bone bar | -1 | 656.3173 | 0 | 10 | 100000 | 0 |  |  | evento ambiguo: sin grieta | https://doi.org/10.5281/zenodo.21509581 | 5
FAB021_2E+5 | FABEST | 42CrMo4+QT | FAB021 | Axial | Unnotched dog-bone bar | -1 | 627.4993 | 0 | 10 | 200000 | 0 |  |  | evento ambiguo: sin grieta | https://doi.org/10.5281/zenodo.21509581 | 5.30103
FAB021_5E+5 | FABEST | 42CrMo4+QT | FAB021 | Axial | Unnotched dog-bone bar | -1 | 595.6669 | 0 | 10 | 500000 | 0 |  |  | evento ambiguo: sin grieta | https://doi.org/10.5281/zenodo.21509581 | 5.69897
FAB021_1E+6 | FABEST | 42CrMo4+QT | FAB021 | Axial | Unnotched dog-bone bar | -1 | 577.5075 | 0 | 10 | 1000000 | 0 |  |  | evento ambiguo: sin grieta | https://doi.org/10.5281/zenodo.21509581 | 6
FAB021_2E+6 | FABEST | 42CrMo4+QT | FAB021 | Axial | Unnotched dog-bone bar | -1 | 564.7679 | 0 | 10 | 2000000 | 0 |  |  | evento ambiguo: sin grieta | https://doi.org/10.5281/zenodo.21509581 | 6.30103
FAB021_5E+6 | FABEST | 42CrMo4+QT | FAB021 | Axial | Unnotched dog-bone bar | -1 | 554.9336 | 0 | 10 | 5000000 | 0 |  |  | evento ambiguo: sin grieta | https://doi.org/10.5281/zenodo.21509581 | 6.69897
FAB021_1E+7 | FABEST | 42CrMo4+QT | FAB021 | Axial | Unnotched dog-bone bar | -1 | 551.1028 | 0 | 10 | 10000000 | 0 |  |  | evento ambiguo: sin grieta | https://doi.org/10.5281/zenodo.21509581 | 7
FAB021_2E+7 | FABEST | 42CrMo4+QT | FAB021 | Axial | Unnotched dog-bone bar | -1 | 549.0545 | 0 | 10 | 20000000 | 0 |  |  | evento ambiguo: sin grieta | https://doi.org/10.5281/zenodo.21509581 | 7.30103
FAB021_5E+7 | FABEST | 42CrMo4+QT | FAB021 | Axial | Unnotched dog-bone bar | -1 | 547.7778 | 0 | 10 | 50000000 | 0 |  |  | evento ambiguo: sin grieta | https://doi.org/10.5281/zenodo.21509581 | 7.69897
FAB021_1E+8 | FABEST | 42CrMo4+QT | FAB021 | Axial | Unnotched dog-bone bar | -1 | 547.3438 | 0 | 10 | 100000000 | 0 |  |  | evento ambiguo: sin grieta | https://doi.org/10.5281/zenodo.21509581 | 8
FAB021_1E+3 | FABEST | 42CrMo4+QT | FAB021 | Axial | Unnotched dog-bone bar | -1 | 874.4074 | 0 | 10 | 1000 | 0 |  |  | evento ambiguo: sin grieta | https://doi.org/10.5281/zenodo.21509581 | 3
FAB021_2E+3 | FABEST | 42CrMo4+QT | FAB021 | Axial | Unnotched dog-bone bar | -1 | 842.1722 | 0 | 10 | 2000 | 0 |  |  | evento ambiguo: sin grieta | https://doi.org/10.5281/zenodo.21509581 | 3.30103
FAB021_5E+3 | FABEST | 42CrMo4+QT | FAB021 | Axial | Unnotched dog-bone bar | -1 | 799.5595 | 0 | 10 | 5000 | 0 |  |  | evento ambiguo: sin grieta | https://doi.org/10.5281/zenodo.21509581 | 3.69897
FAB021_1E+4 | FABEST | 42CrMo4+QT | FAB021 | Axial | Unnotched dog-bone bar | -1 | 767.3242 | 0 | 10 | 10000 | 0 |  |  | evento ambiguo: sin grieta | https://doi.org/10.5281/zenodo.21509581 | 4
FAB021_2E+4 | FABEST | 42CrMo4+QT | FAB021 | Axial | Unnotched dog-bone bar | -1 | 735.089 | 0 | 10 | 20000 | 0 |  |  | evento ambiguo: sin grieta | https://doi.org/10.5281/zenodo.21509581 | 4.30103
FAB021_5E+4 | FABEST | 42CrMo4+QT | FAB021 | Axial | Unnotched dog-bone bar | -1 | 692.4763 | 0 | 10 | 50000 | 0 |  |  | evento ambiguo: sin grieta | https://doi.org/10.5281/zenodo.21509581 | 4.69897
FAB021_1E+5 | FABEST | 42CrMo4+QT | FAB021 | Axial | Unnotched dog-bone bar | -1 | 660.241 | 0 | 10 | 100000 | 0 |  |  | evento ambiguo: sin grieta | https://doi.org/10.5281/zenodo.21509581 | 5
FAB021_2E+5 | FABEST | 42CrMo4+QT | FAB021 | Axial | Unnotched dog-bone bar | -1 | 628.0058 | 0 | 10 | 200000 | 0 |  |  | evento ambiguo: sin grieta | https://doi.org/10.5281/zenodo.21509581 | 5.30103
FAB021_5E+5 | FABEST | 42CrMo4+QT | FAB021 | Axial | Unnotched dog-bone bar | -1 | 585.3931 | 0 | 10 | 500000 | 0 |  |  | evento ambiguo: sin grieta | https://doi.org/10.5281/zenodo.21509581 | 5.69897
FAB021_1E+6 | FABEST | 42CrMo4+QT | FAB021 | Axial | Unnotched dog-bone bar | -1 | 553.1578 | 0 | 10 | 1000000 | 0 |  |  | evento ambiguo: sin grieta | https://doi.org/10.5281/zenodo.21509581 | 6
FAB021_2E+6 | FABEST | 42CrMo4+QT | FAB021 | Axial | Unnotched dog-bone bar | -1 | 520.9225 | 0 | 10 | 2000000 | 0 |  |  | evento ambiguo: sin grieta | https://doi.org/10.5281/zenodo.21509581 | 6.30103
FAB021_5E+6 | FABEST | 42CrMo4+QT | FAB021 | Axial | Unnotched dog-bone bar | -1 | 478.3099 | 0 | 10 | 5000000 | 0 |  |  | evento ambiguo: sin grieta | https://doi.org/10.5281/zenodo.21509581 | 6.69897
FAB021_1E+7 | FABEST | 42CrMo4+QT | FAB021 | Axial | Unnotched dog-bone bar | -1 | 446.0746 | 0 | 10 | 10000000 | 0 |  |  | evento ambiguo: sin grieta | https://doi.org/10.5281/zenodo.21509581 | 7
FAB021_2E+7 | FABEST | 42CrMo4+QT | FAB021 | Axial | Unnotched dog-bone bar | -1 | 413.8393 | 0 | 10 | 20000000 | 0 |  |  | evento ambiguo: sin grieta | https://doi.org/10.5281/zenodo.21509581 | 7.30103
FAB021_5E+7 | FABEST | 42CrMo4+QT | FAB021 | Axial | Unnotched dog-bone bar | -1 | 371.2267 | 0 | 10 | 50000000 | 0 |  |  | evento ambiguo: sin grieta | https://doi.org/10.5281/zenodo.21509581 | 7.69897
FAB021_1E+8 | FABEST | 42CrMo4+QT | FAB021 | Axial | Unnotched dog-bone bar | -1 | 338.9914 | 0 | 10 | 100000000 | 0 |  |  | evento ambiguo: sin grieta | https://doi.org/10.5281/zenodo.21509581 | 8
FAB022_1E+3 | FABEST | 42CrMo4+QT | FAB022 | Axial | Unnotched dog-bone bar | -1 | 808.9758 | 0 | 10 | 1000 | 0 |  |  | evento ambiguo: sin grieta | https://doi.org/10.5281/zenodo.21509581 | 3
FAB022_2E+3 | FABEST | 42CrMo4+QT | FAB022 | Axial | Unnotched dog-bone bar | -1 | 776.0012 | 0 | 10 | 2000 | 0 |  |  | evento ambiguo: sin grieta | https://doi.org/10.5281/zenodo.21509581 | 3.30103
FAB022_5E+3 | FABEST | 42CrMo4+QT | FAB022 | Axial | Unnotched dog-bone bar | -1 | 734.465 | 0 | 10 | 5000 | 0 |  |  | evento ambiguo: sin grieta | https://doi.org/10.5281/zenodo.21509581 | 3.69897
FAB022_1E+4 | FABEST | 42CrMo4+QT | FAB022 | Axial | Unnotched dog-bone bar | -1 | 704.5276 | 0 | 10 | 10000 | 0 |  |  | evento ambiguo: sin grieta | https://doi.org/10.5281/zenodo.21509581 | 4
FAB022_2E+4 | FABEST | 42CrMo4+QT | FAB022 | Axial | Unnotched dog-bone bar | -1 | 675.8105 | 0 | 10 | 20000 | 0 |  |  | evento ambiguo: sin grieta | https://doi.org/10.5281/zenodo.21509581 | 4.30103
FAB022_5E+4 | FABEST | 42CrMo4+QT | FAB022 | Axial | Unnotched dog-bone bar | -1 | 639.637 | 0 | 10 | 50000 | 0 |  |  | evento ambiguo: sin grieta | https://doi.org/10.5281/zenodo.21509581 | 4.69897
FAB022_1E+5 | FABEST | 42CrMo4+QT | FAB022 | Axial | Unnotched dog-bone bar | -1 | 613.5649 | 0 | 10 | 100000 | 0 |  |  | evento ambiguo: sin grieta | https://doi.org/10.5281/zenodo.21509581 | 5
FAB022_2E+5 | FABEST | 42CrMo4+QT | FAB022 | Axial | Unnotched dog-bone bar | -1 | 588.5555 | 0 | 10 | 200000 | 0 |  |  | evento ambiguo: sin grieta | https://doi.org/10.5281/zenodo.21509581 | 5.30103
FAB022_5E+5 | FABEST | 42CrMo4+QT | FAB022 | Axial | Unnotched dog-bone bar | -1 | 557.0525 | 0 | 10 | 500000 | 0 |  |  | evento ambiguo: sin grieta | https://doi.org/10.5281/zenodo.21509581 | 5.69897
FAB022_1E+6 | FABEST | 42CrMo4+QT | FAB022 | Axial | Unnotched dog-bone bar | -1 | 534.3466 | 0 | 10 | 1000000 | 0 |  |  | evento ambiguo: sin grieta | https://doi.org/10.5281/zenodo.21509581 | 6
FAB022_2E+6 | FABEST | 42CrMo4+QT | FAB022 | Axial | Unnotched dog-bone bar | -1 | 512.5662 | 0 | 10 | 2000000 | 0 |  |  | evento ambiguo: sin grieta | https://doi.org/10.5281/zenodo.21509581 | 6.30103
FAB022_5E+6 | FABEST | 42CrMo4+QT | FAB022 | Axial | Unnotched dog-bone bar | -1 | 485.1305 | 0 | 10 | 5000000 | 0 |  |  | evento ambiguo: sin grieta | https://doi.org/10.5281/zenodo.21509581 | 6.69897
FAB022_1E+7 | FABEST | 42CrMo4+QT | FAB022 | Axial | Unnotched dog-bone bar | -1 | 465.3562 | 0 | 10 | 10000000 | 0 |  |  | evento ambiguo: sin grieta | https://doi.org/10.5281/zenodo.21509581 | 7
FAB022_2E+7 | FABEST | 42CrMo4+QT | FAB022 | Axial | Unnotched dog-bone bar | -1 | 446.3879 | 0 | 10 | 20000000 | 0 |  |  | evento ambiguo: sin grieta | https://doi.org/10.5281/zenodo.21509581 | 7.30103
FAB022_5E+7 | FABEST | 42CrMo4+QT | FAB022 | Axial | Unnotched dog-bone bar | -1 | 422.4946 | 0 | 10 | 50000000 | 0 |  |  | evento ambiguo: sin grieta | https://doi.org/10.5281/zenodo.21509581 | 7.69897
FAB022_1E+8 | FABEST | 42CrMo4+QT | FAB022 | Axial | Unnotched dog-bone bar | -1 | 405.2733 | 0 | 10 | 100000000 | 0 |  |  | evento ambiguo: sin grieta | https://doi.org/10.5281/zenodo.21509581 | 8
FAB022_1E+3 | FABEST | 42CrMo4+QT | FAB022 | Axial | Unnotched dog-bone bar | -1 | 808.0578 | 0 | 10 | 1000 | 0 |  |  | evento ambiguo: sin grieta | https://doi.org/10.5281/zenodo.21509581 | 3
FAB022_2E+3 | FABEST | 42CrMo4+QT | FAB022 | Axial | Unnotched dog-bone bar | -1 | 775.3245 | 0 | 10 | 2000 | 0 |  |  | evento ambiguo: sin grieta | https://doi.org/10.5281/zenodo.21509581 | 3.30103
FAB022_5E+3 | FABEST | 42CrMo4+QT | FAB022 | Axial | Unnotched dog-bone bar | -1 | 734.0637 | 0 | 10 | 5000 | 0 |  |  | evento ambiguo: sin grieta | https://doi.org/10.5281/zenodo.21509581 | 3.69897
FAB022_1E+4 | FABEST | 42CrMo4+QT | FAB022 | Axial | Unnotched dog-bone bar | -1 | 704.311 | 0 | 10 | 10000 | 0 |  |  | evento ambiguo: sin grieta | https://doi.org/10.5281/zenodo.21509581 | 4
FAB022_2E+4 | FABEST | 42CrMo4+QT | FAB022 | Axial | Unnotched dog-bone bar | -1 | 675.7622 | 0 | 10 | 20000 | 0 |  |  | evento ambiguo: sin grieta | https://doi.org/10.5281/zenodo.21509581 | 4.30103
FAB022_5E+4 | FABEST | 42CrMo4+QT | FAB022 | Axial | Unnotched dog-bone bar | -1 | 639.7896 | 0 | 10 | 50000 | 0 |  |  | evento ambiguo: sin grieta | https://doi.org/10.5281/zenodo.21509581 | 4.69897
FAB022_1E+5 | FABEST | 42CrMo4+QT | FAB022 | Axial | Unnotched dog-bone bar | -1 | 613.8547 | 0 | 10 | 100000 | 0 |  |  | evento ambiguo: sin grieta | https://doi.org/10.5281/zenodo.21509581 | 5
FAB022_2E+5 | FABEST | 42CrMo4+QT | FAB022 | Axial | Unnotched dog-bone bar | -1 | 588.9709 | 0 | 10 | 200000 | 0 |  |  | evento ambiguo: sin grieta | https://doi.org/10.5281/zenodo.21509581 | 5.30103
FAB022_5E+5 | FABEST | 42CrMo4+QT | FAB022 | Axial | Unnotched dog-bone bar | -1 | 557.6175 | 0 | 10 | 500000 | 0 |  |  | evento ambiguo: sin grieta | https://doi.org/10.5281/zenodo.21509581 | 5.69897
FAB022_1E+6 | FABEST | 42CrMo4+QT | FAB022 | Axial | Unnotched dog-bone bar | -1 | 535.0133 | 0 | 10 | 1000000 | 0 |  |  | evento ambiguo: sin grieta | https://doi.org/10.5281/zenodo.21509581 | 6
FAB022_2E+6 | FABEST | 42CrMo4+QT | FAB022 | Axial | Unnotched dog-bone bar | -1 | 513.3254 | 0 | 10 | 2000000 | 0 |  |  | evento ambiguo: sin grieta | https://doi.org/10.5281/zenodo.21509581 | 6.30103
FAB022_5E+6 | FABEST | 42CrMo4+QT | FAB022 | Axial | Unnotched dog-bone bar | -1 | 485.9988 | 0 | 10 | 5000000 | 0 |  |  | evento ambiguo: sin grieta | https://doi.org/10.5281/zenodo.21509581 | 6.69897
FAB022_1E+7 | FABEST | 42CrMo4+QT | FAB022 | Axial | Unnotched dog-bone bar | -1 | 466.2978 | 0 | 10 | 10000000 | 0 |  |  | evento ambiguo: sin grieta | https://doi.org/10.5281/zenodo.21509581 | 7
FAB022_2E+7 | FABEST | 42CrMo4+QT | FAB022 | Axial | Unnotched dog-bone bar | -1 | 447.3954 | 0 | 10 | 20000000 | 0 |  |  | evento ambiguo: sin grieta | https://doi.org/10.5281/zenodo.21509581 | 7.30103
FAB022_5E+7 | FABEST | 42CrMo4+QT | FAB022 | Axial | Unnotched dog-bone bar | -1 | 423.5787 | 0 | 10 | 50000000 | 0 |  |  | evento ambiguo: sin grieta | https://doi.org/10.5281/zenodo.21509581 | 7.69897
FAB022_1E+8 | FABEST | 42CrMo4+QT | FAB022 | Axial | Unnotched dog-bone bar | -1 | 406.4082 | 0 | 10 | 100000000 | 0 |  |  | evento ambiguo: sin grieta | https://doi.org/10.5281/zenodo.21509581 | 8
FAB022_1E+3 | FABEST | 42CrMo4+QT | FAB022 | Axial | Unnotched dog-bone bar | -1 | 799.5074 | 0 | 10 | 1000 | 0 |  |  | evento ambiguo: sin grieta | https://doi.org/10.5281/zenodo.21509581 | 3
FAB022_2E+3 | FABEST | 42CrMo4+QT | FAB022 | Axial | Unnotched dog-bone bar | -1 | 771.3496 | 0 | 10 | 2000 | 0 |  |  | evento ambiguo: sin grieta | https://doi.org/10.5281/zenodo.21509581 | 3.30103
FAB022_5E+3 | FABEST | 42CrMo4+QT | FAB022 | Axial | Unnotched dog-bone bar | -1 | 734.1271 | 0 | 10 | 5000 | 0 |  |  | evento ambiguo: sin grieta | https://doi.org/10.5281/zenodo.21509581 | 3.69897
FAB022_1E+4 | FABEST | 42CrMo4+QT | FAB022 | Axial | Unnotched dog-bone bar | -1 | 705.9694 | 0 | 10 | 10000 | 0 |  |  | evento ambiguo: sin grieta | https://doi.org/10.5281/zenodo.21509581 | 4
FAB022_2E+4 | FABEST | 42CrMo4+QT | FAB022 | Axial | Unnotched dog-bone bar | -1 | 677.8116 | 0 | 10 | 20000 | 0 |  |  | evento ambiguo: sin grieta | https://doi.org/10.5281/zenodo.21509581 | 4.30103
FAB022_5E+4 | FABEST | 42CrMo4+QT | FAB022 | Axial | Unnotched dog-bone bar | -1 | 640.5891 | 0 | 10 | 50000 | 0 |  |  | evento ambiguo: sin grieta | https://doi.org/10.5281/zenodo.21509581 | 4.69897
FAB022_1E+5 | FABEST | 42CrMo4+QT | FAB022 | Axial | Unnotched dog-bone bar | -1 | 612.4314 | 0 | 10 | 100000 | 0 |  |  | evento ambiguo: sin grieta | https://doi.org/10.5281/zenodo.21509581 | 5
FAB022_2E+5 | FABEST | 42CrMo4+QT | FAB022 | Axial | Unnotched dog-bone bar | -1 | 584.2737 | 0 | 10 | 200000 | 0 |  |  | evento ambiguo: sin grieta | https://doi.org/10.5281/zenodo.21509581 | 5.30103
FAB022_5E+5 | FABEST | 42CrMo4+QT | FAB022 | Axial | Unnotched dog-bone bar | -1 | 547.0512 | 0 | 10 | 500000 | 0 |  |  | evento ambiguo: sin grieta | https://doi.org/10.5281/zenodo.21509581 | 5.69897
FAB022_1E+6 | FABEST | 42CrMo4+QT | FAB022 | Axial | Unnotched dog-bone bar | -1 | 518.8934 | 0 | 10 | 1000000 | 0 |  |  | evento ambiguo: sin grieta | https://doi.org/10.5281/zenodo.21509581 | 6
FAB022_2E+6 | FABEST | 42CrMo4+QT | FAB022 | Axial | Unnotched dog-bone bar | -1 | 490.7357 | 0 | 10 | 2000000 | 0 |  |  | evento ambiguo: sin grieta | https://doi.org/10.5281/zenodo.21509581 | 6.30103
FAB022_5E+6 | FABEST | 42CrMo4+QT | FAB022 | Axial | Unnotched dog-bone bar | -1 | 453.5132 | 0 | 10 | 5000000 | 0 |  |  | evento ambiguo: sin grieta | https://doi.org/10.5281/zenodo.21509581 | 6.69897
FAB022_1E+7 | FABEST | 42CrMo4+QT | FAB022 | Axial | Unnotched dog-bone bar | -1 | 425.3554 | 0 | 10 | 10000000 | 0 |  |  | evento ambiguo: sin grieta | https://doi.org/10.5281/zenodo.21509581 | 7
FAB022_2E+7 | FABEST | 42CrMo4+QT | FAB022 | Axial | Unnotched dog-bone bar | -1 | 397.1977 | 0 | 10 | 20000000 | 0 |  |  | evento ambiguo: sin grieta | https://doi.org/10.5281/zenodo.21509581 | 7.30103
FAB022_5E+7 | FABEST | 42CrMo4+QT | FAB022 | Axial | Unnotched dog-bone bar | -1 | 359.9752 | 0 | 10 | 50000000 | 0 |  |  | evento ambiguo: sin grieta | https://doi.org/10.5281/zenodo.21509581 | 7.69897
FAB022_1E+8 | FABEST | 42CrMo4+QT | FAB022 | Axial | Unnotched dog-bone bar | -1 | 331.8175 | 0 | 10 | 100000000 | 0 |  |  | evento ambiguo: sin grieta | https://doi.org/10.5281/zenodo.21509581 | 8
FAB025_1E+3 | FABEST | 42CrMo4+QT | FAB025 | Axial | Unnotched hourglass bar | -1 | 970.9976 | 0 | 152 | 1000 | 0 |  |  | evento ambiguo: sin grieta | https://doi.org/10.5281/zenodo.21509581 | 3
FAB025_2E+3 | FABEST | 42CrMo4+QT | FAB025 | Axial | Unnotched hourglass bar | -1 | 886.4421 | 0 | 152 | 2000 | 0 |  |  | evento ambiguo: sin grieta | https://doi.org/10.5281/zenodo.21509581 | 3.30103
FAB025_5E+3 | FABEST | 42CrMo4+QT | FAB025 | Axial | Unnotched hourglass bar | -1 | 785.8589 | 0 | 152 | 5000 | 0 |  |  | evento ambiguo: sin grieta | https://doi.org/10.5281/zenodo.21509581 | 3.69897
FAB025_1E+4 | FABEST | 42CrMo4+QT | FAB025 | Axial | Unnotched hourglass bar | -1 | 717.4255 | 0 | 152 | 10000 | 0 |  |  | evento ambiguo: sin grieta | https://doi.org/10.5281/zenodo.21509581 | 4
FAB025_2E+4 | FABEST | 42CrMo4+QT | FAB025 | Axial | Unnotched hourglass bar | -1 | 654.9513 | 0 | 152 | 20000 | 0 |  |  | evento ambiguo: sin grieta | https://doi.org/10.5281/zenodo.21509581 | 4.30103
FAB025_5E+4 | FABEST | 42CrMo4+QT | FAB025 | Axial | Unnotched hourglass bar | -1 | 580.6351 | 0 | 152 | 50000 | 0 |  |  | evento ambiguo: sin grieta | https://doi.org/10.5281/zenodo.21509581 | 4.69897
FAB025_1E+5 | FABEST | 42CrMo4+QT | FAB025 | Axial | Unnotched hourglass bar | -1 | 530.0728 | 0 | 152 | 100000 | 0 |  |  | evento ambiguo: sin grieta | https://doi.org/10.5281/zenodo.21509581 | 5
FAB025_2E+5 | FABEST | 42CrMo4+QT | FAB025 | Axial | Unnotched hourglass bar | -1 | 483.9135 | 0 | 152 | 200000 | 0 |  |  | evento ambiguo: sin grieta | https://doi.org/10.5281/zenodo.21509581 | 5.30103
FAB025_5E+5 | FABEST | 42CrMo4+QT | FAB025 | Axial | Unnotched hourglass bar | -1 | 429.0046 | 0 | 152 | 500000 | 0 |  |  | evento ambiguo: sin grieta | https://doi.org/10.5281/zenodo.21509581 | 5.69897
FAB025_1E+6 | FABEST | 42CrMo4+QT | FAB025 | Axial | Unnotched hourglass bar | -1 | 391.6464 | 0 | 152 | 1000000 | 0 |  |  | evento ambiguo: sin grieta | https://doi.org/10.5281/zenodo.21509581 | 6
FAB025_2E+6 | FABEST | 42CrMo4+QT | FAB025 | Axial | Unnotched hourglass bar | -1 | 357.5414 | 0 | 152 | 2000000 | 0 |  |  | evento ambiguo: sin grieta | https://doi.org/10.5281/zenodo.21509581 | 6.30103
FAB025_5E+6 | FABEST | 42CrMo4+QT | FAB025 | Axial | Unnotched hourglass bar | -1 | 316.9718 | 0 | 152 | 5000000 | 0 |  |  | evento ambiguo: sin grieta | https://doi.org/10.5281/zenodo.21509581 | 6.69897
FAB025_1E+7 | FABEST | 42CrMo4+QT | FAB025 | Axial | Unnotched hourglass bar | -1 | 289.3696 | 0 | 152 | 10000000 | 0 |  |  | evento ambiguo: sin grieta | https://doi.org/10.5281/zenodo.21509581 | 7
FAB025_2E+7 | FABEST | 42CrMo4+QT | FAB025 | Axial | Unnotched hourglass bar | -1 | 264.171 | 0 | 152 | 20000000 | 0 |  |  | evento ambiguo: sin grieta | https://doi.org/10.5281/zenodo.21509581 | 7.30103
FAB025_5E+7 | FABEST | 42CrMo4+QT | FAB025 | Axial | Unnotched hourglass bar | -1 | 234.1959 | 0 | 152 | 50000000 | 0 |  |  | evento ambiguo: sin grieta | https://doi.org/10.5281/zenodo.21509581 | 7.69897
FAB025_1E+8 | FABEST | 42CrMo4+QT | FAB025 | Axial | Unnotched hourglass bar | -1 | 213.8019 | 0 | 152 | 100000000 | 0 |  |  | evento ambiguo: sin grieta | https://doi.org/10.5281/zenodo.21509581 | 8
FAB025_1E+3 | FABEST | 42CrMo4+QT | FAB025 | Axial | Unnotched hourglass bar | -1 | 865.0548 | 0 | 152 | 1000 | 0 |  |  | evento ambiguo: sin grieta | https://doi.org/10.5281/zenodo.21509581 | 3
FAB025_2E+3 | FABEST | 42CrMo4+QT | FAB025 | Axial | Unnotched hourglass bar | -1 | 826.0645 | 0 | 152 | 2000 | 0 |  |  | evento ambiguo: sin grieta | https://doi.org/10.5281/zenodo.21509581 | 3.30103
FAB025_5E+3 | FABEST | 42CrMo4+QT | FAB025 | Axial | Unnotched hourglass bar | -1 | 759.0783 | 0 | 152 | 5000 | 0 |  |  | evento ambiguo: sin grieta | https://doi.org/10.5281/zenodo.21509581 | 3.69897
FAB025_1E+4 | FABEST | 42CrMo4+QT | FAB025 | Axial | Unnotched hourglass bar | -1 | 702.3385 | 0 | 152 | 10000 | 0 |  |  | evento ambiguo: sin grieta | https://doi.org/10.5281/zenodo.21509581 | 4
FAB025_2E+4 | FABEST | 42CrMo4+QT | FAB025 | Axial | Unnotched hourglass bar | -1 | 645.1563 | 0 | 152 | 20000 | 0 |  |  | evento ambiguo: sin grieta | https://doi.org/10.5281/zenodo.21509581 | 4.30103
FAB025_5E+4 | FABEST | 42CrMo4+QT | FAB025 | Axial | Unnotched hourglass bar | -1 | 573.4399 | 0 | 152 | 50000 | 0 |  |  | evento ambiguo: sin grieta | https://doi.org/10.5281/zenodo.21509581 | 4.69897
FAB025_1E+5 | FABEST | 42CrMo4+QT | FAB025 | Axial | Unnotched hourglass bar | -1 | 523.8436 | 0 | 152 | 100000 | 0 |  |  | evento ambiguo: sin grieta | https://doi.org/10.5281/zenodo.21509581 | 5
FAB025_2E+5 | FABEST | 42CrMo4+QT | FAB025 | Axial | Unnotched hourglass bar | -1 | 478.9667 | 0 | 152 | 200000 | 0 |  |  | evento ambiguo: sin grieta | https://doi.org/10.5281/zenodo.21509581 | 5.30103
FAB025_5E+5 | FABEST | 42CrMo4+QT | FAB025 | Axial | Unnotched hourglass bar | -1 | 427.6627 | 0 | 152 | 500000 | 0 |  |  | evento ambiguo: sin grieta | https://doi.org/10.5281/zenodo.21509581 | 5.69897
FAB025_1E+6 | FABEST | 42CrMo4+QT | FAB025 | Axial | Unnotched hourglass bar | -1 | 395.6535 | 0 | 152 | 1000000 | 0 |  |  | evento ambiguo: sin grieta | https://doi.org/10.5281/zenodo.21509581 | 6
FAB025_2E+6 | FABEST | 42CrMo4+QT | FAB025 | Axial | Unnotched hourglass bar | -1 | 370.2156 | 0 | 152 | 2000000 | 0 |  |  | evento ambiguo: sin grieta | https://doi.org/10.5281/zenodo.21509581 | 6.30103
FAB025_5E+6 | FABEST | 42CrMo4+QT | FAB025 | Axial | Unnotched hourglass bar | -1 | 347.0439 | 0 | 152 | 5000000 | 0 |  |  | evento ambiguo: sin grieta | https://doi.org/10.5281/zenodo.21509581 | 6.69897
FAB025_1E+7 | FABEST | 42CrMo4+QT | FAB025 | Axial | Unnotched hourglass bar | -1 | 336.5076 | 0 | 152 | 10000000 | 0 |  |  | evento ambiguo: sin grieta | https://doi.org/10.5281/zenodo.21509581 | 7
FAB025_2E+7 | FABEST | 42CrMo4+QT | FAB025 | Axial | Unnotched hourglass bar | -1 | 330.3373 | 0 | 152 | 20000000 | 0 |  |  | evento ambiguo: sin grieta | https://doi.org/10.5281/zenodo.21509581 | 7.30103
FAB025_5E+7 | FABEST | 42CrMo4+QT | FAB025 | Axial | Unnotched hourglass bar | -1 | 326.2511 | 0 | 152 | 50000000 | 0 |  |  | evento ambiguo: sin grieta | https://doi.org/10.5281/zenodo.21509581 | 7.69897
FAB025_1E+8 | FABEST | 42CrMo4+QT | FAB025 | Axial | Unnotched hourglass bar | -1 | 324.8136 | 0 | 152 | 100000000 | 0 |  |  | evento ambiguo: sin grieta | https://doi.org/10.5281/zenodo.21509581 | 8
FAB025_1E+3 | FABEST | 42CrMo4+QT | FAB025 | Axial | Unnotched hourglass bar | -1 | 821.3225 | 0 | 152 | 1000 | 0 |  |  | evento ambiguo: sin grieta | https://doi.org/10.5281/zenodo.21509581 | 3
FAB025_2E+3 | FABEST | 42CrMo4+QT | FAB025 | Axial | Unnotched hourglass bar | -1 | 778.1388 | 0 | 152 | 2000 | 0 |  |  | evento ambiguo: sin grieta | https://doi.org/10.5281/zenodo.21509581 | 3.30103
FAB025_5E+3 | FABEST | 42CrMo4+QT | FAB025 | Axial | Unnotched hourglass bar | -1 | 721.0531 | 0 | 152 | 5000 | 0 |  |  | evento ambiguo: sin grieta | https://doi.org/10.5281/zenodo.21509581 | 3.69897
FAB025_1E+4 | FABEST | 42CrMo4+QT | FAB025 | Axial | Unnotched hourglass bar | -1 | 677.8693 | 0 | 152 | 10000 | 0 |  |  | evento ambiguo: sin grieta | https://doi.org/10.5281/zenodo.21509581 | 4
FAB025_2E+4 | FABEST | 42CrMo4+QT | FAB025 | Axial | Unnotched hourglass bar | -1 | 634.6856 | 0 | 152 | 20000 | 0 |  |  | evento ambiguo: sin grieta | https://doi.org/10.5281/zenodo.21509581 | 4.30103
FAB025_5E+4 | FABEST | 42CrMo4+QT | FAB025 | Axial | Unnotched hourglass bar | -1 | 577.5999 | 0 | 152 | 50000 | 0 |  |  | evento ambiguo: sin grieta | https://doi.org/10.5281/zenodo.21509581 | 4.69897
FAB025_1E+5 | FABEST | 42CrMo4+QT | FAB025 | Axial | Unnotched hourglass bar | -1 | 534.4161 | 0 | 152 | 100000 | 0 |  |  | evento ambiguo: sin grieta | https://doi.org/10.5281/zenodo.21509581 | 5
FAB025_2E+5 | FABEST | 42CrMo4+QT | FAB025 | Axial | Unnotched hourglass bar | -1 | 491.2324 | 0 | 152 | 200000 | 0 |  |  | evento ambiguo: sin grieta | https://doi.org/10.5281/zenodo.21509581 | 5.30103
FAB025_5E+5 | FABEST | 42CrMo4+QT | FAB025 | Axial | Unnotched hourglass bar | -1 | 434.1467 | 0 | 152 | 500000 | 0 |  |  | evento ambiguo: sin grieta | https://doi.org/10.5281/zenodo.21509581 | 5.69897
FAB025_1E+6 | FABEST | 42CrMo4+QT | FAB025 | Axial | Unnotched hourglass bar | -1 | 390.963 | 0 | 152 | 1000000 | 0 |  |  | evento ambiguo: sin grieta | https://doi.org/10.5281/zenodo.21509581 | 6
FAB025_2E+6 | FABEST | 42CrMo4+QT | FAB025 | Axial | Unnotched hourglass bar | -1 | 347.7792 | 0 | 152 | 2000000 | 0 |  |  | evento ambiguo: sin grieta | https://doi.org/10.5281/zenodo.21509581 | 6.30103
FAB025_5E+6 | FABEST | 42CrMo4+QT | FAB025 | Axial | Unnotched hourglass bar | -1 | 290.6935 | 0 | 152 | 5000000 | 0 |  |  | evento ambiguo: sin grieta | https://doi.org/10.5281/zenodo.21509581 | 6.69897
FAB025_1E+7 | FABEST | 42CrMo4+QT | FAB025 | Axial | Unnotched hourglass bar | -1 | 247.5098 | 0 | 152 | 10000000 | 0 |  |  | evento ambiguo: sin grieta | https://doi.org/10.5281/zenodo.21509581 | 7
FAB025_2E+7 | FABEST | 42CrMo4+QT | FAB025 | Axial | Unnotched hourglass bar | -1 | 204.3261 | 0 | 152 | 20000000 | 0 |  |  | evento ambiguo: sin grieta | https://doi.org/10.5281/zenodo.21509581 | 7.30103
FAB025_5E+7 | FABEST | 42CrMo4+QT | FAB025 | Axial | Unnotched hourglass bar | -1 | 147.2403 | 0 | 152 | 50000000 | 0 |  |  | evento ambiguo: sin grieta | https://doi.org/10.5281/zenodo.21509581 | 7.69897
FAB025_1E+8 | FABEST | 42CrMo4+QT | FAB025 | Axial | Unnotched hourglass bar | -1 | 104.0566 | 0 | 152 | 100000000 | 0 |  |  | evento ambiguo: sin grieta | https://doi.org/10.5281/zenodo.21509581 | 8
FAB026_1E+3 | FABEST | 42CrMo4+QT | FAB026 | Axial | Unnotched hourglass bar | -1 | 1105.887 | 0 | 152 | 1000 | 0 |  |  | evento ambiguo: sin grieta | https://doi.org/10.5281/zenodo.21509581 | 3
FAB026_2E+3 | FABEST | 42CrMo4+QT | FAB026 | Axial | Unnotched hourglass bar | -1 | 980.1023 | 0 | 152 | 2000 | 0 |  |  | evento ambiguo: sin grieta | https://doi.org/10.5281/zenodo.21509581 | 3.30103
FAB026_5E+3 | FABEST | 42CrMo4+QT | FAB026 | Axial | Unnotched hourglass bar | -1 | 835.5072 | 0 | 152 | 5000 | 0 |  |  | evento ambiguo: sin grieta | https://doi.org/10.5281/zenodo.21509581 | 3.69897
FAB026_1E+4 | FABEST | 42CrMo4+QT | FAB026 | Axial | Unnotched hourglass bar | -1 | 740.4755 | 0 | 152 | 10000 | 0 |  |  | evento ambiguo: sin grieta | https://doi.org/10.5281/zenodo.21509581 | 4
FAB026_2E+4 | FABEST | 42CrMo4+QT | FAB026 | Axial | Unnotched hourglass bar | -1 | 656.2528 | 0 | 152 | 20000 | 0 |  |  | evento ambiguo: sin grieta | https://doi.org/10.5281/zenodo.21509581 | 4.30103
FAB026_5E+4 | FABEST | 42CrMo4+QT | FAB026 | Axial | Unnotched hourglass bar | -1 | 559.4354 | 0 | 152 | 50000 | 0 |  |  | evento ambiguo: sin grieta | https://doi.org/10.5281/zenodo.21509581 | 4.69897
FAB026_1E+5 | FABEST | 42CrMo4+QT | FAB026 | Axial | Unnotched hourglass bar | -1 | 495.8045 | 0 | 152 | 100000 | 0 |  |  | evento ambiguo: sin grieta | https://doi.org/10.5281/zenodo.21509581 | 5
FAB026_2E+5 | FABEST | 42CrMo4+QT | FAB026 | Axial | Unnotched hourglass bar | -1 | 439.4111 | 0 | 152 | 200000 | 0 |  |  | evento ambiguo: sin grieta | https://doi.org/10.5281/zenodo.21509581 | 5.30103
FAB026_5E+5 | FABEST | 42CrMo4+QT | FAB026 | Axial | Unnotched hourglass bar | -1 | 374.5845 | 0 | 152 | 500000 | 0 |  |  | evento ambiguo: sin grieta | https://doi.org/10.5281/zenodo.21509581 | 5.69897
FAB026_1E+6 | FABEST | 42CrMo4+QT | FAB026 | Axial | Unnotched hourglass bar | -1 | 331.9787 | 0 | 152 | 1000000 | 0 |  |  | evento ambiguo: sin grieta | https://doi.org/10.5281/zenodo.21509581 | 6
FAB026_2E+6 | FABEST | 42CrMo4+QT | FAB026 | Axial | Unnotched hourglass bar | -1 | 294.219 | 0 | 152 | 2000000 | 0 |  |  | evento ambiguo: sin grieta | https://doi.org/10.5281/zenodo.21509581 | 6.30103
FAB026_5E+6 | FABEST | 42CrMo4+QT | FAB026 | Axial | Unnotched hourglass bar | -1 | 250.8127 | 0 | 152 | 5000000 | 0 |  |  | evento ambiguo: sin grieta | https://doi.org/10.5281/zenodo.21509581 | 6.69897
FAB026_1E+7 | FABEST | 42CrMo4+QT | FAB026 | Axial | Unnotched hourglass bar | -1 | 222.285 | 0 | 152 | 10000000 | 0 |  |  | evento ambiguo: sin grieta | https://doi.org/10.5281/zenodo.21509581 | 7
FAB026_2E+7 | FABEST | 42CrMo4+QT | FAB026 | Axial | Unnotched hourglass bar | -1 | 197.002 | 0 | 152 | 20000000 | 0 |  |  | evento ambiguo: sin grieta | https://doi.org/10.5281/zenodo.21509581 | 7.30103
FAB026_5E+7 | FABEST | 42CrMo4+QT | FAB026 | Axial | Unnotched hourglass bar | -1 | 167.9381 | 0 | 152 | 50000000 | 0 |  |  | evento ambiguo: sin grieta | https://doi.org/10.5281/zenodo.21509581 | 7.69897
FAB026_1E+8 | FABEST | 42CrMo4+QT | FAB026 | Axial | Unnotched hourglass bar | -1 | 148.8366 | 0 | 152 | 100000000 | 0 |  |  | evento ambiguo: sin grieta | https://doi.org/10.5281/zenodo.21509581 | 8
FAB026_1E+3 | FABEST | 42CrMo4+QT | FAB026 | Axial | Unnotched hourglass bar | -1 | 1271.078 | 0 | 152 | 1000 | 0 |  |  | evento ambiguo: sin grieta | https://doi.org/10.5281/zenodo.21509581 | 3
FAB026_2E+3 | FABEST | 42CrMo4+QT | FAB026 | Axial | Unnotched hourglass bar | -1 | 1090.172 | 0 | 152 | 2000 | 0 |  |  | evento ambiguo: sin grieta | https://doi.org/10.5281/zenodo.21509581 | 3.30103
FAB026_5E+3 | FABEST | 42CrMo4+QT | FAB026 | Axial | Unnotched hourglass bar | -1 | 891.0996 | 0 | 152 | 5000 | 0 |  |  | evento ambiguo: sin grieta | https://doi.org/10.5281/zenodo.21509581 | 3.69897
FAB026_1E+4 | FABEST | 42CrMo4+QT | FAB026 | Axial | Unnotched hourglass bar | -1 | 766.7251 | 0 | 152 | 10000 | 0 |  |  | evento ambiguo: sin grieta | https://doi.org/10.5281/zenodo.21509581 | 4
FAB026_2E+4 | FABEST | 42CrMo4+QT | FAB026 | Axial | Unnotched hourglass bar | -1 | 662.2897 | 0 | 152 | 20000 | 0 |  |  | evento ambiguo: sin grieta | https://doi.org/10.5281/zenodo.21509581 | 4.30103
FAB026_5E+4 | FABEST | 42CrMo4+QT | FAB026 | Axial | Unnotched hourglass bar | -1 | 552.2666 | 0 | 152 | 50000 | 0 |  |  | evento ambiguo: sin grieta | https://doi.org/10.5281/zenodo.21509581 | 4.69897
FAB026_1E+5 | FABEST | 42CrMo4+QT | FAB026 | Axial | Unnotched hourglass bar | -1 | 489.1593 | 0 | 152 | 100000 | 0 |  |  | evento ambiguo: sin grieta | https://doi.org/10.5281/zenodo.21509581 | 5
FAB026_2E+5 | FABEST | 42CrMo4+QT | FAB026 | Axial | Unnotched hourglass bar | -1 | 442.5639 | 0 | 152 | 200000 | 0 |  |  | evento ambiguo: sin grieta | https://doi.org/10.5281/zenodo.21509581 | 5.30103
FAB026_5E+5 | FABEST | 42CrMo4+QT | FAB026 | Axial | Unnotched hourglass bar | -1 | 403.3943 | 0 | 152 | 500000 | 0 |  |  | evento ambiguo: sin grieta | https://doi.org/10.5281/zenodo.21509581 | 5.69897
FAB026_1E+6 | FABEST | 42CrMo4+QT | FAB026 | Axial | Unnotched hourglass bar | -1 | 386.7919 | 0 | 152 | 1000000 | 0 |  |  | evento ambiguo: sin grieta | https://doi.org/10.5281/zenodo.21509581 | 6
FAB026_2E+6 | FABEST | 42CrMo4+QT | FAB026 | Axial | Unnotched hourglass bar | -1 | 377.4625 | 0 | 152 | 2000000 | 0 |  |  | evento ambiguo: sin grieta | https://doi.org/10.5281/zenodo.21509581 | 6.30103
FAB026_5E+6 | FABEST | 42CrMo4+QT | FAB026 | Axial | Unnotched hourglass bar | -1 | 371.4541 | 0 | 152 | 5000000 | 0 |  |  | evento ambiguo: sin grieta | https://doi.org/10.5281/zenodo.21509581 | 6.69897
FAB026_1E+7 | FABEST | 42CrMo4+QT | FAB026 | Axial | Unnotched hourglass bar | -1 | 369.3739 | 0 | 152 | 10000000 | 0 |  |  | evento ambiguo: sin grieta | https://doi.org/10.5281/zenodo.21509581 | 7
FAB026_2E+7 | FABEST | 42CrMo4+QT | FAB026 | Axial | Unnotched hourglass bar | -1 | 368.3182 | 0 | 152 | 20000000 | 0 |  |  | evento ambiguo: sin grieta | https://doi.org/10.5281/zenodo.21509581 | 7.30103
FAB026_5E+7 | FABEST | 42CrMo4+QT | FAB026 | Axial | Unnotched hourglass bar | -1 | 367.6798 | 0 | 152 | 50000000 | 0 |  |  | evento ambiguo: sin grieta | https://doi.org/10.5281/zenodo.21509581 | 7.69897
FAB026_1E+8 | FABEST | 42CrMo4+QT | FAB026 | Axial | Unnotched hourglass bar | -1 | 367.4661 | 0 | 152 | 100000000 | 0 |  |  | evento ambiguo: sin grieta | https://doi.org/10.5281/zenodo.21509581 | 8
FAB026_1E+3 | FABEST | 42CrMo4+QT | FAB026 | Axial | Unnotched hourglass bar | -1 | 918.6928 | 0 | 152 | 1000 | 0 |  |  | evento ambiguo: sin grieta | https://doi.org/10.5281/zenodo.21509581 | 3
FAB026_2E+3 | FABEST | 42CrMo4+QT | FAB026 | Axial | Unnotched hourglass bar | -1 | 855.5832 | 0 | 152 | 2000 | 0 |  |  | evento ambiguo: sin grieta | https://doi.org/10.5281/zenodo.21509581 | 3.30103
FAB026_5E+3 | FABEST | 42CrMo4+QT | FAB026 | Axial | Unnotched hourglass bar | -1 | 772.1569 | 0 | 152 | 5000 | 0 |  |  | evento ambiguo: sin grieta | https://doi.org/10.5281/zenodo.21509581 | 3.69897
FAB026_1E+4 | FABEST | 42CrMo4+QT | FAB026 | Axial | Unnotched hourglass bar | -1 | 709.0473 | 0 | 152 | 10000 | 0 |  |  | evento ambiguo: sin grieta | https://doi.org/10.5281/zenodo.21509581 | 4
FAB026_2E+4 | FABEST | 42CrMo4+QT | FAB026 | Axial | Unnotched hourglass bar | -1 | 645.9377 | 0 | 152 | 20000 | 0 |  |  | evento ambiguo: sin grieta | https://doi.org/10.5281/zenodo.21509581 | 4.30103
FAB026_5E+4 | FABEST | 42CrMo4+QT | FAB026 | Axial | Unnotched hourglass bar | -1 | 562.5114 | 0 | 152 | 50000 | 0 |  |  | evento ambiguo: sin grieta | https://doi.org/10.5281/zenodo.21509581 | 4.69897
FAB026_1E+5 | FABEST | 42CrMo4+QT | FAB026 | Axial | Unnotched hourglass bar | -1 | 499.4018 | 0 | 152 | 100000 | 0 |  |  | evento ambiguo: sin grieta | https://doi.org/10.5281/zenodo.21509581 | 5
FAB026_2E+5 | FABEST | 42CrMo4+QT | FAB026 | Axial | Unnotched hourglass bar | -1 | 436.2922 | 0 | 152 | 200000 | 0 |  |  | evento ambiguo: sin grieta | https://doi.org/10.5281/zenodo.21509581 | 5.30103
FAB026_5E+5 | FABEST | 42CrMo4+QT | FAB026 | Axial | Unnotched hourglass bar | -1 | 352.8659 | 0 | 152 | 500000 | 0 |  |  | evento ambiguo: sin grieta | https://doi.org/10.5281/zenodo.21509581 | 5.69897
FAB026_1E+6 | FABEST | 42CrMo4+QT | FAB026 | Axial | Unnotched hourglass bar | -1 | 289.7563 | 0 | 152 | 1000000 | 0 |  |  | evento ambiguo: sin grieta | https://doi.org/10.5281/zenodo.21509581 | 6
FAB026_2E+6 | FABEST | 42CrMo4+QT | FAB026 | Axial | Unnotched hourglass bar | -1 | 226.6467 | 0 | 152 | 2000000 | 0 |  |  | evento ambiguo: sin grieta | https://doi.org/10.5281/zenodo.21509581 | 6.30103
FAB026_5E+6 | FABEST | 42CrMo4+QT | FAB026 | Axial | Unnotched hourglass bar | -1 | 143.2204 | 0 | 152 | 5000000 | 0 |  |  | evento ambiguo: sin grieta | https://doi.org/10.5281/zenodo.21509581 | 6.69897
FAB026_1E+7 | FABEST | 42CrMo4+QT | FAB026 | Axial | Unnotched hourglass bar | -1 | 80.1108 | 0 | 152 | 10000000 | 0 |  |  | evento ambiguo: sin grieta | https://doi.org/10.5281/zenodo.21509581 | 7
FAB026_2E+7 | FABEST | 42CrMo4+QT | FAB026 | Axial | Unnotched hourglass bar | -1 | 17.00121 | 0 | 152 | 20000000 | 0 |  |  | evento ambiguo: sin grieta | https://doi.org/10.5281/zenodo.21509581 | 7.30103
FAB027_1E+3 | FABEST | 42CrMo4+QT | FAB027 | Axial | Unnotched hourglass bar | -1 | 1054.524 | 0 | 152 | 1000 | 0 |  |  | evento ambiguo: sin grieta | https://doi.org/10.5281/zenodo.21509581 | 3
FAB027_2E+3 | FABEST | 42CrMo4+QT | FAB027 | Axial | Unnotched hourglass bar | -1 | 951.4583 | 0 | 152 | 2000 | 0 |  |  | evento ambiguo: sin grieta | https://doi.org/10.5281/zenodo.21509581 | 3.30103
FAB027_5E+3 | FABEST | 42CrMo4+QT | FAB027 | Axial | Unnotched hourglass bar | -1 | 830.5078 | 0 | 152 | 5000 | 0 |  |  | evento ambiguo: sin grieta | https://doi.org/10.5281/zenodo.21509581 | 3.69897
FAB027_1E+4 | FABEST | 42CrMo4+QT | FAB027 | Axial | Unnotched hourglass bar | -1 | 749.3369 | 0 | 152 | 10000 | 0 |  |  | evento ambiguo: sin grieta | https://doi.org/10.5281/zenodo.21509581 | 4
FAB027_2E+4 | FABEST | 42CrMo4+QT | FAB027 | Axial | Unnotched hourglass bar | -1 | 676.0993 | 0 | 152 | 20000 | 0 |  |  | evento ambiguo: sin grieta | https://doi.org/10.5281/zenodo.21509581 | 4.30103
FAB027_5E+4 | FABEST | 42CrMo4+QT | FAB027 | Axial | Unnotched hourglass bar | -1 | 590.1528 | 0 | 152 | 50000 | 0 |  |  | evento ambiguo: sin grieta | https://doi.org/10.5281/zenodo.21509581 | 4.69897
FAB027_1E+5 | FABEST | 42CrMo4+QT | FAB027 | Axial | Unnotched hourglass bar | -1 | 532.4733 | 0 | 152 | 100000 | 0 |  |  | evento ambiguo: sin grieta | https://doi.org/10.5281/zenodo.21509581 | 5
FAB027_2E+5 | FABEST | 42CrMo4+QT | FAB027 | Axial | Unnotched hourglass bar | -1 | 480.4313 | 0 | 152 | 200000 | 0 |  |  | evento ambiguo: sin grieta | https://doi.org/10.5281/zenodo.21509581 | 5.30103
FAB027_5E+5 | FABEST | 42CrMo4+QT | FAB027 | Axial | Unnotched hourglass bar | -1 | 419.3583 | 0 | 152 | 500000 | 0 |  |  | evento ambiguo: sin grieta | https://doi.org/10.5281/zenodo.21509581 | 5.69897
FAB027_1E+6 | FABEST | 42CrMo4+QT | FAB027 | Axial | Unnotched hourglass bar | -1 | 378.3717 | 0 | 152 | 1000000 | 0 |  |  | evento ambiguo: sin grieta | https://doi.org/10.5281/zenodo.21509581 | 6
FAB027_2E+6 | FABEST | 42CrMo4+QT | FAB027 | Axial | Unnotched hourglass bar | -1 | 341.3909 | 0 | 152 | 2000000 | 0 |  |  | evento ambiguo: sin grieta | https://doi.org/10.5281/zenodo.21509581 | 6.30103
FAB027_5E+6 | FABEST | 42CrMo4+QT | FAB027 | Axial | Unnotched hourglass bar | -1 | 297.9929 | 0 | 152 | 5000000 | 0 |  |  | evento ambiguo: sin grieta | https://doi.org/10.5281/zenodo.21509581 | 6.69897
FAB027_1E+7 | FABEST | 42CrMo4+QT | FAB027 | Axial | Unnotched hourglass bar | -1 | 268.8681 | 0 | 152 | 10000000 | 0 |  |  | evento ambiguo: sin grieta | https://doi.org/10.5281/zenodo.21509581 | 7
FAB027_2E+7 | FABEST | 42CrMo4+QT | FAB027 | Axial | Unnotched hourglass bar | -1 | 242.5899 | 0 | 152 | 20000000 | 0 |  |  | evento ambiguo: sin grieta | https://doi.org/10.5281/zenodo.21509581 | 7.30103
FAB027_5E+7 | FABEST | 42CrMo4+QT | FAB027 | Axial | Unnotched hourglass bar | -1 | 211.7516 | 0 | 152 | 50000000 | 0 |  |  | evento ambiguo: sin grieta | https://doi.org/10.5281/zenodo.21509581 | 7.69897
FAB027_1E+8 | FABEST | 42CrMo4+QT | FAB027 | Axial | Unnotched hourglass bar | -1 | 191.0557 | 0 | 152 | 100000000 | 0 |  |  | evento ambiguo: sin grieta | https://doi.org/10.5281/zenodo.21509581 | 8
FAB027_1E+3 | FABEST | 42CrMo4+QT | FAB027 | Axial | Unnotched hourglass bar | -1 | 728.6949 | 0 | 152 | 1000 | 0 |  |  | evento ambiguo: sin grieta | https://doi.org/10.5281/zenodo.21509581 | 3
FAB027_2E+3 | FABEST | 42CrMo4+QT | FAB027 | Axial | Unnotched hourglass bar | -1 | 723.8198 | 0 | 152 | 2000 | 0 |  |  | evento ambiguo: sin grieta | https://doi.org/10.5281/zenodo.21509581 | 3.30103
FAB027_5E+3 | FABEST | 42CrMo4+QT | FAB027 | Axial | Unnotched hourglass bar | -1 | 710.0276 | 0 | 152 | 5000 | 0 |  |  | evento ambiguo: sin grieta | https://doi.org/10.5281/zenodo.21509581 | 3.69897
FAB027_1E+4 | FABEST | 42CrMo4+QT | FAB027 | Axial | Unnotched hourglass bar | -1 | 689.4813 | 0 | 152 | 10000 | 0 |  |  | evento ambiguo: sin grieta | https://doi.org/10.5281/zenodo.21509581 | 4
FAB027_2E+4 | FABEST | 42CrMo4+QT | FAB027 | Axial | Unnotched hourglass bar | -1 | 655.5923 | 0 | 152 | 20000 | 0 |  |  | evento ambiguo: sin grieta | https://doi.org/10.5281/zenodo.21509581 | 4.30103
FAB027_5E+4 | FABEST | 42CrMo4+QT | FAB027 | Axial | Unnotched hourglass bar | -1 | 588.9835 | 0 | 152 | 50000 | 0 |  |  | evento ambiguo: sin grieta | https://doi.org/10.5281/zenodo.21509581 | 4.69897
FAB027_1E+5 | FABEST | 42CrMo4+QT | FAB027 | Axial | Unnotched hourglass bar | -1 | 531.2582 | 0 | 152 | 100000 | 0 |  |  | evento ambiguo: sin grieta | https://doi.org/10.5281/zenodo.21509581 | 5
FAB027_2E+5 | FABEST | 42CrMo4+QT | FAB027 | Axial | Unnotched hourglass bar | -1 | 480.5352 | 0 | 152 | 200000 | 0 |  |  | evento ambiguo: sin grieta | https://doi.org/10.5281/zenodo.21509581 | 5.30103
FAB027_5E+5 | FABEST | 42CrMo4+QT | FAB027 | Axial | Unnotched hourglass bar | -1 | 435.4313 | 0 | 152 | 500000 | 0 |  |  | evento ambiguo: sin grieta | https://doi.org/10.5281/zenodo.21509581 | 5.69897
FAB027_1E+6 | FABEST | 42CrMo4+QT | FAB027 | Axial | Unnotched hourglass bar | -1 | 416.4952 | 0 | 152 | 1000000 | 0 |  |  | evento ambiguo: sin grieta | https://doi.org/10.5281/zenodo.21509581 | 6
FAB027_2E+6 | FABEST | 42CrMo4+QT | FAB027 | Axial | Unnotched hourglass bar | -1 | 406.0664 | 0 | 152 | 2000000 | 0 |  |  | evento ambiguo: sin grieta | https://doi.org/10.5281/zenodo.21509581 | 6.30103
FAB027_5E+6 | FABEST | 42CrMo4+QT | FAB027 | Axial | Unnotched hourglass bar | -1 | 399.4617 | 0 | 152 | 5000000 | 0 |  |  | evento ambiguo: sin grieta | https://doi.org/10.5281/zenodo.21509581 | 6.69897
FAB027_1E+7 | FABEST | 42CrMo4+QT | FAB027 | Axial | Unnotched hourglass bar | -1 | 397.1985 | 0 | 152 | 10000000 | 0 |  |  | evento ambiguo: sin grieta | https://doi.org/10.5281/zenodo.21509581 | 7
FAB027_2E+7 | FABEST | 42CrMo4+QT | FAB027 | Axial | Unnotched hourglass bar | -1 | 396.0549 | 0 | 152 | 20000000 | 0 |  |  | evento ambiguo: sin grieta | https://doi.org/10.5281/zenodo.21509581 | 7.30103
FAB027_5E+7 | FABEST | 42CrMo4+QT | FAB027 | Axial | Unnotched hourglass bar | -1 | 395.3649 | 0 | 152 | 50000000 | 0 |  |  | evento ambiguo: sin grieta | https://doi.org/10.5281/zenodo.21509581 | 7.69897
FAB027_1E+8 | FABEST | 42CrMo4+QT | FAB027 | Axial | Unnotched hourglass bar | -1 | 395.1342 | 0 | 152 | 100000000 | 0 |  |  | evento ambiguo: sin grieta | https://doi.org/10.5281/zenodo.21509581 | 8
FAB027_1E+3 | FABEST | 42CrMo4+QT | FAB027 | Axial | Unnotched hourglass bar | -1 | 893.5426 | 0 | 152 | 1000 | 0 |  |  | evento ambiguo: sin grieta | https://doi.org/10.5281/zenodo.21509581 | 3
FAB027_2E+3 | FABEST | 42CrMo4+QT | FAB027 | Axial | Unnotched hourglass bar | -1 | 839.7754 | 0 | 152 | 2000 | 0 |  |  | evento ambiguo: sin grieta | https://doi.org/10.5281/zenodo.21509581 | 3.30103
FAB027_5E+3 | FABEST | 42CrMo4+QT | FAB027 | Axial | Unnotched hourglass bar | -1 | 768.699 | 0 | 152 | 5000 | 0 |  |  | evento ambiguo: sin grieta | https://doi.org/10.5281/zenodo.21509581 | 3.69897
FAB027_1E+4 | FABEST | 42CrMo4+QT | FAB027 | Axial | Unnotched hourglass bar | -1 | 714.9318 | 0 | 152 | 10000 | 0 |  |  | evento ambiguo: sin grieta | https://doi.org/10.5281/zenodo.21509581 | 4
FAB027_2E+4 | FABEST | 42CrMo4+QT | FAB027 | Axial | Unnotched hourglass bar | -1 | 661.1646 | 0 | 152 | 20000 | 0 |  |  | evento ambiguo: sin grieta | https://doi.org/10.5281/zenodo.21509581 | 4.30103
FAB027_5E+4 | FABEST | 42CrMo4+QT | FAB027 | Axial | Unnotched hourglass bar | -1 | 590.0882 | 0 | 152 | 50000 | 0 |  |  | evento ambiguo: sin grieta | https://doi.org/10.5281/zenodo.21509581 | 4.69897
FAB027_1E+5 | FABEST | 42CrMo4+QT | FAB027 | Axial | Unnotched hourglass bar | -1 | 536.321 | 0 | 152 | 100000 | 0 |  |  | evento ambiguo: sin grieta | https://doi.org/10.5281/zenodo.21509581 | 5
FAB027_2E+5 | FABEST | 42CrMo4+QT | FAB027 | Axial | Unnotched hourglass bar | -1 | 482.5538 | 0 | 152 | 200000 | 0 |  |  | evento ambiguo: sin grieta | https://doi.org/10.5281/zenodo.21509581 | 5.30103
FAB027_5E+5 | FABEST | 42CrMo4+QT | FAB027 | Axial | Unnotched hourglass bar | -1 | 411.4775 | 0 | 152 | 500000 | 0 |  |  | evento ambiguo: sin grieta | https://doi.org/10.5281/zenodo.21509581 | 5.69897
FAB027_1E+6 | FABEST | 42CrMo4+QT | FAB027 | Axial | Unnotched hourglass bar | -1 | 357.7102 | 0 | 152 | 1000000 | 0 |  |  | evento ambiguo: sin grieta | https://doi.org/10.5281/zenodo.21509581 | 6
FAB027_2E+6 | FABEST | 42CrMo4+QT | FAB027 | Axial | Unnotched hourglass bar | -1 | 303.943 | 0 | 152 | 2000000 | 0 |  |  | evento ambiguo: sin grieta | https://doi.org/10.5281/zenodo.21509581 | 6.30103
FAB027_5E+6 | FABEST | 42CrMo4+QT | FAB027 | Axial | Unnotched hourglass bar | -1 | 232.8667 | 0 | 152 | 5000000 | 0 |  |  | evento ambiguo: sin grieta | https://doi.org/10.5281/zenodo.21509581 | 6.69897
FAB027_1E+7 | FABEST | 42CrMo4+QT | FAB027 | Axial | Unnotched hourglass bar | -1 | 179.0995 | 0 | 152 | 10000000 | 0 |  |  | evento ambiguo: sin grieta | https://doi.org/10.5281/zenodo.21509581 | 7
FAB027_2E+7 | FABEST | 42CrMo4+QT | FAB027 | Axial | Unnotched hourglass bar | -1 | 125.3323 | 0 | 152 | 20000000 | 0 |  |  | evento ambiguo: sin grieta | https://doi.org/10.5281/zenodo.21509581 | 7.30103
FAB027_5E+7 | FABEST | 42CrMo4+QT | FAB027 | Axial | Unnotched hourglass bar | -1 | 54.2559 | 0 | 152 | 50000000 | 0 |  |  | evento ambiguo: sin grieta | https://doi.org/10.5281/zenodo.21509581 | 7.69897
FAB027_1E+8 | FABEST | 42CrMo4+QT | FAB027 | Axial | Unnotched hourglass bar | -1 | 0.4886999 | 0 | 152 | 100000000 | 0 |  |  | evento ambiguo: sin grieta | https://doi.org/10.5281/zenodo.21509581 | 8
FAB028_1E+3 | FABEST | 42CrMo4+QT | FAB028 | Axial | Unnotched hourglass bar | -1 | 1197.77 | 0 | 152 | 1000 | 0 |  |  | evento ambiguo: sin grieta | https://doi.org/10.5281/zenodo.21509581 | 3
FAB028_2E+3 | FABEST | 42CrMo4+QT | FAB028 | Axial | Unnotched hourglass bar | -1 | 1043.121 | 0 | 152 | 2000 | 0 |  |  | evento ambiguo: sin grieta | https://doi.org/10.5281/zenodo.21509581 | 3.30103
FAB028_5E+3 | FABEST | 42CrMo4+QT | FAB028 | Axial | Unnotched hourglass bar | -1 | 868.8951 | 0 | 152 | 5000 | 0 |  |  | evento ambiguo: sin grieta | https://doi.org/10.5281/zenodo.21509581 | 3.69897
FAB028_1E+4 | FABEST | 42CrMo4+QT | FAB028 | Axial | Unnotched hourglass bar | -1 | 756.7081 | 0 | 152 | 10000 | 0 |  |  | evento ambiguo: sin grieta | https://doi.org/10.5281/zenodo.21509581 | 4
FAB028_2E+4 | FABEST | 42CrMo4+QT | FAB028 | Axial | Unnotched hourglass bar | -1 | 659.006 | 0 | 152 | 20000 | 0 |  |  | evento ambiguo: sin grieta | https://doi.org/10.5281/zenodo.21509581 | 4.30103
FAB028_5E+4 | FABEST | 42CrMo4+QT | FAB028 | Axial | Unnotched hourglass bar | -1 | 548.9366 | 0 | 152 | 50000 | 0 |  |  | evento ambiguo: sin grieta | https://doi.org/10.5281/zenodo.21509581 | 4.69897
FAB028_1E+5 | FABEST | 42CrMo4+QT | FAB028 | Axial | Unnotched hourglass bar | -1 | 478.0608 | 0 | 152 | 100000 | 0 |  |  | evento ambiguo: sin grieta | https://doi.org/10.5281/zenodo.21509581 | 5
FAB028_2E+5 | FABEST | 42CrMo4+QT | FAB028 | Axial | Unnotched hourglass bar | -1 | 416.3362 | 0 | 152 | 200000 | 0 |  |  | evento ambiguo: sin grieta | https://doi.org/10.5281/zenodo.21509581 | 5.30103
FAB028_5E+5 | FABEST | 42CrMo4+QT | FAB028 | Axial | Unnotched hourglass bar | -1 | 346.7983 | 0 | 152 | 500000 | 0 |  |  | evento ambiguo: sin grieta | https://doi.org/10.5281/zenodo.21509581 | 5.69897
FAB028_1E+6 | FABEST | 42CrMo4+QT | FAB028 | Axial | Unnotched hourglass bar | -1 | 302.0216 | 0 | 152 | 1000000 | 0 |  |  | evento ambiguo: sin grieta | https://doi.org/10.5281/zenodo.21509581 | 6
FAB028_2E+6 | FABEST | 42CrMo4+QT | FAB028 | Axial | Unnotched hourglass bar | -1 | 263.0262 | 0 | 152 | 2000000 | 0 |  |  | evento ambiguo: sin grieta | https://doi.org/10.5281/zenodo.21509581 | 6.30103
FAB028_5E+6 | FABEST | 42CrMo4+QT | FAB028 | Axial | Unnotched hourglass bar | -1 | 219.0946 | 0 | 152 | 5000000 | 0 |  |  | evento ambiguo: sin grieta | https://doi.org/10.5281/zenodo.21509581 | 6.69897
FAB028_1E+7 | FABEST | 42CrMo4+QT | FAB028 | Axial | Unnotched hourglass bar | -1 | 190.8063 | 0 | 152 | 10000000 | 0 |  |  | evento ambiguo: sin grieta | https://doi.org/10.5281/zenodo.21509581 | 7
FAB028_2E+7 | FABEST | 42CrMo4+QT | FAB028 | Axial | Unnotched hourglass bar | -1 | 166.1704 | 0 | 152 | 20000000 | 0 |  |  | evento ambiguo: sin grieta | https://doi.org/10.5281/zenodo.21509581 | 7.30103
FAB028_5E+7 | FABEST | 42CrMo4+QT | FAB028 | Axial | Unnotched hourglass bar | -1 | 138.4161 | 0 | 152 | 50000000 | 0 |  |  | evento ambiguo: sin grieta | https://doi.org/10.5281/zenodo.21509581 | 7.69897
FAB028_1E+8 | FABEST | 42CrMo4+QT | FAB028 | Axial | Unnotched hourglass bar | -1 | 120.5445 | 0 | 152 | 100000000 | 0 |  |  | evento ambiguo: sin grieta | https://doi.org/10.5281/zenodo.21509581 | 8
FAB028_1E+3 | FABEST | 42CrMo4+QT | FAB028 | Axial | Unnotched hourglass bar | -1 | 781.2201 | 0 | 152 | 1000 | 0 |  |  | evento ambiguo: sin grieta | https://doi.org/10.5281/zenodo.21509581 | 3
FAB028_2E+3 | FABEST | 42CrMo4+QT | FAB028 | Axial | Unnotched hourglass bar | -1 | 771.2049 | 0 | 152 | 2000 | 0 |  |  | evento ambiguo: sin grieta | https://doi.org/10.5281/zenodo.21509581 | 3.30103
FAB028_5E+3 | FABEST | 42CrMo4+QT | FAB028 | Axial | Unnotched hourglass bar | -1 | 743.7363 | 0 | 152 | 5000 | 0 |  |  | evento ambiguo: sin grieta | https://doi.org/10.5281/zenodo.21509581 | 3.69897
FAB028_1E+4 | FABEST | 42CrMo4+QT | FAB028 | Axial | Unnotched hourglass bar | -1 | 705.038 | 0 | 152 | 10000 | 0 |  |  | evento ambiguo: sin grieta | https://doi.org/10.5281/zenodo.21509581 | 4
FAB028_2E+4 | FABEST | 42CrMo4+QT | FAB028 | Axial | Unnotched hourglass bar | -1 | 646.414 | 0 | 152 | 20000 | 0 |  |  | evento ambiguo: sin grieta | https://doi.org/10.5281/zenodo.21509581 | 4.30103
FAB028_5E+4 | FABEST | 42CrMo4+QT | FAB028 | Axial | Unnotched hourglass bar | -1 | 546.9335 | 0 | 152 | 50000 | 0 |  |  | evento ambiguo: sin grieta | https://doi.org/10.5281/zenodo.21509581 | 4.69897
FAB028_1E+5 | FABEST | 42CrMo4+QT | FAB028 | Axial | Unnotched hourglass bar | -1 | 474.2433 | 0 | 152 | 100000 | 0 |  |  | evento ambiguo: sin grieta | https://doi.org/10.5281/zenodo.21509581 | 5
FAB028_2E+5 | FABEST | 42CrMo4+QT | FAB028 | Axial | Unnotched hourglass bar | -1 | 418.6311 | 0 | 152 | 200000 | 0 |  |  | evento ambiguo: sin grieta | https://doi.org/10.5281/zenodo.21509581 | 5.30103
FAB028_5E+5 | FABEST | 42CrMo4+QT | FAB028 | Axial | Unnotched hourglass bar | -1 | 374.6041 | 0 | 152 | 500000 | 0 |  |  | evento ambiguo: sin grieta | https://doi.org/10.5281/zenodo.21509581 | 5.69897
FAB028_1E+6 | FABEST | 42CrMo4+QT | FAB028 | Axial | Unnotched hourglass bar | -1 | 357.4652 | 0 | 152 | 1000000 | 0 |  |  | evento ambiguo: sin grieta | https://doi.org/10.5281/zenodo.21509581 | 6
FAB028_2E+6 | FABEST | 42CrMo4+QT | FAB028 | Axial | Unnotched hourglass bar | -1 | 348.3414 | 0 | 152 | 2000000 | 0 |  |  | evento ambiguo: sin grieta | https://doi.org/10.5281/zenodo.21509581 | 6.30103
FAB028_5E+6 | FABEST | 42CrMo4+QT | FAB028 | Axial | Unnotched hourglass bar | -1 | 342.6751 | 0 | 152 | 5000000 | 0 |  |  | evento ambiguo: sin grieta | https://doi.org/10.5281/zenodo.21509581 | 6.69897
FAB028_1E+7 | FABEST | 42CrMo4+QT | FAB028 | Axial | Unnotched hourglass bar | -1 | 340.753 | 0 | 152 | 10000000 | 0 |  |  | evento ambiguo: sin grieta | https://doi.org/10.5281/zenodo.21509581 | 7
FAB028_2E+7 | FABEST | 42CrMo4+QT | FAB028 | Axial | Unnotched hourglass bar | -1 | 339.7856 | 0 | 152 | 20000000 | 0 |  |  | evento ambiguo: sin grieta | https://doi.org/10.5281/zenodo.21509581 | 7.30103
FAB028_5E+7 | FABEST | 42CrMo4+QT | FAB028 | Axial | Unnotched hourglass bar | -1 | 339.2031 | 0 | 152 | 50000000 | 0 |  |  | evento ambiguo: sin grieta | https://doi.org/10.5281/zenodo.21509581 | 7.69897
FAB028_1E+8 | FABEST | 42CrMo4+QT | FAB028 | Axial | Unnotched hourglass bar | -1 | 339.0086 | 0 | 152 | 100000000 | 0 |  |  | evento ambiguo: sin grieta | https://doi.org/10.5281/zenodo.21509581 | 8
FAB028_1E+3 | FABEST | 42CrMo4+QT | FAB028 | Axial | Unnotched hourglass bar | -1 | 934.6258 | 0 | 152 | 1000 | 0 |  |  | evento ambiguo: sin grieta | https://doi.org/10.5281/zenodo.21509581 | 3
FAB028_2E+3 | FABEST | 42CrMo4+QT | FAB028 | Axial | Unnotched hourglass bar | -1 | 866.8182 | 0 | 152 | 2000 | 0 |  |  | evento ambiguo: sin grieta | https://doi.org/10.5281/zenodo.21509581 | 3.30103
FAB028_5E+3 | FABEST | 42CrMo4+QT | FAB028 | Axial | Unnotched hourglass bar | -1 | 777.1815 | 0 | 152 | 5000 | 0 |  |  | evento ambiguo: sin grieta | https://doi.org/10.5281/zenodo.21509581 | 3.69897
FAB028_1E+4 | FABEST | 42CrMo4+QT | FAB028 | Axial | Unnotched hourglass bar | -1 | 709.3739 | 0 | 152 | 10000 | 0 |  |  | evento ambiguo: sin grieta | https://doi.org/10.5281/zenodo.21509581 | 4
FAB028_2E+4 | FABEST | 42CrMo4+QT | FAB028 | Axial | Unnotched hourglass bar | -1 | 641.5663 | 0 | 152 | 20000 | 0 |  |  | evento ambiguo: sin grieta | https://doi.org/10.5281/zenodo.21509581 | 4.30103
FAB028_5E+4 | FABEST | 42CrMo4+QT | FAB028 | Axial | Unnotched hourglass bar | -1 | 551.9296 | 0 | 152 | 50000 | 0 |  |  | evento ambiguo: sin grieta | https://doi.org/10.5281/zenodo.21509581 | 4.69897
FAB028_1E+5 | FABEST | 42CrMo4+QT | FAB028 | Axial | Unnotched hourglass bar | -1 | 484.122 | 0 | 152 | 100000 | 0 |  |  | evento ambiguo: sin grieta | https://doi.org/10.5281/zenodo.21509581 | 5
FAB028_2E+5 | FABEST | 42CrMo4+QT | FAB028 | Axial | Unnotched hourglass bar | -1 | 416.3144 | 0 | 152 | 200000 | 0 |  |  | evento ambiguo: sin grieta | https://doi.org/10.5281/zenodo.21509581 | 5.30103
FAB028_5E+5 | FABEST | 42CrMo4+QT | FAB028 | Axial | Unnotched hourglass bar | -1 | 326.6777 | 0 | 152 | 500000 | 0 |  |  | evento ambiguo: sin grieta | https://doi.org/10.5281/zenodo.21509581 | 5.69897
FAB028_1E+6 | FABEST | 42CrMo4+QT | FAB028 | Axial | Unnotched hourglass bar | -1 | 258.8701 | 0 | 152 | 1000000 | 0 |  |  | evento ambiguo: sin grieta | https://doi.org/10.5281/zenodo.21509581 | 6
FAB028_2E+6 | FABEST | 42CrMo4+QT | FAB028 | Axial | Unnotched hourglass bar | -1 | 191.0626 | 0 | 152 | 2000000 | 0 |  |  | evento ambiguo: sin grieta | https://doi.org/10.5281/zenodo.21509581 | 6.30103
FAB028_5E+6 | FABEST | 42CrMo4+QT | FAB028 | Axial | Unnotched hourglass bar | -1 | 101.4258 | 0 | 152 | 5000000 | 0 |  |  | evento ambiguo: sin grieta | https://doi.org/10.5281/zenodo.21509581 | 6.69897
FAB028_1E+7 | FABEST | 42CrMo4+QT | FAB028 | Axial | Unnotched hourglass bar | -1 | 33.61824 | 0 | 152 | 10000000 | 0 |  |  | evento ambiguo: sin grieta | https://doi.org/10.5281/zenodo.21509581 | 7
FAB029_1E+3 | FABEST | 42CrMo4+QT | FAB029 | Axial | Unnotched hourglass bar | -1 | 1275.785 | 0 | 152 | 1000 | 0 |  |  | evento ambiguo: sin grieta | https://doi.org/10.5281/zenodo.21509581 | 3
FAB029_2E+3 | FABEST | 42CrMo4+QT | FAB029 | Axial | Unnotched hourglass bar | -1 | 1110.81 | 0 | 152 | 2000 | 0 |  |  | evento ambiguo: sin grieta | https://doi.org/10.5281/zenodo.21509581 | 3.30103
FAB029_5E+3 | FABEST | 42CrMo4+QT | FAB029 | Axial | Unnotched hourglass bar | -1 | 925.0004 | 0 | 152 | 5000 | 0 |  |  | evento ambiguo: sin grieta | https://doi.org/10.5281/zenodo.21509581 | 3.69897
FAB029_1E+4 | FABEST | 42CrMo4+QT | FAB029 | Axial | Unnotched hourglass bar | -1 | 805.3861 | 0 | 152 | 10000 | 0 |  |  | evento ambiguo: sin grieta | https://doi.org/10.5281/zenodo.21509581 | 4
FAB029_2E+4 | FABEST | 42CrMo4+QT | FAB029 | Axial | Unnotched hourglass bar | -1 | 701.2395 | 0 | 152 | 20000 | 0 |  |  | evento ambiguo: sin grieta | https://doi.org/10.5281/zenodo.21509581 | 4.30103
FAB029_5E+4 | FABEST | 42CrMo4+QT | FAB029 | Axial | Unnotched hourglass bar | -1 | 583.9404 | 0 | 152 | 50000 | 0 |  |  | evento ambiguo: sin grieta | https://doi.org/10.5281/zenodo.21509581 | 4.69897
FAB029_1E+5 | FABEST | 42CrMo4+QT | FAB029 | Axial | Unnotched hourglass bar | -1 | 508.4296 | 0 | 152 | 100000 | 0 |  |  | evento ambiguo: sin grieta | https://doi.org/10.5281/zenodo.21509581 | 5
FAB029_2E+5 | FABEST | 42CrMo4+QT | FAB029 | Axial | Unnotched hourglass bar | -1 | 442.6832 | 0 | 152 | 200000 | 0 |  |  | evento ambiguo: sin grieta | https://doi.org/10.5281/zenodo.21509581 | 5.30103
FAB029_5E+5 | FABEST | 42CrMo4+QT | FAB029 | Axial | Unnotched hourglass bar | -1 | 368.6338 | 0 | 152 | 500000 | 0 |  |  | evento ambiguo: sin grieta | https://doi.org/10.5281/zenodo.21509581 | 5.69897
FAB029_1E+6 | FABEST | 42CrMo4+QT | FAB029 | Axial | Unnotched hourglass bar | -1 | 320.9648 | 0 | 152 | 1000000 | 0 |  |  | evento ambiguo: sin grieta | https://doi.org/10.5281/zenodo.21509581 | 6
FAB029_2E+6 | FABEST | 42CrMo4+QT | FAB029 | Axial | Unnotched hourglass bar | -1 | 279.46 | 0 | 152 | 2000000 | 0 |  |  | evento ambiguo: sin grieta | https://doi.org/10.5281/zenodo.21509581 | 6.30103
FAB029_5E+6 | FABEST | 42CrMo4+QT | FAB029 | Axial | Unnotched hourglass bar | -1 | 232.7137 | 0 | 152 | 5000000 | 0 |  |  | evento ambiguo: sin grieta | https://doi.org/10.5281/zenodo.21509581 | 6.69897
FAB029_1E+7 | FABEST | 42CrMo4+QT | FAB029 | Axial | Unnotched hourglass bar | -1 | 202.6208 | 0 | 152 | 10000000 | 0 |  |  | evento ambiguo: sin grieta | https://doi.org/10.5281/zenodo.21509581 | 7
FAB029_2E+7 | FABEST | 42CrMo4+QT | FAB029 | Axial | Unnotched hourglass bar | -1 | 176.4194 | 0 | 152 | 20000000 | 0 |  |  | evento ambiguo: sin grieta | https://doi.org/10.5281/zenodo.21509581 | 7.30103
FAB029_5E+7 | FABEST | 42CrMo4+QT | FAB029 | Axial | Unnotched hourglass bar | -1 | 146.909 | 0 | 152 | 50000000 | 0 |  |  | evento ambiguo: sin grieta | https://doi.org/10.5281/zenodo.21509581 | 7.69897
FAB029_1E+8 | FABEST | 42CrMo4+QT | FAB029 | Axial | Unnotched hourglass bar | -1 | 127.9118 | 0 | 152 | 100000000 | 0 |  |  | evento ambiguo: sin grieta | https://doi.org/10.5281/zenodo.21509581 | 8
FAB029_1E+3 | FABEST | 42CrMo4+QT | FAB029 | Axial | Unnotched hourglass bar | -1 | 717.4014 | 0 | 152 | 1000 | 0 |  |  | evento ambiguo: sin grieta | https://doi.org/10.5281/zenodo.21509581 | 3
FAB029_2E+3 | FABEST | 42CrMo4+QT | FAB029 | Axial | Unnotched hourglass bar | -1 | 711.7615 | 0 | 152 | 2000 | 0 |  |  | evento ambiguo: sin grieta | https://doi.org/10.5281/zenodo.21509581 | 3.30103
FAB029_5E+3 | FABEST | 42CrMo4+QT | FAB029 | Axial | Unnotched hourglass bar | -1 | 695.9623 | 0 | 152 | 5000 | 0 |  |  | evento ambiguo: sin grieta | https://doi.org/10.5281/zenodo.21509581 | 3.69897
FAB029_1E+4 | FABEST | 42CrMo4+QT | FAB029 | Axial | Unnotched hourglass bar | -1 | 672.848 | 0 | 152 | 10000 | 0 |  |  | evento ambiguo: sin grieta | https://doi.org/10.5281/zenodo.21509581 | 4
FAB029_2E+4 | FABEST | 42CrMo4+QT | FAB029 | Axial | Unnotched hourglass bar | -1 | 635.7922 | 0 | 152 | 20000 | 0 |  |  | evento ambiguo: sin grieta | https://doi.org/10.5281/zenodo.21509581 | 4.30103
FAB029_5E+4 | FABEST | 42CrMo4+QT | FAB029 | Axial | Unnotched hourglass bar | -1 | 566.6359 | 0 | 152 | 50000 | 0 |  |  | evento ambiguo: sin grieta | https://doi.org/10.5281/zenodo.21509581 | 4.69897
FAB029_1E+5 | FABEST | 42CrMo4+QT | FAB029 | Axial | Unnotched hourglass bar | -1 | 510.4028 | 0 | 152 | 100000 | 0 |  |  | evento ambiguo: sin grieta | https://doi.org/10.5281/zenodo.21509581 | 5
FAB029_2E+5 | FABEST | 42CrMo4+QT | FAB029 | Axial | Unnotched hourglass bar | -1 | 463.6588 | 0 | 152 | 200000 | 0 |  |  | evento ambiguo: sin grieta | https://doi.org/10.5281/zenodo.21509581 | 5.30103
FAB029_5E+5 | FABEST | 42CrMo4+QT | FAB029 | Axial | Unnotched hourglass bar | -1 | 424.1019 | 0 | 152 | 500000 | 0 |  |  | evento ambiguo: sin grieta | https://doi.org/10.5281/zenodo.21509581 | 5.69897
FAB029_1E+6 | FABEST | 42CrMo4+QT | FAB029 | Axial | Unnotched hourglass bar | -1 | 408.0448 | 0 | 152 | 1000000 | 0 |  |  | evento ambiguo: sin grieta | https://doi.org/10.5281/zenodo.21509581 | 6
FAB029_2E+6 | FABEST | 42CrMo4+QT | FAB029 | Axial | Unnotched hourglass bar | -1 | 399.3389 | 0 | 152 | 2000000 | 0 |  |  | evento ambiguo: sin grieta | https://doi.org/10.5281/zenodo.21509581 | 6.30103
FAB029_5E+6 | FABEST | 42CrMo4+QT | FAB029 | Axial | Unnotched hourglass bar | -1 | 393.8758 | 0 | 152 | 5000000 | 0 |  |  | evento ambiguo: sin grieta | https://doi.org/10.5281/zenodo.21509581 | 6.69897
FAB029_1E+7 | FABEST | 42CrMo4+QT | FAB029 | Axial | Unnotched hourglass bar | -1 | 392.0126 | 0 | 152 | 10000000 | 0 |  |  | evento ambiguo: sin grieta | https://doi.org/10.5281/zenodo.21509581 | 7
FAB029_2E+7 | FABEST | 42CrMo4+QT | FAB029 | Axial | Unnotched hourglass bar | -1 | 391.0729 | 0 | 152 | 20000000 | 0 |  |  | evento ambiguo: sin grieta | https://doi.org/10.5281/zenodo.21509581 | 7.30103
FAB029_5E+7 | FABEST | 42CrMo4+QT | FAB029 | Axial | Unnotched hourglass bar | -1 | 390.5065 | 0 | 152 | 50000000 | 0 |  |  | evento ambiguo: sin grieta | https://doi.org/10.5281/zenodo.21509581 | 7.69897
FAB029_1E+8 | FABEST | 42CrMo4+QT | FAB029 | Axial | Unnotched hourglass bar | -1 | 390.3173 | 0 | 152 | 100000000 | 0 |  |  | evento ambiguo: sin grieta | https://doi.org/10.5281/zenodo.21509581 | 8
FAB029_1E+3 | FABEST | 42CrMo4+QT | FAB029 | Axial | Unnotched hourglass bar | -1 | 1000.661 | 0 | 152 | 1000 | 0 |  |  | evento ambiguo: sin grieta | https://doi.org/10.5281/zenodo.21509581 | 3
FAB029_2E+3 | FABEST | 42CrMo4+QT | FAB029 | Axial | Unnotched hourglass bar | -1 | 927.0361 | 0 | 152 | 2000 | 0 |  |  | evento ambiguo: sin grieta | https://doi.org/10.5281/zenodo.21509581 | 3.30103
FAB029_5E+3 | FABEST | 42CrMo4+QT | FAB029 | Axial | Unnotched hourglass bar | -1 | 829.7098 | 0 | 152 | 5000 | 0 |  |  | evento ambiguo: sin grieta | https://doi.org/10.5281/zenodo.21509581 | 3.69897
FAB029_1E+4 | FABEST | 42CrMo4+QT | FAB029 | Axial | Unnotched hourglass bar | -1 | 756.0854 | 0 | 152 | 10000 | 0 |  |  | evento ambiguo: sin grieta | https://doi.org/10.5281/zenodo.21509581 | 4
FAB029_2E+4 | FABEST | 42CrMo4+QT | FAB029 | Axial | Unnotched hourglass bar | -1 | 682.4609 | 0 | 152 | 20000 | 0 |  |  | evento ambiguo: sin grieta | https://doi.org/10.5281/zenodo.21509581 | 4.30103
FAB029_5E+4 | FABEST | 42CrMo4+QT | FAB029 | Axial | Unnotched hourglass bar | -1 | 585.1347 | 0 | 152 | 50000 | 0 |  |  | evento ambiguo: sin grieta | https://doi.org/10.5281/zenodo.21509581 | 4.69897
FAB029_1E+5 | FABEST | 42CrMo4+QT | FAB029 | Axial | Unnotched hourglass bar | -1 | 511.5103 | 0 | 152 | 100000 | 0 |  |  | evento ambiguo: sin grieta | https://doi.org/10.5281/zenodo.21509581 | 5
FAB029_2E+5 | FABEST | 42CrMo4+QT | FAB029 | Axial | Unnotched hourglass bar | -1 | 437.8858 | 0 | 152 | 200000 | 0 |  |  | evento ambiguo: sin grieta | https://doi.org/10.5281/zenodo.21509581 | 5.30103
FAB029_5E+5 | FABEST | 42CrMo4+QT | FAB029 | Axial | Unnotched hourglass bar | -1 | 340.5596 | 0 | 152 | 500000 | 0 |  |  | evento ambiguo: sin grieta | https://doi.org/10.5281/zenodo.21509581 | 5.69897
FAB029_1E+6 | FABEST | 42CrMo4+QT | FAB029 | Axial | Unnotched hourglass bar | -1 | 266.9351 | 0 | 152 | 1000000 | 0 |  |  | evento ambiguo: sin grieta | https://doi.org/10.5281/zenodo.21509581 | 6
FAB029_2E+6 | FABEST | 42CrMo4+QT | FAB029 | Axial | Unnotched hourglass bar | -1 | 193.3107 | 0 | 152 | 2000000 | 0 |  |  | evento ambiguo: sin grieta | https://doi.org/10.5281/zenodo.21509581 | 6.30103
FAB029_5E+6 | FABEST | 42CrMo4+QT | FAB029 | Axial | Unnotched hourglass bar | -1 | 95.98444 | 0 | 152 | 5000000 | 0 |  |  | evento ambiguo: sin grieta | https://doi.org/10.5281/zenodo.21509581 | 6.69897
FAB029_1E+7 | FABEST | 42CrMo4+QT | FAB029 | Axial | Unnotched hourglass bar | -1 | 22.35999 | 0 | 152 | 10000000 | 0 |  |  | evento ambiguo: sin grieta | https://doi.org/10.5281/zenodo.21509581 | 7
FAB035_1E+3 | FABEST | 42CrMo4+QT | FAB035 | Axial | Unnotched hourglass bar | -1 | 727.4785 | 0 | 152 | 1000 | 0 |  |  | evento ambiguo: sin grieta | https://doi.org/10.5281/zenodo.21509581 | 3
FAB035_2E+3 | FABEST | 42CrMo4+QT | FAB035 | Axial | Unnotched hourglass bar | -1 | 702.8637 | 0 | 152 | 2000 | 0 |  |  | evento ambiguo: sin grieta | https://doi.org/10.5281/zenodo.21509581 | 3.30103
FAB035_5E+3 | FABEST | 42CrMo4+QT | FAB035 | Axial | Unnotched hourglass bar | -1 | 671.5981 | 0 | 152 | 5000 | 0 |  |  | evento ambiguo: sin grieta | https://doi.org/10.5281/zenodo.21509581 | 3.69897
FAB035_1E+4 | FABEST | 42CrMo4+QT | FAB035 | Axial | Unnotched hourglass bar | -1 | 648.874 | 0 | 152 | 10000 | 0 |  |  | evento ambiguo: sin grieta | https://doi.org/10.5281/zenodo.21509581 | 4
FAB035_2E+4 | FABEST | 42CrMo4+QT | FAB035 | Axial | Unnotched hourglass bar | -1 | 626.9188 | 0 | 152 | 20000 | 0 |  |  | evento ambiguo: sin grieta | https://doi.org/10.5281/zenodo.21509581 | 4.30103
FAB035_5E+4 | FABEST | 42CrMo4+QT | FAB035 | Axial | Unnotched hourglass bar | -1 | 599.0315 | 0 | 152 | 50000 | 0 |  |  | evento ambiguo: sin grieta | https://doi.org/10.5281/zenodo.21509581 | 4.69897
FAB035_1E+5 | FABEST | 42CrMo4+QT | FAB035 | Axial | Unnotched hourglass bar | -1 | 578.7627 | 0 | 152 | 100000 | 0 |  |  | evento ambiguo: sin grieta | https://doi.org/10.5281/zenodo.21509581 | 5
FAB035_2E+5 | FABEST | 42CrMo4+QT | FAB035 | Axial | Unnotched hourglass bar | -1 | 559.1798 | 0 | 152 | 200000 | 0 |  |  | evento ambiguo: sin grieta | https://doi.org/10.5281/zenodo.21509581 | 5.30103
FAB035_5E+5 | FABEST | 42CrMo4+QT | FAB035 | Axial | Unnotched hourglass bar | -1 | 534.3057 | 0 | 152 | 500000 | 0 |  |  | evento ambiguo: sin grieta | https://doi.org/10.5281/zenodo.21509581 | 5.69897
FAB035_1E+6 | FABEST | 42CrMo4+QT | FAB035 | Axial | Unnotched hourglass bar | -1 | 516.227 | 0 | 152 | 1000000 | 0 |  |  | evento ambiguo: sin grieta | https://doi.org/10.5281/zenodo.21509581 | 6
FAB035_2E+6 | FABEST | 42CrMo4+QT | FAB035 | Axial | Unnotched hourglass bar | -1 | 498.76 | 0 | 152 | 2000000 | 0 |  |  | evento ambiguo: sin grieta | https://doi.org/10.5281/zenodo.21509581 | 6.30103
FAB035_5E+6 | FABEST | 42CrMo4+QT | FAB035 | Axial | Unnotched hourglass bar | -1 | 476.5736 | 0 | 152 | 5000000 | 0 |  |  | evento ambiguo: sin grieta | https://doi.org/10.5281/zenodo.21509581 | 6.69897
FAB035_1E+7 | FABEST | 42CrMo4+QT | FAB035 | Axial | Unnotched hourglass bar | -1 | 460.4483 | 0 | 152 | 10000000 | 0 |  |  | evento ambiguo: sin grieta | https://doi.org/10.5281/zenodo.21509581 | 7
FAB035_2E+7 | FABEST | 42CrMo4+QT | FAB035 | Axial | Unnotched hourglass bar | -1 | 444.8687 | 0 | 152 | 20000000 | 0 |  |  | evento ambiguo: sin grieta | https://doi.org/10.5281/zenodo.21509581 | 7.30103
FAB035_5E+7 | FABEST | 42CrMo4+QT | FAB035 | Axial | Unnotched hourglass bar | -1 | 425.0795 | 0 | 152 | 50000000 | 0 |  |  | evento ambiguo: sin grieta | https://doi.org/10.5281/zenodo.21509581 | 7.69897
FAB035_1E+8 | FABEST | 42CrMo4+QT | FAB035 | Axial | Unnotched hourglass bar | -1 | 410.6966 | 0 | 152 | 100000000 | 0 |  |  | evento ambiguo: sin grieta | https://doi.org/10.5281/zenodo.21509581 | 8
FAB035_1E+3 | FABEST | 42CrMo4+QT | FAB035 | Axial | Unnotched hourglass bar | -1 | 626.6328 | 0 | 152 | 1000 | 0 |  |  | evento ambiguo: sin grieta | https://doi.org/10.5281/zenodo.21509581 | 3
FAB035_2E+3 | FABEST | 42CrMo4+QT | FAB035 | Axial | Unnotched hourglass bar | -1 | 625.8935 | 0 | 152 | 2000 | 0 |  |  | evento ambiguo: sin grieta | https://doi.org/10.5281/zenodo.21509581 | 3.30103
FAB035_5E+3 | FABEST | 42CrMo4+QT | FAB035 | Axial | Unnotched hourglass bar | -1 | 623.7504 | 0 | 152 | 5000 | 0 |  |  | evento ambiguo: sin grieta | https://doi.org/10.5281/zenodo.21509581 | 3.69897
FAB035_1E+4 | FABEST | 42CrMo4+QT | FAB035 | Axial | Unnotched hourglass bar | -1 | 620.4055 | 0 | 152 | 10000 | 0 |  |  | evento ambiguo: sin grieta | https://doi.org/10.5281/zenodo.21509581 | 4
FAB035_2E+4 | FABEST | 42CrMo4+QT | FAB035 | Axial | Unnotched hourglass bar | -1 | 614.4275 | 0 | 152 | 20000 | 0 |  |  | evento ambiguo: sin grieta | https://doi.org/10.5281/zenodo.21509581 | 4.30103
FAB035_5E+4 | FABEST | 42CrMo4+QT | FAB035 | Axial | Unnotched hourglass bar | -1 | 600.4184 | 0 | 152 | 50000 | 0 |  |  | evento ambiguo: sin grieta | https://doi.org/10.5281/zenodo.21509581 | 4.69897
FAB035_1E+5 | FABEST | 42CrMo4+QT | FAB035 | Axial | Unnotched hourglass bar | -1 | 584.3652 | 0 | 152 | 100000 | 0 |  |  | evento ambiguo: sin grieta | https://doi.org/10.5281/zenodo.21509581 | 5
FAB035_2E+5 | FABEST | 42CrMo4+QT | FAB035 | Axial | Unnotched hourglass bar | -1 | 564.2237 | 0 | 152 | 200000 | 0 |  |  | evento ambiguo: sin grieta | https://doi.org/10.5281/zenodo.21509581 | 5.30103
FAB035_5E+5 | FABEST | 42CrMo4+QT | FAB035 | Axial | Unnotched hourglass bar | -1 | 533.8289 | 0 | 152 | 500000 | 0 |  |  | evento ambiguo: sin grieta | https://doi.org/10.5281/zenodo.21509581 | 5.69897
FAB035_1E+6 | FABEST | 42CrMo4+QT | FAB035 | Axial | Unnotched hourglass bar | -1 | 509.8162 | 0 | 152 | 1000000 | 0 |  |  | evento ambiguo: sin grieta | https://doi.org/10.5281/zenodo.21509581 | 6
FAB035_2E+6 | FABEST | 42CrMo4+QT | FAB035 | Axial | Unnotched hourglass bar | -1 | 485.966 | 0 | 152 | 2000000 | 0 |  |  | evento ambiguo: sin grieta | https://doi.org/10.5281/zenodo.21509581 | 6.30103
FAB035_5E+6 | FABEST | 42CrMo4+QT | FAB035 | Axial | Unnotched hourglass bar | -1 | 455.4798 | 0 | 152 | 5000000 | 0 |  |  | evento ambiguo: sin grieta | https://doi.org/10.5281/zenodo.21509581 | 6.69897
FAB035_1E+7 | FABEST | 42CrMo4+QT | FAB035 | Axial | Unnotched hourglass bar | -1 | 433.4683 | 0 | 152 | 10000000 | 0 |  |  | evento ambiguo: sin grieta | https://doi.org/10.5281/zenodo.21509581 | 7
FAB035_2E+7 | FABEST | 42CrMo4+QT | FAB035 | Axial | Unnotched hourglass bar | -1 | 412.4375 | 0 | 152 | 20000000 | 0 |  |  | evento ambiguo: sin grieta | https://doi.org/10.5281/zenodo.21509581 | 7.30103
FAB035_5E+7 | FABEST | 42CrMo4+QT | FAB035 | Axial | Unnotched hourglass bar | -1 | 386.1486 | 0 | 152 | 50000000 | 0 |  |  | evento ambiguo: sin grieta | https://doi.org/10.5281/zenodo.21509581 | 7.69897
FAB035_1E+8 | FABEST | 42CrMo4+QT | FAB035 | Axial | Unnotched hourglass bar | -1 | 367.3825 | 0 | 152 | 100000000 | 0 |  |  | evento ambiguo: sin grieta | https://doi.org/10.5281/zenodo.21509581 | 8
FAB035_1E+3 | FABEST | 42CrMo4+QT | FAB035 | Axial | Unnotched hourglass bar | -1 | 711.1622 | 0 | 152 | 1000 | 0 |  |  | evento ambiguo: sin grieta | https://doi.org/10.5281/zenodo.21509581 | 3
FAB035_2E+3 | FABEST | 42CrMo4+QT | FAB035 | Axial | Unnotched hourglass bar | -1 | 691.3125 | 0 | 152 | 2000 | 0 |  |  | evento ambiguo: sin grieta | https://doi.org/10.5281/zenodo.21509581 | 3.30103
FAB035_5E+3 | FABEST | 42CrMo4+QT | FAB035 | Axial | Unnotched hourglass bar | -1 | 665.0726 | 0 | 152 | 5000 | 0 |  |  | evento ambiguo: sin grieta | https://doi.org/10.5281/zenodo.21509581 | 3.69897
FAB035_1E+4 | FABEST | 42CrMo4+QT | FAB035 | Axial | Unnotched hourglass bar | -1 | 645.2228 | 0 | 152 | 10000 | 0 |  |  | evento ambiguo: sin grieta | https://doi.org/10.5281/zenodo.21509581 | 4
FAB035_2E+4 | FABEST | 42CrMo4+QT | FAB035 | Axial | Unnotched hourglass bar | -1 | 625.3731 | 0 | 152 | 20000 | 0 |  |  | evento ambiguo: sin grieta | https://doi.org/10.5281/zenodo.21509581 | 4.30103
FAB035_5E+4 | FABEST | 42CrMo4+QT | FAB035 | Axial | Unnotched hourglass bar | -1 | 599.1332 | 0 | 152 | 50000 | 0 |  |  | evento ambiguo: sin grieta | https://doi.org/10.5281/zenodo.21509581 | 4.69897
FAB035_1E+5 | FABEST | 42CrMo4+QT | FAB035 | Axial | Unnotched hourglass bar | -1 | 579.2835 | 0 | 152 | 100000 | 0 |  |  | evento ambiguo: sin grieta | https://doi.org/10.5281/zenodo.21509581 | 5
FAB035_2E+5 | FABEST | 42CrMo4+QT | FAB035 | Axial | Unnotched hourglass bar | -1 | 559.4338 | 0 | 152 | 200000 | 0 |  |  | evento ambiguo: sin grieta | https://doi.org/10.5281/zenodo.21509581 | 5.30103
FAB035_5E+5 | FABEST | 42CrMo4+QT | FAB035 | Axial | Unnotched hourglass bar | -1 | 533.1938 | 0 | 152 | 500000 | 0 |  |  | evento ambiguo: sin grieta | https://doi.org/10.5281/zenodo.21509581 | 5.69897
FAB035_1E+6 | FABEST | 42CrMo4+QT | FAB035 | Axial | Unnotched hourglass bar | -1 | 513.3441 | 0 | 152 | 1000000 | 0 |  |  | evento ambiguo: sin grieta | https://doi.org/10.5281/zenodo.21509581 | 6
FAB035_2E+6 | FABEST | 42CrMo4+QT | FAB035 | Axial | Unnotched hourglass bar | -1 | 493.4944 | 0 | 152 | 2000000 | 0 |  |  | evento ambiguo: sin grieta | https://doi.org/10.5281/zenodo.21509581 | 6.30103
FAB035_5E+6 | FABEST | 42CrMo4+QT | FAB035 | Axial | Unnotched hourglass bar | -1 | 467.2545 | 0 | 152 | 5000000 | 0 |  |  | evento ambiguo: sin grieta | https://doi.org/10.5281/zenodo.21509581 | 6.69897
FAB035_1E+7 | FABEST | 42CrMo4+QT | FAB035 | Axial | Unnotched hourglass bar | -1 | 447.4047 | 0 | 152 | 10000000 | 0 |  |  | evento ambiguo: sin grieta | https://doi.org/10.5281/zenodo.21509581 | 7
FAB035_2E+7 | FABEST | 42CrMo4+QT | FAB035 | Axial | Unnotched hourglass bar | -1 | 427.555 | 0 | 152 | 20000000 | 0 |  |  | evento ambiguo: sin grieta | https://doi.org/10.5281/zenodo.21509581 | 7.30103
FAB035_5E+7 | FABEST | 42CrMo4+QT | FAB035 | Axial | Unnotched hourglass bar | -1 | 401.3151 | 0 | 152 | 50000000 | 0 |  |  | evento ambiguo: sin grieta | https://doi.org/10.5281/zenodo.21509581 | 7.69897
FAB035_1E+8 | FABEST | 42CrMo4+QT | FAB035 | Axial | Unnotched hourglass bar | -1 | 381.4654 | 0 | 152 | 100000000 | 0 |  |  | evento ambiguo: sin grieta | https://doi.org/10.5281/zenodo.21509581 | 8
FAB036_1E+3 | FABEST | 42CrMo4+QT | FAB036 | Axial | Unnotched hourglass bar | -1 | 966.856 | 0 | 152 | 1000 | 0 |  |  | evento ambiguo: sin grieta | https://doi.org/10.5281/zenodo.21509581 | 3
FAB036_2E+3 | FABEST | 42CrMo4+QT | FAB036 | Axial | Unnotched hourglass bar | -1 | 894.6013 | 0 | 152 | 2000 | 0 |  |  | evento ambiguo: sin grieta | https://doi.org/10.5281/zenodo.21509581 | 3.30103
FAB036_5E+3 | FABEST | 42CrMo4+QT | FAB036 | Axial | Unnotched hourglass bar | -1 | 807.3054 | 0 | 152 | 5000 | 0 |  |  | evento ambiguo: sin grieta | https://doi.org/10.5281/zenodo.21509581 | 3.69897
FAB036_1E+4 | FABEST | 42CrMo4+QT | FAB036 | Axial | Unnotched hourglass bar | -1 | 746.9742 | 0 | 152 | 10000 | 0 |  |  | evento ambiguo: sin grieta | https://doi.org/10.5281/zenodo.21509581 | 4
FAB036_2E+4 | FABEST | 42CrMo4+QT | FAB036 | Axial | Unnotched hourglass bar | -1 | 691.1516 | 0 | 152 | 20000 | 0 |  |  | evento ambiguo: sin grieta | https://doi.org/10.5281/zenodo.21509581 | 4.30103
FAB036_5E+4 | FABEST | 42CrMo4+QT | FAB036 | Axial | Unnotched hourglass bar | -1 | 623.7085 | 0 | 152 | 50000 | 0 |  |  | evento ambiguo: sin grieta | https://doi.org/10.5281/zenodo.21509581 | 4.69897
FAB036_1E+5 | FABEST | 42CrMo4+QT | FAB036 | Axial | Unnotched hourglass bar | -1 | 577.0977 | 0 | 152 | 100000 | 0 |  |  | evento ambiguo: sin grieta | https://doi.org/10.5281/zenodo.21509581 | 5
FAB036_2E+5 | FABEST | 42CrMo4+QT | FAB036 | Axial | Unnotched hourglass bar | -1 | 533.9703 | 0 | 152 | 200000 | 0 |  |  | evento ambiguo: sin grieta | https://doi.org/10.5281/zenodo.21509581 | 5.30103
FAB036_5E+5 | FABEST | 42CrMo4+QT | FAB036 | Axial | Unnotched hourglass bar | -1 | 481.8651 | 0 | 152 | 500000 | 0 |  |  | evento ambiguo: sin grieta | https://doi.org/10.5281/zenodo.21509581 | 5.69897
FAB036_1E+6 | FABEST | 42CrMo4+QT | FAB036 | Axial | Unnotched hourglass bar | -1 | 445.8545 | 0 | 152 | 1000000 | 0 |  |  | evento ambiguo: sin grieta | https://doi.org/10.5281/zenodo.21509581 | 6
FAB036_2E+6 | FABEST | 42CrMo4+QT | FAB036 | Axial | Unnotched hourglass bar | -1 | 412.5351 | 0 | 152 | 2000000 | 0 |  |  | evento ambiguo: sin grieta | https://doi.org/10.5281/zenodo.21509581 | 6.30103
FAB036_5E+6 | FABEST | 42CrMo4+QT | FAB036 | Axial | Unnotched hourglass bar | -1 | 372.2796 | 0 | 152 | 5000000 | 0 |  |  | evento ambiguo: sin grieta | https://doi.org/10.5281/zenodo.21509581 | 6.69897
FAB036_1E+7 | FABEST | 42CrMo4+QT | FAB036 | Axial | Unnotched hourglass bar | -1 | 344.4585 | 0 | 152 | 10000000 | 0 |  |  | evento ambiguo: sin grieta | https://doi.org/10.5281/zenodo.21509581 | 7
FAB036_2E+7 | FABEST | 42CrMo4+QT | FAB036 | Axial | Unnotched hourglass bar | -1 | 318.7166 | 0 | 152 | 20000000 | 0 |  |  | evento ambiguo: sin grieta | https://doi.org/10.5281/zenodo.21509581 | 7.30103
FAB036_5E+7 | FABEST | 42CrMo4+QT | FAB036 | Axial | Unnotched hourglass bar | -1 | 287.616 | 0 | 152 | 50000000 | 0 |  |  | evento ambiguo: sin grieta | https://doi.org/10.5281/zenodo.21509581 | 7.69897
FAB036_1E+8 | FABEST | 42CrMo4+QT | FAB036 | Axial | Unnotched hourglass bar | -1 | 266.122 | 0 | 152 | 100000000 | 0 |  |  | evento ambiguo: sin grieta | https://doi.org/10.5281/zenodo.21509581 | 8
FAB036_1E+3 | FABEST | 42CrMo4+QT | FAB036 | Axial | Unnotched hourglass bar | -1 | 644.604 | 0 | 152 | 1000 | 0 |  |  | evento ambiguo: sin grieta | https://doi.org/10.5281/zenodo.21509581 | 3
FAB036_2E+3 | FABEST | 42CrMo4+QT | FAB036 | Axial | Unnotched hourglass bar | -1 | 643.5645 | 0 | 152 | 2000 | 0 |  |  | evento ambiguo: sin grieta | https://doi.org/10.5281/zenodo.21509581 | 3.30103
FAB036_5E+3 | FABEST | 42CrMo4+QT | FAB036 | Axial | Unnotched hourglass bar | -1 | 640.504 | 0 | 152 | 5000 | 0 |  |  | evento ambiguo: sin grieta | https://doi.org/10.5281/zenodo.21509581 | 3.69897
FAB036_1E+4 | FABEST | 42CrMo4+QT | FAB036 | Axial | Unnotched hourglass bar | -1 | 635.5883 | 0 | 152 | 10000 | 0 |  |  | evento ambiguo: sin grieta | https://doi.org/10.5281/zenodo.21509581 | 4
FAB036_2E+4 | FABEST | 42CrMo4+QT | FAB036 | Axial | Unnotched hourglass bar | -1 | 626.3963 | 0 | 152 | 20000 | 0 |  |  | evento ambiguo: sin grieta | https://doi.org/10.5281/zenodo.21509581 | 4.30103
FAB036_5E+4 | FABEST | 42CrMo4+QT | FAB036 | Axial | Unnotched hourglass bar | -1 | 603.0438 | 0 | 152 | 50000 | 0 |  |  | evento ambiguo: sin grieta | https://doi.org/10.5281/zenodo.21509581 | 4.69897
FAB036_1E+5 | FABEST | 42CrMo4+QT | FAB036 | Axial | Unnotched hourglass bar | -1 | 574.0995 | 0 | 152 | 100000 | 0 |  |  | evento ambiguo: sin grieta | https://doi.org/10.5281/zenodo.21509581 | 5
FAB036_2E+5 | FABEST | 42CrMo4+QT | FAB036 | Axial | Unnotched hourglass bar | -1 | 537.2063 | 0 | 152 | 200000 | 0 |  |  | evento ambiguo: sin grieta | https://doi.org/10.5281/zenodo.21509581 | 5.30103
FAB036_5E+5 | FABEST | 42CrMo4+QT | FAB036 | Axial | Unnotched hourglass bar | -1 | 488.38 | 0 | 152 | 500000 | 0 |  |  | evento ambiguo: sin grieta | https://doi.org/10.5281/zenodo.21509581 | 5.69897
FAB036_1E+6 | FABEST | 42CrMo4+QT | FAB036 | Axial | Unnotched hourglass bar | -1 | 460.4417 | 0 | 152 | 1000000 | 0 |  |  | evento ambiguo: sin grieta | https://doi.org/10.5281/zenodo.21509581 | 6
FAB036_2E+6 | FABEST | 42CrMo4+QT | FAB036 | Axial | Unnotched hourglass bar | -1 | 442.3086 | 0 | 152 | 2000000 | 0 |  |  | evento ambiguo: sin grieta | https://doi.org/10.5281/zenodo.21509581 | 6.30103
FAB036_5E+6 | FABEST | 42CrMo4+QT | FAB036 | Axial | Unnotched hourglass bar | -1 | 429.5762 | 0 | 152 | 5000000 | 0 |  |  | evento ambiguo: sin grieta | https://doi.org/10.5281/zenodo.21509581 | 6.69897
FAB036_1E+7 | FABEST | 42CrMo4+QT | FAB036 | Axial | Unnotched hourglass bar | -1 | 424.9611 | 0 | 152 | 10000000 | 0 |  |  | evento ambiguo: sin grieta | https://doi.org/10.5281/zenodo.21509581 | 7
FAB036_2E+7 | FABEST | 42CrMo4+QT | FAB036 | Axial | Unnotched hourglass bar | -1 | 422.5769 | 0 | 152 | 20000000 | 0 |  |  | evento ambiguo: sin grieta | https://doi.org/10.5281/zenodo.21509581 | 7.30103
FAB036_5E+7 | FABEST | 42CrMo4+QT | FAB036 | Axial | Unnotched hourglass bar | -1 | 421.1208 | 0 | 152 | 50000000 | 0 |  |  | evento ambiguo: sin grieta | https://doi.org/10.5281/zenodo.21509581 | 7.69897
FAB036_1E+8 | FABEST | 42CrMo4+QT | FAB036 | Axial | Unnotched hourglass bar | -1 | 420.6311 | 0 | 152 | 100000000 | 0 |  |  | evento ambiguo: sin grieta | https://doi.org/10.5281/zenodo.21509581 | 8
FAB036_1E+3 | FABEST | 42CrMo4+QT | FAB036 | Axial | Unnotched hourglass bar | -1 | 834.8952 | 0 | 152 | 1000 | 0 |  |  | evento ambiguo: sin grieta | https://doi.org/10.5281/zenodo.21509581 | 3
FAB036_2E+3 | FABEST | 42CrMo4+QT | FAB036 | Axial | Unnotched hourglass bar | -1 | 795.9574 | 0 | 152 | 2000 | 0 |  |  | evento ambiguo: sin grieta | https://doi.org/10.5281/zenodo.21509581 | 3.30103
FAB036_5E+3 | FABEST | 42CrMo4+QT | FAB036 | Axial | Unnotched hourglass bar | -1 | 744.4846 | 0 | 152 | 5000 | 0 |  |  | evento ambiguo: sin grieta | https://doi.org/10.5281/zenodo.21509581 | 3.69897
FAB036_1E+4 | FABEST | 42CrMo4+QT | FAB036 | Axial | Unnotched hourglass bar | -1 | 705.5469 | 0 | 152 | 10000 | 0 |  |  | evento ambiguo: sin grieta | https://doi.org/10.5281/zenodo.21509581 | 4
FAB036_2E+4 | FABEST | 42CrMo4+QT | FAB036 | Axial | Unnotched hourglass bar | -1 | 666.6091 | 0 | 152 | 20000 | 0 |  |  | evento ambiguo: sin grieta | https://doi.org/10.5281/zenodo.21509581 | 4.30103
FAB036_5E+4 | FABEST | 42CrMo4+QT | FAB036 | Axial | Unnotched hourglass bar | -1 | 615.1363 | 0 | 152 | 50000 | 0 |  |  | evento ambiguo: sin grieta | https://doi.org/10.5281/zenodo.21509581 | 4.69897
FAB036_1E+5 | FABEST | 42CrMo4+QT | FAB036 | Axial | Unnotched hourglass bar | -1 | 576.1985 | 0 | 152 | 100000 | 0 |  |  | evento ambiguo: sin grieta | https://doi.org/10.5281/zenodo.21509581 | 5
FAB036_2E+5 | FABEST | 42CrMo4+QT | FAB036 | Axial | Unnotched hourglass bar | -1 | 537.2608 | 0 | 152 | 200000 | 0 |  |  | evento ambiguo: sin grieta | https://doi.org/10.5281/zenodo.21509581 | 5.30103
FAB036_5E+5 | FABEST | 42CrMo4+QT | FAB036 | Axial | Unnotched hourglass bar | -1 | 485.788 | 0 | 152 | 500000 | 0 |  |  | evento ambiguo: sin grieta | https://doi.org/10.5281/zenodo.21509581 | 5.69897
FAB036_1E+6 | FABEST | 42CrMo4+QT | FAB036 | Axial | Unnotched hourglass bar | -1 | 446.8502 | 0 | 152 | 1000000 | 0 |  |  | evento ambiguo: sin grieta | https://doi.org/10.5281/zenodo.21509581 | 6
FAB036_2E+6 | FABEST | 42CrMo4+QT | FAB036 | Axial | Unnotched hourglass bar | -1 | 407.9125 | 0 | 152 | 2000000 | 0 |  |  | evento ambiguo: sin grieta | https://doi.org/10.5281/zenodo.21509581 | 6.30103
FAB036_5E+6 | FABEST | 42CrMo4+QT | FAB036 | Axial | Unnotched hourglass bar | -1 | 356.4396 | 0 | 152 | 5000000 | 0 |  |  | evento ambiguo: sin grieta | https://doi.org/10.5281/zenodo.21509581 | 6.69897
FAB036_1E+7 | FABEST | 42CrMo4+QT | FAB036 | Axial | Unnotched hourglass bar | -1 | 317.5019 | 0 | 152 | 10000000 | 0 |  |  | evento ambiguo: sin grieta | https://doi.org/10.5281/zenodo.21509581 | 7
FAB036_2E+7 | FABEST | 42CrMo4+QT | FAB036 | Axial | Unnotched hourglass bar | -1 | 278.5642 | 0 | 152 | 20000000 | 0 |  |  | evento ambiguo: sin grieta | https://doi.org/10.5281/zenodo.21509581 | 7.30103
FAB036_5E+7 | FABEST | 42CrMo4+QT | FAB036 | Axial | Unnotched hourglass bar | -1 | 227.0913 | 0 | 152 | 50000000 | 0 |  |  | evento ambiguo: sin grieta | https://doi.org/10.5281/zenodo.21509581 | 7.69897
FAB036_1E+8 | FABEST | 42CrMo4+QT | FAB036 | Axial | Unnotched hourglass bar | -1 | 188.1536 | 0 | 152 | 100000000 | 0 |  |  | evento ambiguo: sin grieta | https://doi.org/10.5281/zenodo.21509581 | 8
FAB037_1E+3 | FABEST | 42CrMo4+QT | FAB037 | Axial | Unnotched hourglass bar | -1 | 1133.694 | 0 | 152 | 1000 | 0 |  |  | evento ambiguo: sin grieta | https://doi.org/10.5281/zenodo.21509581 | 3
FAB037_2E+3 | FABEST | 42CrMo4+QT | FAB037 | Axial | Unnotched hourglass bar | -1 | 1021.839 | 0 | 152 | 2000 | 0 |  |  | evento ambiguo: sin grieta | https://doi.org/10.5281/zenodo.21509581 | 3.30103
FAB037_5E+3 | FABEST | 42CrMo4+QT | FAB037 | Axial | Unnotched hourglass bar | -1 | 890.7295 | 0 | 152 | 5000 | 0 |  |  | evento ambiguo: sin grieta | https://doi.org/10.5281/zenodo.21509581 | 3.69897
FAB037_1E+4 | FABEST | 42CrMo4+QT | FAB037 | Axial | Unnotched hourglass bar | -1 | 802.8463 | 0 | 152 | 10000 | 0 |  |  | evento ambiguo: sin grieta | https://doi.org/10.5281/zenodo.21509581 | 4
FAB037_2E+4 | FABEST | 42CrMo4+QT | FAB037 | Axial | Unnotched hourglass bar | -1 | 723.6341 | 0 | 152 | 20000 | 0 |  |  | evento ambiguo: sin grieta | https://doi.org/10.5281/zenodo.21509581 | 4.30103
FAB037_5E+4 | FABEST | 42CrMo4+QT | FAB037 | Axial | Unnotched hourglass bar | -1 | 630.7864 | 0 | 152 | 50000 | 0 |  |  | evento ambiguo: sin grieta | https://doi.org/10.5281/zenodo.21509581 | 4.69897
FAB037_1E+5 | FABEST | 42CrMo4+QT | FAB037 | Axial | Unnotched hourglass bar | -1 | 568.5503 | 0 | 152 | 100000 | 0 |  |  | evento ambiguo: sin grieta | https://doi.org/10.5281/zenodo.21509581 | 5
FAB037_2E+5 | FABEST | 42CrMo4+QT | FAB037 | Axial | Unnotched hourglass bar | -1 | 512.4547 | 0 | 152 | 200000 | 0 |  |  | evento ambiguo: sin grieta | https://doi.org/10.5281/zenodo.21509581 | 5.30103
FAB037_5E+5 | FABEST | 42CrMo4+QT | FAB037 | Axial | Unnotched hourglass bar | -1 | 446.7029 | 0 | 152 | 500000 | 0 |  |  | evento ambiguo: sin grieta | https://doi.org/10.5281/zenodo.21509581 | 5.69897
FAB037_1E+6 | FABEST | 42CrMo4+QT | FAB037 | Axial | Unnotched hourglass bar | -1 | 402.6292 | 0 | 152 | 1000000 | 0 |  |  | evento ambiguo: sin grieta | https://doi.org/10.5281/zenodo.21509581 | 6
FAB037_2E+6 | FABEST | 42CrMo4+QT | FAB037 | Axial | Unnotched hourglass bar | -1 | 362.9041 | 0 | 152 | 2000000 | 0 |  |  | evento ambiguo: sin grieta | https://doi.org/10.5281/zenodo.21509581 | 6.30103
FAB037_5E+6 | FABEST | 42CrMo4+QT | FAB037 | Axial | Unnotched hourglass bar | -1 | 316.3408 | 0 | 152 | 5000000 | 0 |  |  | evento ambiguo: sin grieta | https://doi.org/10.5281/zenodo.21509581 | 6.69897
FAB037_1E+7 | FABEST | 42CrMo4+QT | FAB037 | Axial | Unnotched hourglass bar | -1 | 285.1292 | 0 | 152 | 10000000 | 0 |  |  | evento ambiguo: sin grieta | https://doi.org/10.5281/zenodo.21509581 | 7
FAB037_2E+7 | FABEST | 42CrMo4+QT | FAB037 | Axial | Unnotched hourglass bar | -1 | 256.9972 | 0 | 152 | 20000000 | 0 |  |  | evento ambiguo: sin grieta | https://doi.org/10.5281/zenodo.21509581 | 7.30103
FAB037_5E+7 | FABEST | 42CrMo4+QT | FAB037 | Axial | Unnotched hourglass bar | -1 | 224.0225 | 0 | 152 | 50000000 | 0 |  |  | evento ambiguo: sin grieta | https://doi.org/10.5281/zenodo.21509581 | 7.69897
FAB037_1E+8 | FABEST | 42CrMo4+QT | FAB037 | Axial | Unnotched hourglass bar | -1 | 201.9195 | 0 | 152 | 100000000 | 0 |  |  | evento ambiguo: sin grieta | https://doi.org/10.5281/zenodo.21509581 | 8
FAB037_1E+3 | FABEST | 42CrMo4+QT | FAB037 | Axial | Unnotched hourglass bar | -1 | 685.1373 | 0 | 152 | 1000 | 0 |  |  | evento ambiguo: sin grieta | https://doi.org/10.5281/zenodo.21509581 | 3
FAB037_2E+3 | FABEST | 42CrMo4+QT | FAB037 | Axial | Unnotched hourglass bar | -1 | 683.2132 | 0 | 152 | 2000 | 0 |  |  | evento ambiguo: sin grieta | https://doi.org/10.5281/zenodo.21509581 | 3.30103
FAB037_5E+3 | FABEST | 42CrMo4+QT | FAB037 | Axial | Unnotched hourglass bar | -1 | 677.5874 | 0 | 152 | 5000 | 0 |  |  | evento ambiguo: sin grieta | https://doi.org/10.5281/zenodo.21509581 | 3.69897
FAB037_1E+4 | FABEST | 42CrMo4+QT | FAB037 | Axial | Unnotched hourglass bar | -1 | 668.673 | 0 | 152 | 10000 | 0 |  |  | evento ambiguo: sin grieta | https://doi.org/10.5281/zenodo.21509581 | 4
FAB037_2E+4 | FABEST | 42CrMo4+QT | FAB037 | Axial | Unnotched hourglass bar | -1 | 652.3961 | 0 | 152 | 20000 | 0 |  |  | evento ambiguo: sin grieta | https://doi.org/10.5281/zenodo.21509581 | 4.30103
FAB037_5E+4 | FABEST | 42CrMo4+QT | FAB037 | Axial | Unnotched hourglass bar | -1 | 613.2271 | 0 | 152 | 50000 | 0 |  |  | evento ambiguo: sin grieta | https://doi.org/10.5281/zenodo.21509581 | 4.69897
FAB037_1E+5 | FABEST | 42CrMo4+QT | FAB037 | Axial | Unnotched hourglass bar | -1 | 568.6779 | 0 | 152 | 100000 | 0 |  |  | evento ambiguo: sin grieta | https://doi.org/10.5281/zenodo.21509581 | 5
FAB037_2E+5 | FABEST | 42CrMo4+QT | FAB037 | Axial | Unnotched hourglass bar | -1 | 517.602 | 0 | 152 | 200000 | 0 |  |  | evento ambiguo: sin grieta | https://doi.org/10.5281/zenodo.21509581 | 5.30103
FAB037_5E+5 | FABEST | 42CrMo4+QT | FAB037 | Axial | Unnotched hourglass bar | -1 | 458.5308 | 0 | 152 | 500000 | 0 |  |  | evento ambiguo: sin grieta | https://doi.org/10.5281/zenodo.21509581 | 5.69897
FAB037_1E+6 | FABEST | 42CrMo4+QT | FAB037 | Axial | Unnotched hourglass bar | -1 | 428.546 | 0 | 152 | 1000000 | 0 |  |  | evento ambiguo: sin grieta | https://doi.org/10.5281/zenodo.21509581 | 6
FAB037_2E+6 | FABEST | 42CrMo4+QT | FAB037 | Axial | Unnotched hourglass bar | -1 | 410.4191 | 0 | 152 | 2000000 | 0 |  |  | evento ambiguo: sin grieta | https://doi.org/10.5281/zenodo.21509581 | 6.30103
FAB037_5E+6 | FABEST | 42CrMo4+QT | FAB037 | Axial | Unnotched hourglass bar | -1 | 398.2801 | 0 | 152 | 5000000 | 0 |  |  | evento ambiguo: sin grieta | https://doi.org/10.5281/zenodo.21509581 | 6.69897
FAB037_1E+7 | FABEST | 42CrMo4+QT | FAB037 | Axial | Unnotched hourglass bar | -1 | 393.9957 | 0 | 152 | 10000000 | 0 |  |  | evento ambiguo: sin grieta | https://doi.org/10.5281/zenodo.21509581 | 7
FAB037_2E+7 | FABEST | 42CrMo4+QT | FAB037 | Axial | Unnotched hourglass bar | -1 | 391.8059 | 0 | 152 | 20000000 | 0 |  |  | evento ambiguo: sin grieta | https://doi.org/10.5281/zenodo.21509581 | 7.30103
FAB037_5E+7 | FABEST | 42CrMo4+QT | FAB037 | Axial | Unnotched hourglass bar | -1 | 390.4765 | 0 | 152 | 50000000 | 0 |  |  | evento ambiguo: sin grieta | https://doi.org/10.5281/zenodo.21509581 | 7.69897
FAB037_1E+8 | FABEST | 42CrMo4+QT | FAB037 | Axial | Unnotched hourglass bar | -1 | 390.0307 | 0 | 152 | 100000000 | 0 |  |  | evento ambiguo: sin grieta | https://doi.org/10.5281/zenodo.21509581 | 8
FAB037_1E+3 | FABEST | 42CrMo4+QT | FAB037 | Axial | Unnotched hourglass bar | -1 | 932.4834 | 0 | 152 | 1000 | 0 |  |  | evento ambiguo: sin grieta | https://doi.org/10.5281/zenodo.21509581 | 3
FAB037_2E+3 | FABEST | 42CrMo4+QT | FAB037 | Axial | Unnotched hourglass bar | -1 | 877.8622 | 0 | 152 | 2000 | 0 |  |  | evento ambiguo: sin grieta | https://doi.org/10.5281/zenodo.21509581 | 3.30103
FAB037_5E+3 | FABEST | 42CrMo4+QT | FAB037 | Axial | Unnotched hourglass bar | -1 | 805.657 | 0 | 152 | 5000 | 0 |  |  | evento ambiguo: sin grieta | https://doi.org/10.5281/zenodo.21509581 | 3.69897
FAB037_1E+4 | FABEST | 42CrMo4+QT | FAB037 | Axial | Unnotched hourglass bar | -1 | 751.0358 | 0 | 152 | 10000 | 0 |  |  | evento ambiguo: sin grieta | https://doi.org/10.5281/zenodo.21509581 | 4
FAB037_2E+4 | FABEST | 42CrMo4+QT | FAB037 | Axial | Unnotched hourglass bar | -1 | 696.4146 | 0 | 152 | 20000 | 0 |  |  | evento ambiguo: sin grieta | https://doi.org/10.5281/zenodo.21509581 | 4.30103
FAB037_5E+4 | FABEST | 42CrMo4+QT | FAB037 | Axial | Unnotched hourglass bar | -1 | 624.2093 | 0 | 152 | 50000 | 0 |  |  | evento ambiguo: sin grieta | https://doi.org/10.5281/zenodo.21509581 | 4.69897
FAB037_1E+5 | FABEST | 42CrMo4+QT | FAB037 | Axial | Unnotched hourglass bar | -1 | 569.5881 | 0 | 152 | 100000 | 0 |  |  | evento ambiguo: sin grieta | https://doi.org/10.5281/zenodo.21509581 | 5
FAB037_2E+5 | FABEST | 42CrMo4+QT | FAB037 | Axial | Unnotched hourglass bar | -1 | 514.967 | 0 | 152 | 200000 | 0 |  |  | evento ambiguo: sin grieta | https://doi.org/10.5281/zenodo.21509581 | 5.30103
FAB037_5E+5 | FABEST | 42CrMo4+QT | FAB037 | Axial | Unnotched hourglass bar | -1 | 442.7617 | 0 | 152 | 500000 | 0 |  |  | evento ambiguo: sin grieta | https://doi.org/10.5281/zenodo.21509581 | 5.69897
FAB037_1E+6 | FABEST | 42CrMo4+QT | FAB037 | Axial | Unnotched hourglass bar | -1 | 388.1405 | 0 | 152 | 1000000 | 0 |  |  | evento ambiguo: sin grieta | https://doi.org/10.5281/zenodo.21509581 | 6
FAB037_2E+6 | FABEST | 42CrMo4+QT | FAB037 | Axial | Unnotched hourglass bar | -1 | 333.5193 | 0 | 152 | 2000000 | 0 |  |  | evento ambiguo: sin grieta | https://doi.org/10.5281/zenodo.21509581 | 6.30103
FAB037_5E+6 | FABEST | 42CrMo4+QT | FAB037 | Axial | Unnotched hourglass bar | -1 | 261.314 | 0 | 152 | 5000000 | 0 |  |  | evento ambiguo: sin grieta | https://doi.org/10.5281/zenodo.21509581 | 6.69897
FAB037_1E+7 | FABEST | 42CrMo4+QT | FAB037 | Axial | Unnotched hourglass bar | -1 | 206.6928 | 0 | 152 | 10000000 | 0 |  |  | evento ambiguo: sin grieta | https://doi.org/10.5281/zenodo.21509581 | 7
FAB037_2E+7 | FABEST | 42CrMo4+QT | FAB037 | Axial | Unnotched hourglass bar | -1 | 152.0717 | 0 | 152 | 20000000 | 0 |  |  | evento ambiguo: sin grieta | https://doi.org/10.5281/zenodo.21509581 | 7.30103
FAB037_5E+7 | FABEST | 42CrMo4+QT | FAB037 | Axial | Unnotched hourglass bar | -1 | 79.86638 | 0 | 152 | 50000000 | 0 |  |  | evento ambiguo: sin grieta | https://doi.org/10.5281/zenodo.21509581 | 7.69897
FAB037_1E+8 | FABEST | 42CrMo4+QT | FAB037 | Axial | Unnotched hourglass bar | -1 | 25.24519 | 0 | 152 | 100000000 | 0 |  |  | evento ambiguo: sin grieta | https://doi.org/10.5281/zenodo.21509581 | 8
FAB038_10 | FABEST | 42CrMo4+QT | FAB038 | Axial | Unnotched hourglass bar | -1 | 660 | 0 | 153 | 9681 | 0 | finished | no crack | evento ambiguo: sin grieta | https://doi.org/10.5281/zenodo.21509581 | 3.9859202
FAB038_6 | FABEST | 42CrMo4+QT | FAB038 | Axial | Unnotched hourglass bar | -1 | 630 | 0 | 153 | 25679 | 0 | finished | no crack | evento ambiguo: sin grieta | https://doi.org/10.5281/zenodo.21509581 | 4.4095781
FAB038_4 | FABEST | 42CrMo4+QT | FAB038 | Axial | Unnotched hourglass bar | -1 | 600 | 0 | 153 | 59601 | 0 | finished | no crack | evento ambiguo: sin grieta | https://doi.org/10.5281/zenodo.21509581 | 4.7752535
FAB038_1 | FABEST | 42CrMo4+QT | FAB038 | Axial | Unnotched hourglass bar | -1 | 575 | 0 | 153 | 63151 | 0 | finished | no crack | evento ambiguo: sin grieta | https://doi.org/10.5281/zenodo.21509581 | 4.8003802
FAB038_12 | FABEST | 42CrMo4+QT | FAB038 | Axial | Unnotched hourglass bar | -1 | 500 | 0 | 153 | 200536 | 0 | finished | no crack | evento ambiguo: sin grieta | https://doi.org/10.5281/zenodo.21509581 | 5.3021923
FAB038_13 | FABEST | 42CrMo4+QT | FAB038 | Axial | Unnotched hourglass bar | -1 | 500 | 0 | 153 | 9773035 | 0 | finished | no crack | evento ambiguo: sin grieta | https://doi.org/10.5281/zenodo.21509581 | 6.9900295
FAB038_1E+3 | FABEST | 42CrMo4+QT | FAB038 | Axial | Unnotched hourglass bar | -1 | 830.7877 | 0 | 153 | 1000 | 0 |  |  | evento ambiguo: sin grieta | https://doi.org/10.5281/zenodo.21509581 | 3
FAB038_2E+3 | FABEST | 42CrMo4+QT | FAB038 | Axial | Unnotched hourglass bar | -1 | 782.44 | 0 | 153 | 2000 | 0 |  |  | evento ambiguo: sin grieta | https://doi.org/10.5281/zenodo.21509581 | 3.30103
FAB038_5E+3 | FABEST | 42CrMo4+QT | FAB038 | Axial | Unnotched hourglass bar | -1 | 722.8186 | 0 | 153 | 5000 | 0 |  |  | evento ambiguo: sin grieta | https://doi.org/10.5281/zenodo.21509581 | 3.69897
FAB038_1E+4 | FABEST | 42CrMo4+QT | FAB038 | Axial | Unnotched hourglass bar | -1 | 680.7542 | 0 | 153 | 10000 | 0 |  |  | evento ambiguo: sin grieta | https://doi.org/10.5281/zenodo.21509581 | 4
FAB038_2E+4 | FABEST | 42CrMo4+QT | FAB038 | Axial | Unnotched hourglass bar | -1 | 641.1377 | 0 | 153 | 20000 | 0 |  |  | evento ambiguo: sin grieta | https://doi.org/10.5281/zenodo.21509581 | 4.30103
FAB038_5E+4 | FABEST | 42CrMo4+QT | FAB038 | Axial | Unnotched hourglass bar | -1 | 592.2835 | 0 | 153 | 50000 | 0 |  |  | evento ambiguo: sin grieta | https://doi.org/10.5281/zenodo.21509581 | 4.69897
FAB038_1E+5 | FABEST | 42CrMo4+QT | FAB038 | Axial | Unnotched hourglass bar | -1 | 557.8156 | 0 | 153 | 100000 | 0 |  |  | evento ambiguo: sin grieta | https://doi.org/10.5281/zenodo.21509581 | 5
FAB038_2E+5 | FABEST | 42CrMo4+QT | FAB038 | Axial | Unnotched hourglass bar | -1 | 525.3535 | 0 | 153 | 200000 | 0 |  |  | evento ambiguo: sin grieta | https://doi.org/10.5281/zenodo.21509581 | 5.30103
FAB038_5E+5 | FABEST | 42CrMo4+QT | FAB038 | Axial | Unnotched hourglass bar | -1 | 485.322 | 0 | 153 | 500000 | 0 |  |  | evento ambiguo: sin grieta | https://doi.org/10.5281/zenodo.21509581 | 5.69897
FAB038_1E+6 | FABEST | 42CrMo4+QT | FAB038 | Axial | Unnotched hourglass bar | -1 | 457.0787 | 0 | 153 | 1000000 | 0 |  |  | evento ambiguo: sin grieta | https://doi.org/10.5281/zenodo.21509581 | 6
FAB038_2E+6 | FABEST | 42CrMo4+QT | FAB038 | Axial | Unnotched hourglass bar | -1 | 430.479 | 0 | 153 | 2000000 | 0 |  |  | evento ambiguo: sin grieta | https://doi.org/10.5281/zenodo.21509581 | 6.30103
FAB038_5E+6 | FABEST | 42CrMo4+QT | FAB038 | Axial | Unnotched hourglass bar | -1 | 397.6768 | 0 | 153 | 5000000 | 0 |  |  | evento ambiguo: sin grieta | https://doi.org/10.5281/zenodo.21509581 | 6.69897
FAB038_1E+7 | FABEST | 42CrMo4+QT | FAB038 | Axial | Unnotched hourglass bar | -1 | 374.534 | 0 | 153 | 10000000 | 0 |  |  | evento ambiguo: sin grieta | https://doi.org/10.5281/zenodo.21509581 | 7
FAB038_2E+7 | FABEST | 42CrMo4+QT | FAB038 | Axial | Unnotched hourglass bar | -1 | 352.738 | 0 | 153 | 20000000 | 0 |  |  | evento ambiguo: sin grieta | https://doi.org/10.5281/zenodo.21509581 | 7.30103
FAB038_5E+7 | FABEST | 42CrMo4+QT | FAB038 | Axial | Unnotched hourglass bar | -1 | 325.8596 | 0 | 153 | 50000000 | 0 |  |  | evento ambiguo: sin grieta | https://doi.org/10.5281/zenodo.21509581 | 7.69897
FAB038_1E+8 | FABEST | 42CrMo4+QT | FAB038 | Axial | Unnotched hourglass bar | -1 | 306.8962 | 0 | 153 | 100000000 | 0 |  |  | evento ambiguo: sin grieta | https://doi.org/10.5281/zenodo.21509581 | 8
FAB038_1E+3 | FABEST | 42CrMo4+QT | FAB038 | Axial | Unnotched hourglass bar | -1 | 700.1642 | 0 | 153 | 1000 | 0 |  |  | evento ambiguo: sin grieta | https://doi.org/10.5281/zenodo.21509581 | 3
FAB038_2E+3 | FABEST | 42CrMo4+QT | FAB038 | Axial | Unnotched hourglass bar | -1 | 695.7091 | 0 | 153 | 2000 | 0 |  |  | evento ambiguo: sin grieta | https://doi.org/10.5281/zenodo.21509581 | 3.30103
FAB038_5E+3 | FABEST | 42CrMo4+QT | FAB038 | Axial | Unnotched hourglass bar | -1 | 683.3725 | 0 | 153 | 5000 | 0 |  |  | evento ambiguo: sin grieta | https://doi.org/10.5281/zenodo.21509581 | 3.69897
FAB038_1E+4 | FABEST | 42CrMo4+QT | FAB038 | Axial | Unnotched hourglass bar | -1 | 665.6945 | 0 | 153 | 10000 | 0 |  |  | evento ambiguo: sin grieta | https://doi.org/10.5281/zenodo.21509581 | 4
FAB038_2E+4 | FABEST | 42CrMo4+QT | FAB038 | Axial | Unnotched hourglass bar | -1 | 638.2317 | 0 | 153 | 20000 | 0 |  |  | evento ambiguo: sin grieta | https://doi.org/10.5281/zenodo.21509581 | 4.30103
FAB038_5E+4 | FABEST | 42CrMo4+QT | FAB038 | Axial | Unnotched hourglass bar | -1 | 589.6691 | 0 | 153 | 50000 | 0 |  |  | evento ambiguo: sin grieta | https://doi.org/10.5281/zenodo.21509581 | 4.69897
FAB038_1E+5 | FABEST | 42CrMo4+QT | FAB038 | Axial | Unnotched hourglass bar | -1 | 552.5557 | 0 | 153 | 100000 | 0 |  |  | evento ambiguo: sin grieta | https://doi.org/10.5281/zenodo.21509581 | 5
FAB038_2E+5 | FABEST | 42CrMo4+QT | FAB038 | Axial | Unnotched hourglass bar | -1 | 523.2022 | 0 | 153 | 200000 | 0 |  |  | evento ambiguo: sin grieta | https://doi.org/10.5281/zenodo.21509581 | 5.30103
FAB038_5E+5 | FABEST | 42CrMo4+QT | FAB038 | Axial | Unnotched hourglass bar | -1 | 499.3662 | 0 | 153 | 500000 | 0 |  |  | evento ambiguo: sin grieta | https://doi.org/10.5281/zenodo.21509581 | 5.69897
FAB038_1E+6 | FABEST | 42CrMo4+QT | FAB038 | Axial | Unnotched hourglass bar | -1 | 489.9447 | 0 | 153 | 1000000 | 0 |  |  | evento ambiguo: sin grieta | https://doi.org/10.5281/zenodo.21509581 | 6
FAB038_2E+6 | FABEST | 42CrMo4+QT | FAB038 | Axial | Unnotched hourglass bar | -1 | 484.8969 | 0 | 153 | 2000000 | 0 |  |  | evento ambiguo: sin grieta | https://doi.org/10.5281/zenodo.21509581 | 6.30103
FAB038_5E+6 | FABEST | 42CrMo4+QT | FAB038 | Axial | Unnotched hourglass bar | -1 | 481.7507 | 0 | 153 | 5000000 | 0 |  |  | evento ambiguo: sin grieta | https://doi.org/10.5281/zenodo.21509581 | 6.69897
FAB038_1E+7 | FABEST | 42CrMo4+QT | FAB038 | Axial | Unnotched hourglass bar | -1 | 480.6815 | 0 | 153 | 10000000 | 0 |  |  | evento ambiguo: sin grieta | https://doi.org/10.5281/zenodo.21509581 | 7
FAB038_2E+7 | FABEST | 42CrMo4+QT | FAB038 | Axial | Unnotched hourglass bar | -1 | 480.143 | 0 | 153 | 20000000 | 0 |  |  | evento ambiguo: sin grieta | https://doi.org/10.5281/zenodo.21509581 | 7.30103
FAB038_5E+7 | FABEST | 42CrMo4+QT | FAB038 | Axial | Unnotched hourglass bar | -1 | 479.8187 | 0 | 153 | 50000000 | 0 |  |  | evento ambiguo: sin grieta | https://doi.org/10.5281/zenodo.21509581 | 7.69897
FAB038_1E+8 | FABEST | 42CrMo4+QT | FAB038 | Axial | Unnotched hourglass bar | -1 | 479.7103 | 0 | 153 | 100000000 | 0 |  |  | evento ambiguo: sin grieta | https://doi.org/10.5281/zenodo.21509581 | 8
FAB038_1E+3 | FABEST | 42CrMo4+QT | FAB038 | Axial | Unnotched hourglass bar | -1 | 782.8601 | 0 | 153 | 1000 | 0 |  |  | evento ambiguo: sin grieta | https://doi.org/10.5281/zenodo.21509581 | 3
FAB038_2E+3 | FABEST | 42CrMo4+QT | FAB038 | Axial | Unnotched hourglass bar | -1 | 749.4939 | 0 | 153 | 2000 | 0 |  |  | evento ambiguo: sin grieta | https://doi.org/10.5281/zenodo.21509581 | 3.30103
FAB038_5E+3 | FABEST | 42CrMo4+QT | FAB038 | Axial | Unnotched hourglass bar | -1 | 705.3862 | 0 | 153 | 5000 | 0 |  |  | evento ambiguo: sin grieta | https://doi.org/10.5281/zenodo.21509581 | 3.69897
FAB038_1E+4 | FABEST | 42CrMo4+QT | FAB038 | Axial | Unnotched hourglass bar | -1 | 672.02 | 0 | 153 | 10000 | 0 |  |  | evento ambiguo: sin grieta | https://doi.org/10.5281/zenodo.21509581 | 4
FAB038_2E+4 | FABEST | 42CrMo4+QT | FAB038 | Axial | Unnotched hourglass bar | -1 | 638.6538 | 0 | 153 | 20000 | 0 |  |  | evento ambiguo: sin grieta | https://doi.org/10.5281/zenodo.21509581 | 4.30103
FAB038_5E+4 | FABEST | 42CrMo4+QT | FAB038 | Axial | Unnotched hourglass bar | -1 | 594.5461 | 0 | 153 | 50000 | 0 |  |  | evento ambiguo: sin grieta | https://doi.org/10.5281/zenodo.21509581 | 4.69897
FAB038_1E+5 | FABEST | 42CrMo4+QT | FAB038 | Axial | Unnotched hourglass bar | -1 | 561.1799 | 0 | 153 | 100000 | 0 |  |  | evento ambiguo: sin grieta | https://doi.org/10.5281/zenodo.21509581 | 5
FAB038_2E+5 | FABEST | 42CrMo4+QT | FAB038 | Axial | Unnotched hourglass bar | -1 | 527.8137 | 0 | 153 | 200000 | 0 |  |  | evento ambiguo: sin grieta | https://doi.org/10.5281/zenodo.21509581 | 5.30103
FAB038_5E+5 | FABEST | 42CrMo4+QT | FAB038 | Axial | Unnotched hourglass bar | -1 | 483.7059 | 0 | 153 | 500000 | 0 |  |  | evento ambiguo: sin grieta | https://doi.org/10.5281/zenodo.21509581 | 5.69897
FAB038_1E+6 | FABEST | 42CrMo4+QT | FAB038 | Axial | Unnotched hourglass bar | -1 | 450.3397 | 0 | 153 | 1000000 | 0 |  |  | evento ambiguo: sin grieta | https://doi.org/10.5281/zenodo.21509581 | 6
FAB038_2E+6 | FABEST | 42CrMo4+QT | FAB038 | Axial | Unnotched hourglass bar | -1 | 416.9735 | 0 | 153 | 2000000 | 0 |  |  | evento ambiguo: sin grieta | https://doi.org/10.5281/zenodo.21509581 | 6.30103
FAB038_5E+6 | FABEST | 42CrMo4+QT | FAB038 | Axial | Unnotched hourglass bar | -1 | 372.8658 | 0 | 153 | 5000000 | 0 |  |  | evento ambiguo: sin grieta | https://doi.org/10.5281/zenodo.21509581 | 6.69897
FAB038_1E+7 | FABEST | 42CrMo4+QT | FAB038 | Axial | Unnotched hourglass bar | -1 | 339.4996 | 0 | 153 | 10000000 | 0 |  |  | evento ambiguo: sin grieta | https://doi.org/10.5281/zenodo.21509581 | 7
FAB038_2E+7 | FABEST | 42CrMo4+QT | FAB038 | Axial | Unnotched hourglass bar | -1 | 306.1334 | 0 | 153 | 20000000 | 0 |  |  | evento ambiguo: sin grieta | https://doi.org/10.5281/zenodo.21509581 | 7.30103
FAB038_5E+7 | FABEST | 42CrMo4+QT | FAB038 | Axial | Unnotched hourglass bar | -1 | 262.0257 | 0 | 153 | 50000000 | 0 |  |  | evento ambiguo: sin grieta | https://doi.org/10.5281/zenodo.21509581 | 7.69897
FAB038_1E+8 | FABEST | 42CrMo4+QT | FAB038 | Axial | Unnotched hourglass bar | -1 | 228.6595 | 0 | 153 | 100000000 | 0 |  |  | evento ambiguo: sin grieta | https://doi.org/10.5281/zenodo.21509581 | 8
FAB045_1E+3 | FABEST | 42CrMo4+QT | FAB045 | Axial | Unnotched hourglass hollow | -1 | 1030.207 | 0 | 78 | 1000 | 0 |  |  | evento ambiguo: sin grieta | https://doi.org/10.5281/zenodo.21509581 | 3
FAB045_2E+3 | FABEST | 42CrMo4+QT | FAB045 | Axial | Unnotched hourglass hollow | -1 | 949.8333 | 0 | 78 | 2000 | 0 |  |  | evento ambiguo: sin grieta | https://doi.org/10.5281/zenodo.21509581 | 3.30103
FAB045_5E+3 | FABEST | 42CrMo4+QT | FAB045 | Axial | Unnotched hourglass hollow | -1 | 853.127 | 0 | 78 | 5000 | 0 |  |  | evento ambiguo: sin grieta | https://doi.org/10.5281/zenodo.21509581 | 3.69897
FAB045_1E+4 | FABEST | 42CrMo4+QT | FAB045 | Axial | Unnotched hourglass hollow | -1 | 786.5687 | 0 | 78 | 10000 | 0 |  |  | evento ambiguo: sin grieta | https://doi.org/10.5281/zenodo.21509581 | 4
FAB045_2E+4 | FABEST | 42CrMo4+QT | FAB045 | Axial | Unnotched hourglass hollow | -1 | 725.2031 | 0 | 78 | 20000 | 0 |  |  | evento ambiguo: sin grieta | https://doi.org/10.5281/zenodo.21509581 | 4.30103
FAB045_5E+4 | FABEST | 42CrMo4+QT | FAB045 | Axial | Unnotched hourglass hollow | -1 | 651.3673 | 0 | 78 | 50000 | 0 |  |  | evento ambiguo: sin grieta | https://doi.org/10.5281/zenodo.21509581 | 4.69897
FAB045_1E+5 | FABEST | 42CrMo4+QT | FAB045 | Axial | Unnotched hourglass hollow | -1 | 600.5497 | 0 | 78 | 100000 | 0 |  |  | evento ambiguo: sin grieta | https://doi.org/10.5281/zenodo.21509581 | 5
FAB045_2E+5 | FABEST | 42CrMo4+QT | FAB045 | Axial | Unnotched hourglass hollow | -1 | 553.6967 | 0 | 78 | 200000 | 0 |  |  | evento ambiguo: sin grieta | https://doi.org/10.5281/zenodo.21509581 | 5.30103
FAB045_5E+5 | FABEST | 42CrMo4+QT | FAB045 | Axial | Unnotched hourglass hollow | -1 | 497.3226 | 0 | 78 | 500000 | 0 |  |  | evento ambiguo: sin grieta | https://doi.org/10.5281/zenodo.21509581 | 5.69897
FAB045_1E+6 | FABEST | 42CrMo4+QT | FAB045 | Axial | Unnotched hourglass hollow | -1 | 458.5231 | 0 | 78 | 1000000 | 0 |  |  | evento ambiguo: sin grieta | https://doi.org/10.5281/zenodo.21509581 | 6
FAB045_2E+6 | FABEST | 42CrMo4+QT | FAB045 | Axial | Unnotched hourglass hollow | -1 | 422.7505 | 0 | 78 | 2000000 | 0 |  |  | evento ambiguo: sin grieta | https://doi.org/10.5281/zenodo.21509581 | 6.30103
FAB045_5E+6 | FABEST | 42CrMo4+QT | FAB045 | Axial | Unnotched hourglass hollow | -1 | 379.7086 | 0 | 78 | 5000000 | 0 |  |  | evento ambiguo: sin grieta | https://doi.org/10.5281/zenodo.21509581 | 6.69897
FAB045_1E+7 | FABEST | 42CrMo4+QT | FAB045 | Axial | Unnotched hourglass hollow | -1 | 350.0849 | 0 | 78 | 10000000 | 0 |  |  | evento ambiguo: sin grieta | https://doi.org/10.5281/zenodo.21509581 | 7
FAB045_2E+7 | FABEST | 42CrMo4+QT | FAB045 | Axial | Unnotched hourglass hollow | -1 | 322.7724 | 0 | 78 | 20000000 | 0 |  |  | evento ambiguo: sin grieta | https://doi.org/10.5281/zenodo.21509581 | 7.30103
FAB045_5E+7 | FABEST | 42CrMo4+QT | FAB045 | Axial | Unnotched hourglass hollow | -1 | 289.9097 | 0 | 78 | 50000000 | 0 |  |  | evento ambiguo: sin grieta | https://doi.org/10.5281/zenodo.21509581 | 7.69897
FAB045_1E+8 | FABEST | 42CrMo4+QT | FAB045 | Axial | Unnotched hourglass hollow | -1 | 267.2918 | 0 | 78 | 100000000 | 0 |  |  | evento ambiguo: sin grieta | https://doi.org/10.5281/zenodo.21509581 | 8
FAB045_1E+3 | FABEST | 42CrMo4+QT | FAB045 | Axial | Unnotched hourglass hollow | -1 | 820.8485 | 0 | 78 | 1000 | 0 |  |  | evento ambiguo: sin grieta | https://doi.org/10.5281/zenodo.21509581 | 3
FAB045_2E+3 | FABEST | 42CrMo4+QT | FAB045 | Axial | Unnotched hourglass hollow | -1 | 813.2351 | 0 | 78 | 2000 | 0 |  |  | evento ambiguo: sin grieta | https://doi.org/10.5281/zenodo.21509581 | 3.30103
FAB045_5E+3 | FABEST | 42CrMo4+QT | FAB045 | Axial | Unnotched hourglass hollow | -1 | 792.5038 | 0 | 78 | 5000 | 0 |  |  | evento ambiguo: sin grieta | https://doi.org/10.5281/zenodo.21509581 | 3.69897
FAB045_1E+4 | FABEST | 42CrMo4+QT | FAB045 | Axial | Unnotched hourglass hollow | -1 | 763.6474 | 0 | 78 | 10000 | 0 |  |  | evento ambiguo: sin grieta | https://doi.org/10.5281/zenodo.21509581 | 4
FAB045_2E+4 | FABEST | 42CrMo4+QT | FAB045 | Axial | Unnotched hourglass hollow | -1 | 720.6311 | 0 | 78 | 20000 | 0 |  |  | evento ambiguo: sin grieta | https://doi.org/10.5281/zenodo.21509581 | 4.30103
FAB045_5E+4 | FABEST | 42CrMo4+QT | FAB045 | Axial | Unnotched hourglass hollow | -1 | 649.2153 | 0 | 78 | 50000 | 0 |  |  | evento ambiguo: sin grieta | https://doi.org/10.5281/zenodo.21509581 | 4.69897
FAB045_1E+5 | FABEST | 42CrMo4+QT | FAB045 | Axial | Unnotched hourglass hollow | -1 | 597.9784 | 0 | 78 | 100000 | 0 |  |  | evento ambiguo: sin grieta | https://doi.org/10.5281/zenodo.21509581 | 5
FAB045_2E+5 | FABEST | 42CrMo4+QT | FAB045 | Axial | Unnotched hourglass hollow | -1 | 559.1491 | 0 | 78 | 200000 | 0 |  |  | evento ambiguo: sin grieta | https://doi.org/10.5281/zenodo.21509581 | 5.30103
FAB045_5E+5 | FABEST | 42CrMo4+QT | FAB045 | Axial | Unnotched hourglass hollow | -1 | 528.5598 | 0 | 78 | 500000 | 0 |  |  | evento ambiguo: sin grieta | https://doi.org/10.5281/zenodo.21509581 | 5.69897
FAB045_1E+6 | FABEST | 42CrMo4+QT | FAB045 | Axial | Unnotched hourglass hollow | -1 | 516.6762 | 0 | 78 | 1000000 | 0 |  |  | evento ambiguo: sin grieta | https://doi.org/10.5281/zenodo.21509581 | 6
FAB045_2E+6 | FABEST | 42CrMo4+QT | FAB045 | Axial | Unnotched hourglass hollow | -1 | 510.3539 | 0 | 78 | 2000000 | 0 |  |  | evento ambiguo: sin grieta | https://doi.org/10.5281/zenodo.21509581 | 6.30103
FAB045_5E+6 | FABEST | 42CrMo4+QT | FAB045 | Axial | Unnotched hourglass hollow | -1 | 506.4287 | 0 | 78 | 5000000 | 0 |  |  | evento ambiguo: sin grieta | https://doi.org/10.5281/zenodo.21509581 | 6.69897
FAB045_1E+7 | FABEST | 42CrMo4+QT | FAB045 | Axial | Unnotched hourglass hollow | -1 | 505.0974 | 0 | 78 | 10000000 | 0 |  |  | evento ambiguo: sin grieta | https://doi.org/10.5281/zenodo.21509581 | 7
FAB045_2E+7 | FABEST | 42CrMo4+QT | FAB045 | Axial | Unnotched hourglass hollow | -1 | 504.4274 | 0 | 78 | 20000000 | 0 |  |  | evento ambiguo: sin grieta | https://doi.org/10.5281/zenodo.21509581 | 7.30103
FAB045_5E+7 | FABEST | 42CrMo4+QT | FAB045 | Axial | Unnotched hourglass hollow | -1 | 504.024 | 0 | 78 | 50000000 | 0 |  |  | evento ambiguo: sin grieta | https://doi.org/10.5281/zenodo.21509581 | 7.69897
FAB045_1E+8 | FABEST | 42CrMo4+QT | FAB045 | Axial | Unnotched hourglass hollow | -1 | 503.8893 | 0 | 78 | 100000000 | 0 |  |  | evento ambiguo: sin grieta | https://doi.org/10.5281/zenodo.21509581 | 8
FAB045_1E+3 | FABEST | 42CrMo4+QT | FAB045 | Axial | Unnotched hourglass hollow | -1 | 934.3805 | 0 | 78 | 1000 | 0 |  |  | evento ambiguo: sin grieta | https://doi.org/10.5281/zenodo.21509581 | 3
FAB045_2E+3 | FABEST | 42CrMo4+QT | FAB045 | Axial | Unnotched hourglass hollow | -1 | 884.5526 | 0 | 78 | 2000 | 0 |  |  | evento ambiguo: sin grieta | https://doi.org/10.5281/zenodo.21509581 | 3.30103
FAB045_5E+3 | FABEST | 42CrMo4+QT | FAB045 | Axial | Unnotched hourglass hollow | -1 | 818.6838 | 0 | 78 | 5000 | 0 |  |  | evento ambiguo: sin grieta | https://doi.org/10.5281/zenodo.21509581 | 3.69897
FAB045_1E+4 | FABEST | 42CrMo4+QT | FAB045 | Axial | Unnotched hourglass hollow | -1 | 768.856 | 0 | 78 | 10000 | 0 |  |  | evento ambiguo: sin grieta | https://doi.org/10.5281/zenodo.21509581 | 4
FAB045_2E+4 | FABEST | 42CrMo4+QT | FAB045 | Axial | Unnotched hourglass hollow | -1 | 719.0281 | 0 | 78 | 20000 | 0 |  |  | evento ambiguo: sin grieta | https://doi.org/10.5281/zenodo.21509581 | 4.30103
FAB045_5E+4 | FABEST | 42CrMo4+QT | FAB045 | Axial | Unnotched hourglass hollow | -1 | 653.1593 | 0 | 78 | 50000 | 0 |  |  | evento ambiguo: sin grieta | https://doi.org/10.5281/zenodo.21509581 | 4.69897
FAB045_1E+5 | FABEST | 42CrMo4+QT | FAB045 | Axial | Unnotched hourglass hollow | -1 | 603.3314 | 0 | 78 | 100000 | 0 |  |  | evento ambiguo: sin grieta | https://doi.org/10.5281/zenodo.21509581 | 5
FAB045_2E+5 | FABEST | 42CrMo4+QT | FAB045 | Axial | Unnotched hourglass hollow | -1 | 553.5036 | 0 | 78 | 200000 | 0 |  |  | evento ambiguo: sin grieta | https://doi.org/10.5281/zenodo.21509581 | 5.30103
FAB045_5E+5 | FABEST | 42CrMo4+QT | FAB045 | Axial | Unnotched hourglass hollow | -1 | 487.6348 | 0 | 78 | 500000 | 0 |  |  | evento ambiguo: sin grieta | https://doi.org/10.5281/zenodo.21509581 | 5.69897
FAB045_1E+6 | FABEST | 42CrMo4+QT | FAB045 | Axial | Unnotched hourglass hollow | -1 | 437.8069 | 0 | 78 | 1000000 | 0 |  |  | evento ambiguo: sin grieta | https://doi.org/10.5281/zenodo.21509581 | 6
FAB045_2E+6 | FABEST | 42CrMo4+QT | FAB045 | Axial | Unnotched hourglass hollow | -1 | 387.9791 | 0 | 78 | 2000000 | 0 |  |  | evento ambiguo: sin grieta | https://doi.org/10.5281/zenodo.21509581 | 6.30103
FAB045_5E+6 | FABEST | 42CrMo4+QT | FAB045 | Axial | Unnotched hourglass hollow | -1 | 322.1103 | 0 | 78 | 5000000 | 0 |  |  | evento ambiguo: sin grieta | https://doi.org/10.5281/zenodo.21509581 | 6.69897
FAB045_1E+7 | FABEST | 42CrMo4+QT | FAB045 | Axial | Unnotched hourglass hollow | -1 | 272.2824 | 0 | 78 | 10000000 | 0 |  |  | evento ambiguo: sin grieta | https://doi.org/10.5281/zenodo.21509581 | 7
FAB045_2E+7 | FABEST | 42CrMo4+QT | FAB045 | Axial | Unnotched hourglass hollow | -1 | 222.4546 | 0 | 78 | 20000000 | 0 |  |  | evento ambiguo: sin grieta | https://doi.org/10.5281/zenodo.21509581 | 7.30103
FAB045_5E+7 | FABEST | 42CrMo4+QT | FAB045 | Axial | Unnotched hourglass hollow | -1 | 156.5857 | 0 | 78 | 50000000 | 0 |  |  | evento ambiguo: sin grieta | https://doi.org/10.5281/zenodo.21509581 | 7.69897
FAB045_1E+8 | FABEST | 42CrMo4+QT | FAB045 | Axial | Unnotched hourglass hollow | -1 | 106.7579 | 0 | 78 | 100000000 | 0 |  |  | evento ambiguo: sin grieta | https://doi.org/10.5281/zenodo.21509581 | 8
FAB046_1E+3 | FABEST | 42CrMo4+QT | FAB046 | Axial | Unnotched hourglass hollow | -1 | 963.8548 | 0 | 78 | 1000 | 0 |  |  | evento ambiguo: sin grieta | https://doi.org/10.5281/zenodo.21509581 | 3
FAB046_2E+3 | FABEST | 42CrMo4+QT | FAB046 | Axial | Unnotched hourglass hollow | -1 | 909.9012 | 0 | 78 | 2000 | 0 |  |  | evento ambiguo: sin grieta | https://doi.org/10.5281/zenodo.21509581 | 3.30103
FAB046_5E+3 | FABEST | 42CrMo4+QT | FAB046 | Axial | Unnotched hourglass hollow | -1 | 843.1855 | 0 | 78 | 5000 | 0 |  |  | evento ambiguo: sin grieta | https://doi.org/10.5281/zenodo.21509581 | 3.69897
FAB046_1E+4 | FABEST | 42CrMo4+QT | FAB046 | Axial | Unnotched hourglass hollow | -1 | 795.9866 | 0 | 78 | 10000 | 0 |  |  | evento ambiguo: sin grieta | https://doi.org/10.5281/zenodo.21509581 | 4
FAB046_2E+4 | FABEST | 42CrMo4+QT | FAB046 | Axial | Unnotched hourglass hollow | -1 | 751.4298 | 0 | 78 | 20000 | 0 |  |  | evento ambiguo: sin grieta | https://doi.org/10.5281/zenodo.21509581 | 4.30103
FAB046_5E+4 | FABEST | 42CrMo4+QT | FAB046 | Axial | Unnotched hourglass hollow | -1 | 696.3335 | 0 | 78 | 50000 | 0 |  |  | evento ambiguo: sin grieta | https://doi.org/10.5281/zenodo.21509581 | 4.69897
FAB046_1E+5 | FABEST | 42CrMo4+QT | FAB046 | Axial | Unnotched hourglass hollow | -1 | 657.355 | 0 | 78 | 100000 | 0 |  |  | evento ambiguo: sin grieta | https://doi.org/10.5281/zenodo.21509581 | 5
FAB046_2E+5 | FABEST | 42CrMo4+QT | FAB046 | Axial | Unnotched hourglass hollow | -1 | 620.5583 | 0 | 78 | 200000 | 0 |  |  | evento ambiguo: sin grieta | https://doi.org/10.5281/zenodo.21509581 | 5.30103
FAB046_5E+5 | FABEST | 42CrMo4+QT | FAB046 | Axial | Unnotched hourglass hollow | -1 | 575.0578 | 0 | 78 | 500000 | 0 |  |  | evento ambiguo: sin grieta | https://doi.org/10.5281/zenodo.21509581 | 5.69897
FAB046_1E+6 | FABEST | 42CrMo4+QT | FAB046 | Axial | Unnotched hourglass hollow | -1 | 542.8679 | 0 | 78 | 1000000 | 0 |  |  | evento ambiguo: sin grieta | https://doi.org/10.5281/zenodo.21509581 | 6
FAB046_2E+6 | FABEST | 42CrMo4+QT | FAB046 | Axial | Unnotched hourglass hollow | -1 | 512.4798 | 0 | 78 | 2000000 | 0 |  |  | evento ambiguo: sin grieta | https://doi.org/10.5281/zenodo.21509581 | 6.30103
FAB046_5E+6 | FABEST | 42CrMo4+QT | FAB046 | Axial | Unnotched hourglass hollow | -1 | 474.9038 | 0 | 78 | 5000000 | 0 |  |  | evento ambiguo: sin grieta | https://doi.org/10.5281/zenodo.21509581 | 6.69897
FAB046_1E+7 | FABEST | 42CrMo4+QT | FAB046 | Axial | Unnotched hourglass hollow | -1 | 448.3202 | 0 | 78 | 10000000 | 0 |  |  | evento ambiguo: sin grieta | https://doi.org/10.5281/zenodo.21509581 | 7
FAB046_2E+7 | FABEST | 42CrMo4+QT | FAB046 | Axial | Unnotched hourglass hollow | -1 | 423.2247 | 0 | 78 | 20000000 | 0 |  |  | evento ambiguo: sin grieta | https://doi.org/10.5281/zenodo.21509581 | 7.30103
FAB046_5E+7 | FABEST | 42CrMo4+QT | FAB046 | Axial | Unnotched hourglass hollow | -1 | 392.193 | 0 | 78 | 50000000 | 0 |  |  | evento ambiguo: sin grieta | https://doi.org/10.5281/zenodo.21509581 | 7.69897
FAB046_1E+8 | FABEST | 42CrMo4+QT | FAB046 | Axial | Unnotched hourglass hollow | -1 | 370.2393 | 0 | 78 | 100000000 | 0 |  |  | evento ambiguo: sin grieta | https://doi.org/10.5281/zenodo.21509581 | 8
FAB046_1E+3 | FABEST | 42CrMo4+QT | FAB046 | Axial | Unnotched hourglass hollow | -1 | 843.4018 | 0 | 78 | 1000 | 0 |  |  | evento ambiguo: sin grieta | https://doi.org/10.5281/zenodo.21509581 | 3
FAB046_2E+3 | FABEST | 42CrMo4+QT | FAB046 | Axial | Unnotched hourglass hollow | -1 | 833.2742 | 0 | 78 | 2000 | 0 |  |  | evento ambiguo: sin grieta | https://doi.org/10.5281/zenodo.21509581 | 3.30103
FAB046_5E+3 | FABEST | 42CrMo4+QT | FAB046 | Axial | Unnotched hourglass hollow | -1 | 807.4383 | 0 | 78 | 5000 | 0 |  |  | evento ambiguo: sin grieta | https://doi.org/10.5281/zenodo.21509581 | 3.69897
FAB046_1E+4 | FABEST | 42CrMo4+QT | FAB046 | Axial | Unnotched hourglass hollow | -1 | 775.1527 | 0 | 78 | 10000 | 0 |  |  | evento ambiguo: sin grieta | https://doi.org/10.5281/zenodo.21509581 | 4
FAB046_2E+4 | FABEST | 42CrMo4+QT | FAB046 | Axial | Unnotched hourglass hollow | -1 | 733.4447 | 0 | 78 | 20000 | 0 |  |  | evento ambiguo: sin grieta | https://doi.org/10.5281/zenodo.21509581 | 4.30103
FAB046_5E+4 | FABEST | 42CrMo4+QT | FAB046 | Axial | Unnotched hourglass hollow | -1 | 676.9316 | 0 | 78 | 50000 | 0 |  |  | evento ambiguo: sin grieta | https://doi.org/10.5281/zenodo.21509581 | 4.69897
FAB046_1E+5 | FABEST | 42CrMo4+QT | FAB046 | Axial | Unnotched hourglass hollow | -1 | 643.6948 | 0 | 78 | 100000 | 0 |  |  | evento ambiguo: sin grieta | https://doi.org/10.5281/zenodo.21509581 | 5
FAB046_2E+5 | FABEST | 42CrMo4+QT | FAB046 | Axial | Unnotched hourglass hollow | -1 | 621.6794 | 0 | 78 | 200000 | 0 |  |  | evento ambiguo: sin grieta | https://doi.org/10.5281/zenodo.21509581 | 5.30103
FAB046_5E+5 | FABEST | 42CrMo4+QT | FAB046 | Axial | Unnotched hourglass hollow | -1 | 605.9788 | 0 | 78 | 500000 | 0 |  |  | evento ambiguo: sin grieta | https://doi.org/10.5281/zenodo.21509581 | 5.69897
FAB046_1E+6 | FABEST | 42CrMo4+QT | FAB046 | Axial | Unnotched hourglass hollow | -1 | 600.2338 | 0 | 78 | 1000000 | 0 |  |  | evento ambiguo: sin grieta | https://doi.org/10.5281/zenodo.21509581 | 6
FAB046_2E+6 | FABEST | 42CrMo4+QT | FAB046 | Axial | Unnotched hourglass hollow | -1 | 597.2539 | 0 | 78 | 2000000 | 0 |  |  | evento ambiguo: sin grieta | https://doi.org/10.5281/zenodo.21509581 | 6.30103
FAB046_5E+6 | FABEST | 42CrMo4+QT | FAB046 | Axial | Unnotched hourglass hollow | -1 | 595.43 | 0 | 78 | 5000000 | 0 |  |  | evento ambiguo: sin grieta | https://doi.org/10.5281/zenodo.21509581 | 6.69897
FAB046_1E+7 | FABEST | 42CrMo4+QT | FAB046 | Axial | Unnotched hourglass hollow | -1 | 594.8159 | 0 | 78 | 10000000 | 0 |  |  | evento ambiguo: sin grieta | https://doi.org/10.5281/zenodo.21509581 | 7
FAB046_2E+7 | FABEST | 42CrMo4+QT | FAB046 | Axial | Unnotched hourglass hollow | -1 | 594.5077 | 0 | 78 | 20000000 | 0 |  |  | evento ambiguo: sin grieta | https://doi.org/10.5281/zenodo.21509581 | 7.30103
FAB046_5E+7 | FABEST | 42CrMo4+QT | FAB046 | Axial | Unnotched hourglass hollow | -1 | 594.3224 | 0 | 78 | 50000000 | 0 |  |  | evento ambiguo: sin grieta | https://doi.org/10.5281/zenodo.21509581 | 7.69897
FAB046_1E+8 | FABEST | 42CrMo4+QT | FAB046 | Axial | Unnotched hourglass hollow | -1 | 594.2606 | 0 | 78 | 100000000 | 0 |  |  | evento ambiguo: sin grieta | https://doi.org/10.5281/zenodo.21509581 | 8
FAB046_1E+3 | FABEST | 42CrMo4+QT | FAB046 | Axial | Unnotched hourglass hollow | -1 | 910.242 | 0 | 78 | 1000 | 0 |  |  | evento ambiguo: sin grieta | https://doi.org/10.5281/zenodo.21509581 | 3
FAB046_2E+3 | FABEST | 42CrMo4+QT | FAB046 | Axial | Unnotched hourglass hollow | -1 | 872.5259 | 0 | 78 | 2000 | 0 |  |  | evento ambiguo: sin grieta | https://doi.org/10.5281/zenodo.21509581 | 3.30103
FAB046_5E+3 | FABEST | 42CrMo4+QT | FAB046 | Axial | Unnotched hourglass hollow | -1 | 822.668 | 0 | 78 | 5000 | 0 |  |  | evento ambiguo: sin grieta | https://doi.org/10.5281/zenodo.21509581 | 3.69897
FAB046_1E+4 | FABEST | 42CrMo4+QT | FAB046 | Axial | Unnotched hourglass hollow | -1 | 784.952 | 0 | 78 | 10000 | 0 |  |  | evento ambiguo: sin grieta | https://doi.org/10.5281/zenodo.21509581 | 4
FAB046_2E+4 | FABEST | 42CrMo4+QT | FAB046 | Axial | Unnotched hourglass hollow | -1 | 747.2359 | 0 | 78 | 20000 | 0 |  |  | evento ambiguo: sin grieta | https://doi.org/10.5281/zenodo.21509581 | 4.30103
FAB046_5E+4 | FABEST | 42CrMo4+QT | FAB046 | Axial | Unnotched hourglass hollow | -1 | 697.378 | 0 | 78 | 50000 | 0 |  |  | evento ambiguo: sin grieta | https://doi.org/10.5281/zenodo.21509581 | 4.69897
FAB046_1E+5 | FABEST | 42CrMo4+QT | FAB046 | Axial | Unnotched hourglass hollow | -1 | 659.6619 | 0 | 78 | 100000 | 0 |  |  | evento ambiguo: sin grieta | https://doi.org/10.5281/zenodo.21509581 | 5
FAB046_2E+5 | FABEST | 42CrMo4+QT | FAB046 | Axial | Unnotched hourglass hollow | -1 | 621.9459 | 0 | 78 | 200000 | 0 |  |  | evento ambiguo: sin grieta | https://doi.org/10.5281/zenodo.21509581 | 5.30103
FAB046_5E+5 | FABEST | 42CrMo4+QT | FAB046 | Axial | Unnotched hourglass hollow | -1 | 572.088 | 0 | 78 | 500000 | 0 |  |  | evento ambiguo: sin grieta | https://doi.org/10.5281/zenodo.21509581 | 5.69897
FAB046_1E+6 | FABEST | 42CrMo4+QT | FAB046 | Axial | Unnotched hourglass hollow | -1 | 534.3719 | 0 | 78 | 1000000 | 0 |  |  | evento ambiguo: sin grieta | https://doi.org/10.5281/zenodo.21509581 | 6
FAB046_2E+6 | FABEST | 42CrMo4+QT | FAB046 | Axial | Unnotched hourglass hollow | -1 | 496.6559 | 0 | 78 | 2000000 | 0 |  |  | evento ambiguo: sin grieta | https://doi.org/10.5281/zenodo.21509581 | 6.30103
FAB046_5E+6 | FABEST | 42CrMo4+QT | FAB046 | Axial | Unnotched hourglass hollow | -1 | 446.7979 | 0 | 78 | 5000000 | 0 |  |  | evento ambiguo: sin grieta | https://doi.org/10.5281/zenodo.21509581 | 6.69897
FAB046_1E+7 | FABEST | 42CrMo4+QT | FAB046 | Axial | Unnotched hourglass hollow | -1 | 409.0819 | 0 | 78 | 10000000 | 0 |  |  | evento ambiguo: sin grieta | https://doi.org/10.5281/zenodo.21509581 | 7
FAB046_2E+7 | FABEST | 42CrMo4+QT | FAB046 | Axial | Unnotched hourglass hollow | -1 | 371.3658 | 0 | 78 | 20000000 | 0 |  |  | evento ambiguo: sin grieta | https://doi.org/10.5281/zenodo.21509581 | 7.30103
FAB046_5E+7 | FABEST | 42CrMo4+QT | FAB046 | Axial | Unnotched hourglass hollow | -1 | 321.5079 | 0 | 78 | 50000000 | 0 |  |  | evento ambiguo: sin grieta | https://doi.org/10.5281/zenodo.21509581 | 7.69897
FAB046_1E+8 | FABEST | 42CrMo4+QT | FAB046 | Axial | Unnotched hourglass hollow | -1 | 283.7919 | 0 | 78 | 100000000 | 0 |  |  | evento ambiguo: sin grieta | https://doi.org/10.5281/zenodo.21509581 | 8
FAB047_1E+3 | FABEST | 42CrMo4+QT | FAB047 | Axial | Unnotched hourglass hollow | -1 | 1136.161 | 0 | 78 | 1000 | 0 |  |  | evento ambiguo: sin grieta | https://doi.org/10.5281/zenodo.21509581 | 3
FAB047_2E+3 | FABEST | 42CrMo4+QT | FAB047 | Axial | Unnotched hourglass hollow | -1 | 1038.227 | 0 | 78 | 2000 | 0 |  |  | evento ambiguo: sin grieta | https://doi.org/10.5281/zenodo.21509581 | 3.30103
FAB047_5E+3 | FABEST | 42CrMo4+QT | FAB047 | Axial | Unnotched hourglass hollow | -1 | 921.5987 | 0 | 78 | 5000 | 0 |  |  | evento ambiguo: sin grieta | https://doi.org/10.5281/zenodo.21509581 | 3.69897
FAB047_1E+4 | FABEST | 42CrMo4+QT | FAB047 | Axial | Unnotched hourglass hollow | -1 | 842.1592 | 0 | 78 | 10000 | 0 |  |  | evento ambiguo: sin grieta | https://doi.org/10.5281/zenodo.21509581 | 4
FAB047_2E+4 | FABEST | 42CrMo4+QT | FAB047 | Axial | Unnotched hourglass hollow | -1 | 769.5673 | 0 | 78 | 20000 | 0 |  |  | evento ambiguo: sin grieta | https://doi.org/10.5281/zenodo.21509581 | 4.30103
FAB047_5E+4 | FABEST | 42CrMo4+QT | FAB047 | Axial | Unnotched hourglass hollow | -1 | 683.1189 | 0 | 78 | 50000 | 0 |  |  | evento ambiguo: sin grieta | https://doi.org/10.5281/zenodo.21509581 | 4.69897
FAB047_1E+5 | FABEST | 42CrMo4+QT | FAB047 | Axial | Unnotched hourglass hollow | -1 | 624.2358 | 0 | 78 | 100000 | 0 |  |  | evento ambiguo: sin grieta | https://doi.org/10.5281/zenodo.21509581 | 5
FAB047_2E+5 | FABEST | 42CrMo4+QT | FAB047 | Axial | Unnotched hourglass hollow | -1 | 570.4283 | 0 | 78 | 200000 | 0 |  |  | evento ambiguo: sin grieta | https://doi.org/10.5281/zenodo.21509581 | 5.30103
FAB047_5E+5 | FABEST | 42CrMo4+QT | FAB047 | Axial | Unnotched hourglass hollow | -1 | 506.3499 | 0 | 78 | 500000 | 0 |  |  | evento ambiguo: sin grieta | https://doi.org/10.5281/zenodo.21509581 | 5.69897
FAB047_1E+6 | FABEST | 42CrMo4+QT | FAB047 | Axial | Unnotched hourglass hollow | -1 | 462.7038 | 0 | 78 | 1000000 | 0 |  |  | evento ambiguo: sin grieta | https://doi.org/10.5281/zenodo.21509581 | 6
FAB047_2E+6 | FABEST | 42CrMo4+QT | FAB047 | Axial | Unnotched hourglass hollow | -1 | 422.82 | 0 | 78 | 2000000 | 0 |  |  | evento ambiguo: sin grieta | https://doi.org/10.5281/zenodo.21509581 | 6.30103
FAB047_5E+6 | FABEST | 42CrMo4+QT | FAB047 | Axial | Unnotched hourglass hollow | -1 | 375.323 | 0 | 78 | 5000000 | 0 |  |  | evento ambiguo: sin grieta | https://doi.org/10.5281/zenodo.21509581 | 6.69897
FAB047_1E+7 | FABEST | 42CrMo4+QT | FAB047 | Axial | Unnotched hourglass hollow | -1 | 342.9711 | 0 | 78 | 10000000 | 0 |  |  | evento ambiguo: sin grieta | https://doi.org/10.5281/zenodo.21509581 | 7
FAB047_2E+7 | FABEST | 42CrMo4+QT | FAB047 | Axial | Unnotched hourglass hollow | -1 | 313.4079 | 0 | 78 | 20000000 | 0 |  |  | evento ambiguo: sin grieta | https://doi.org/10.5281/zenodo.21509581 | 7.30103
FAB047_5E+7 | FABEST | 42CrMo4+QT | FAB047 | Axial | Unnotched hourglass hollow | -1 | 278.2016 | 0 | 78 | 50000000 | 0 |  |  | evento ambiguo: sin grieta | https://doi.org/10.5281/zenodo.21509581 | 7.69897
FAB047_1E+8 | FABEST | 42CrMo4+QT | FAB047 | Axial | Unnotched hourglass hollow | -1 | 254.2213 | 0 | 78 | 100000000 | 0 |  |  | evento ambiguo: sin grieta | https://doi.org/10.5281/zenodo.21509581 | 8
FAB047_1E+3 | FABEST | 42CrMo4+QT | FAB047 | Axial | Unnotched hourglass hollow | -1 | 9214.21 | 0 | 78 | 1000 | 0 |  |  | evento ambiguo: sin grieta | https://doi.org/10.5281/zenodo.21509581 | 3
FAB047_2E+3 | FABEST | 42CrMo4+QT | FAB047 | Axial | Unnotched hourglass hollow | -1 | 5031.355 | 0 | 78 | 2000 | 0 |  |  | evento ambiguo: sin grieta | https://doi.org/10.5281/zenodo.21509581 | 3.30103
FAB047_5E+3 | FABEST | 42CrMo4+QT | FAB047 | Axial | Unnotched hourglass hollow | -1 | 2396.521 | 0 | 78 | 5000 | 0 |  |  | evento ambiguo: sin grieta | https://doi.org/10.5281/zenodo.21509581 | 3.69897
FAB047_1E+4 | FABEST | 42CrMo4+QT | FAB047 | Axial | Unnotched hourglass hollow | -1 | 1476.039 | 0 | 78 | 10000 | 0 |  |  | evento ambiguo: sin grieta | https://doi.org/10.5281/zenodo.21509581 | 4
FAB047_2E+4 | FABEST | 42CrMo4+QT | FAB047 | Axial | Unnotched hourglass hollow | -1 | 1000.635 | 0 | 78 | 20000 | 0 |  |  | evento ambiguo: sin grieta | https://doi.org/10.5281/zenodo.21509581 | 4.30103
FAB047_5E+4 | FABEST | 42CrMo4+QT | FAB047 | Axial | Unnotched hourglass hollow | -1 | 707.5879 | 0 | 78 | 50000 | 0 |  |  | evento ambiguo: sin grieta | https://doi.org/10.5281/zenodo.21509581 | 4.69897
FAB047_1E+5 | FABEST | 42CrMo4+QT | FAB047 | Axial | Unnotched hourglass hollow | -1 | 608.0569 | 0 | 78 | 100000 | 0 |  |  | evento ambiguo: sin grieta | https://doi.org/10.5281/zenodo.21509581 | 5
FAB047_2E+5 | FABEST | 42CrMo4+QT | FAB047 | Axial | Unnotched hourglass hollow | -1 | 557.8539 | 0 | 78 | 200000 | 0 |  |  | evento ambiguo: sin grieta | https://doi.org/10.5281/zenodo.21509581 | 5.30103
FAB047_5E+5 | FABEST | 42CrMo4+QT | FAB047 | Axial | Unnotched hourglass hollow | -1 | 527.5753 | 0 | 78 | 500000 | 0 |  |  | evento ambiguo: sin grieta | https://doi.org/10.5281/zenodo.21509581 | 5.69897
FAB047_1E+6 | FABEST | 42CrMo4+QT | FAB047 | Axial | Unnotched hourglass hollow | -1 | 517.4546 | 0 | 78 | 1000000 | 0 |  |  | evento ambiguo: sin grieta | https://doi.org/10.5281/zenodo.21509581 | 6
FAB047_2E+6 | FABEST | 42CrMo4+QT | FAB047 | Axial | Unnotched hourglass hollow | -1 | 512.3889 | 0 | 78 | 2000000 | 0 |  |  | evento ambiguo: sin grieta | https://doi.org/10.5281/zenodo.21509581 | 6.30103
FAB047_5E+6 | FABEST | 42CrMo4+QT | FAB047 | Axial | Unnotched hourglass hollow | -1 | 509.3477 | 0 | 78 | 5000000 | 0 |  |  | evento ambiguo: sin grieta | https://doi.org/10.5281/zenodo.21509581 | 6.69897
FAB047_1E+7 | FABEST | 42CrMo4+QT | FAB047 | Axial | Unnotched hourglass hollow | -1 | 508.3337 | 0 | 78 | 10000000 | 0 |  |  | evento ambiguo: sin grieta | https://doi.org/10.5281/zenodo.21509581 | 7
FAB047_2E+7 | FABEST | 42CrMo4+QT | FAB047 | Axial | Unnotched hourglass hollow | -1 | 507.8266 | 0 | 78 | 20000000 | 0 |  |  | evento ambiguo: sin grieta | https://doi.org/10.5281/zenodo.21509581 | 7.30103
FAB047_5E+7 | FABEST | 42CrMo4+QT | FAB047 | Axial | Unnotched hourglass hollow | -1 | 507.5223 | 0 | 78 | 50000000 | 0 |  |  | evento ambiguo: sin grieta | https://doi.org/10.5281/zenodo.21509581 | 7.69897
FAB047_1E+8 | FABEST | 42CrMo4+QT | FAB047 | Axial | Unnotched hourglass hollow | -1 | 507.4209 | 0 | 78 | 100000000 | 0 |  |  | evento ambiguo: sin grieta | https://doi.org/10.5281/zenodo.21509581 | 8
FAB047_1E+3 | FABEST | 42CrMo4+QT | FAB047 | Axial | Unnotched hourglass hollow | -1 | 963.947 | 0 | 78 | 1000 | 0 |  |  | evento ambiguo: sin grieta | https://doi.org/10.5281/zenodo.21509581 | 3
FAB047_2E+3 | FABEST | 42CrMo4+QT | FAB047 | Axial | Unnotched hourglass hollow | -1 | 912.8182 | 0 | 78 | 2000 | 0 |  |  | evento ambiguo: sin grieta | https://doi.org/10.5281/zenodo.21509581 | 3.30103
FAB047_5E+3 | FABEST | 42CrMo4+QT | FAB047 | Axial | Unnotched hourglass hollow | -1 | 845.2295 | 0 | 78 | 5000 | 0 |  |  | evento ambiguo: sin grieta | https://doi.org/10.5281/zenodo.21509581 | 3.69897
FAB047_1E+4 | FABEST | 42CrMo4+QT | FAB047 | Axial | Unnotched hourglass hollow | -1 | 794.1006 | 0 | 78 | 10000 | 0 |  |  | evento ambiguo: sin grieta | https://doi.org/10.5281/zenodo.21509581 | 4
FAB047_2E+4 | FABEST | 42CrMo4+QT | FAB047 | Axial | Unnotched hourglass hollow | -1 | 742.9718 | 0 | 78 | 20000 | 0 |  |  | evento ambiguo: sin grieta | https://doi.org/10.5281/zenodo.21509581 | 4.30103
FAB047_5E+4 | FABEST | 42CrMo4+QT | FAB047 | Axial | Unnotched hourglass hollow | -1 | 675.3831 | 0 | 78 | 50000 | 0 |  |  | evento ambiguo: sin grieta | https://doi.org/10.5281/zenodo.21509581 | 4.69897
FAB047_1E+5 | FABEST | 42CrMo4+QT | FAB047 | Axial | Unnotched hourglass hollow | -1 | 624.2542 | 0 | 78 | 100000 | 0 |  |  | evento ambiguo: sin grieta | https://doi.org/10.5281/zenodo.21509581 | 5
FAB047_2E+5 | FABEST | 42CrMo4+QT | FAB047 | Axial | Unnotched hourglass hollow | -1 | 573.1254 | 0 | 78 | 200000 | 0 |  |  | evento ambiguo: sin grieta | https://doi.org/10.5281/zenodo.21509581 | 5.30103
FAB047_5E+5 | FABEST | 42CrMo4+QT | FAB047 | Axial | Unnotched hourglass hollow | -1 | 505.5367 | 0 | 78 | 500000 | 0 |  |  | evento ambiguo: sin grieta | https://doi.org/10.5281/zenodo.21509581 | 5.69897
FAB047_1E+6 | FABEST | 42CrMo4+QT | FAB047 | Axial | Unnotched hourglass hollow | -1 | 454.4078 | 0 | 78 | 1000000 | 0 |  |  | evento ambiguo: sin grieta | https://doi.org/10.5281/zenodo.21509581 | 6
FAB047_2E+6 | FABEST | 42CrMo4+QT | FAB047 | Axial | Unnotched hourglass hollow | -1 | 403.279 | 0 | 78 | 2000000 | 0 |  |  | evento ambiguo: sin grieta | https://doi.org/10.5281/zenodo.21509581 | 6.30103
FAB047_5E+6 | FABEST | 42CrMo4+QT | FAB047 | Axial | Unnotched hourglass hollow | -1 | 335.6903 | 0 | 78 | 5000000 | 0 |  |  | evento ambiguo: sin grieta | https://doi.org/10.5281/zenodo.21509581 | 6.69897
FAB047_1E+7 | FABEST | 42CrMo4+QT | FAB047 | Axial | Unnotched hourglass hollow | -1 | 284.5614 | 0 | 78 | 10000000 | 0 |  |  | evento ambiguo: sin grieta | https://doi.org/10.5281/zenodo.21509581 | 7
FAB047_2E+7 | FABEST | 42CrMo4+QT | FAB047 | Axial | Unnotched hourglass hollow | -1 | 233.4326 | 0 | 78 | 20000000 | 0 |  |  | evento ambiguo: sin grieta | https://doi.org/10.5281/zenodo.21509581 | 7.30103
FAB047_5E+7 | FABEST | 42CrMo4+QT | FAB047 | Axial | Unnotched hourglass hollow | -1 | 165.8439 | 0 | 78 | 50000000 | 0 |  |  | evento ambiguo: sin grieta | https://doi.org/10.5281/zenodo.21509581 | 7.69897
FAB047_1E+8 | FABEST | 42CrMo4+QT | FAB047 | Axial | Unnotched hourglass hollow | -1 | 114.715 | 0 | 78 | 100000000 | 0 |  |  | evento ambiguo: sin grieta | https://doi.org/10.5281/zenodo.21509581 | 8
FAB050_3B | FABEST | 42CrMo4+QT | FAB050 | Axial | Transversal hole D=2 mm | -1 | 533 | 0 | 167 | 2222 | 1 | finished |  | geometría entallada/no homogénea | https://doi.org/10.5281/zenodo.21509581 | 3.3467441
FAB050_2B | FABEST | 42CrMo4+QT | FAB050 | Axial | Transversal hole D=2 mm | -1 | 522.8 | 0 | 167 | 6225 | 1 | finished |  | geometría entallada/no homogénea | https://doi.org/10.5281/zenodo.21509581 | 3.7941394
FAB050_7 | FABEST | 42CrMo4+QT | FAB050 | Axial | Transversal hole D=2 mm | -1 | 510.6 | 0 | 167 | 8375 | 1 | finished |  | geometría entallada/no homogénea | https://doi.org/10.5281/zenodo.21509581 | 3.9229848
FAB050_1B | FABEST | 42CrMo4+QT | FAB050 | Axial | Transversal hole D=2 mm | -1 | 465.8 | 0 | 167 | 14010 | 1 | finished |  | geometría entallada/no homogénea | https://doi.org/10.5281/zenodo.21509581 | 4.1464381
FAB050_5 | FABEST | 42CrMo4+QT | FAB050 | Axial | Transversal hole D=2 mm | -1 | 420.7 | 0 | 167 | 25858 | 1 | finished |  | geometría entallada/no homogénea | https://doi.org/10.5281/zenodo.21509581 | 4.4125949
FAB050_4 | FABEST | 42CrMo4+QT | FAB050 | Axial | Transversal hole D=2 mm | -1 | 364.1 | 0 | 167 | 64569 | 1 | finished |  | geometría entallada/no homogénea | https://doi.org/10.5281/zenodo.21509581 | 4.8100241
FAB050_6 | FABEST | 42CrMo4+QT | FAB050 | Axial | Transversal hole D=2 mm | -1 | 317.9 | 0 | 167 | 127644 | 1 | finished |  | geometría entallada/no homogénea | https://doi.org/10.5281/zenodo.21509581 | 5.1060004
FAB050_8 | FABEST | 42CrMo4+QT | FAB050 | Axial | Transversal hole D=2 mm | -1 | 267.9 | 0 | 167 | 235681 | 1 | finished |  | geometría entallada/no homogénea | https://doi.org/10.5281/zenodo.21509581 | 5.3723246
FAB050_9 | FABEST | 42CrMo4+QT | FAB050 | Axial | Transversal hole D=2 mm | -1 | 226.5 | 0 | 167 | 450719 | 1 | finished |  | geometría entallada/no homogénea | https://doi.org/10.5281/zenodo.21509581 | 5.6539059
FAB050_10 | FABEST | 42CrMo4+QT | FAB050 | Axial | Transversal hole D=2 mm | -1 | 193.4 | 0 | 167 | 594032 | 1 | finished |  | geometría entallada/no homogénea | https://doi.org/10.5281/zenodo.21509581 | 5.7738098
FAB050_1 | FABEST | 42CrMo4+QT | FAB050 | Axial | Transversal hole D=2 mm | -1 | 181.8 | 0 | 167 | 12012955 | 0 | interrupted |  | geometría entallada/no homogénea | https://doi.org/10.5281/zenodo.21509581 | 7.0796499
FAB050_2 | FABEST | 42CrMo4+QT | FAB050 | Axial | Transversal hole D=2 mm | -1 | 193.2 | 0 | 167 | 12541400 | 0 | interrupted |  | geometría entallada/no homogénea | https://doi.org/10.5281/zenodo.21509581 | 7.098346
FAB050_3 | FABEST | 42CrMo4+QT | FAB050 | Axial | Transversal hole D=2 mm | -1 | 158.8 | 0 | 167 | 51618116 | 0 | interrupted |  | geometría entallada/no homogénea | https://doi.org/10.5281/zenodo.21509581 | 7.7128021
FAB050_1E+3 | FABEST | 42CrMo4+QT | FAB050 | Axial | Transversal hole D=2 mm | -1 | 826.062 | 0 | 167 | 1000 | 0 |  |  | evento ambiguo: sin grieta | https://doi.org/10.5281/zenodo.21509581 | 3
FAB050_2E+3 | FABEST | 42CrMo4+QT | FAB050 | Axial | Transversal hole D=2 mm | -1 | 712.8269 | 0 | 167 | 2000 | 0 |  |  | evento ambiguo: sin grieta | https://doi.org/10.5281/zenodo.21509581 | 3.30103
FAB050_5E+3 | FABEST | 42CrMo4+QT | FAB050 | Axial | Transversal hole D=2 mm | -1 | 586.6012 | 0 | 167 | 5000 | 0 |  |  | evento ambiguo: sin grieta | https://doi.org/10.5281/zenodo.21509581 | 3.69897
FAB050_1E+4 | FABEST | 42CrMo4+QT | FAB050 | Axial | Transversal hole D=2 mm | -1 | 506.191 | 0 | 167 | 10000 | 0 |  |  | evento ambiguo: sin grieta | https://doi.org/10.5281/zenodo.21509581 | 4
FAB050_2E+4 | FABEST | 42CrMo4+QT | FAB050 | Axial | Transversal hole D=2 mm | -1 | 436.8033 | 0 | 167 | 20000 | 0 |  |  | evento ambiguo: sin grieta | https://doi.org/10.5281/zenodo.21509581 | 4.30103
FAB050_5E+4 | FABEST | 42CrMo4+QT | FAB050 | Axial | Transversal hole D=2 mm | -1 | 359.4552 | 0 | 167 | 50000 | 0 |  |  | evento ambiguo: sin grieta | https://doi.org/10.5281/zenodo.21509581 | 4.69897
FAB050_1E+5 | FABEST | 42CrMo4+QT | FAB050 | Axial | Transversal hole D=2 mm | -1 | 310.1818 | 0 | 167 | 100000 | 0 |  |  | evento ambiguo: sin grieta | https://doi.org/10.5281/zenodo.21509581 | 5
FAB050_2E+5 | FABEST | 42CrMo4+QT | FAB050 | Axial | Transversal hole D=2 mm | -1 | 267.6626 | 0 | 167 | 200000 | 0 |  |  | evento ambiguo: sin grieta | https://doi.org/10.5281/zenodo.21509581 | 5.30103
FAB050_5E+5 | FABEST | 42CrMo4+QT | FAB050 | Axial | Transversal hole D=2 mm | -1 | 220.2656 | 0 | 167 | 500000 | 0 |  |  | evento ambiguo: sin grieta | https://doi.org/10.5281/zenodo.21509581 | 5.69897
FAB050_1E+6 | FABEST | 42CrMo4+QT | FAB050 | Axial | Transversal hole D=2 mm | -1 | 190.072 | 0 | 167 | 1000000 | 0 |  |  | evento ambiguo: sin grieta | https://doi.org/10.5281/zenodo.21509581 | 6
FAB050_2E+6 | FABEST | 42CrMo4+QT | FAB050 | Axial | Transversal hole D=2 mm | -1 | 164.0172 | 0 | 167 | 2000000 | 0 |  |  | evento ambiguo: sin grieta | https://doi.org/10.5281/zenodo.21509581 | 6.30103
FAB050_5E+6 | FABEST | 42CrMo4+QT | FAB050 | Axial | Transversal hole D=2 mm | -1 | 134.9735 | 0 | 167 | 5000000 | 0 |  |  | evento ambiguo: sin grieta | https://doi.org/10.5281/zenodo.21509581 | 6.69897
FAB050_1E+7 | FABEST | 42CrMo4+QT | FAB050 | Axial | Transversal hole D=2 mm | -1 | 116.4716 | 0 | 167 | 10000000 | 0 |  |  | evento ambiguo: sin grieta | https://doi.org/10.5281/zenodo.21509581 | 7
FAB050_2E+7 | FABEST | 42CrMo4+QT | FAB050 | Axial | Transversal hole D=2 mm | -1 | 100.5058 | 0 | 167 | 20000000 | 0 |  |  | evento ambiguo: sin grieta | https://doi.org/10.5281/zenodo.21509581 | 7.30103
FAB050_5E+7 | FABEST | 42CrMo4+QT | FAB050 | Axial | Transversal hole D=2 mm | -1 | 82.70851 | 0 | 167 | 50000000 | 0 |  |  | evento ambiguo: sin grieta | https://doi.org/10.5281/zenodo.21509581 | 7.69897
FAB050_1E+8 | FABEST | 42CrMo4+QT | FAB050 | Axial | Transversal hole D=2 mm | -1 | 71.37098 | 0 | 167 | 100000000 | 0 |  |  | evento ambiguo: sin grieta | https://doi.org/10.5281/zenodo.21509581 | 8
FAB050_1E+3 | FABEST | 42CrMo4+QT | FAB050 | Axial | Transversal hole D=2 mm | -1 | 545.8409 | 0 | 167 | 1000 | 0 |  |  | evento ambiguo: sin grieta | https://doi.org/10.5281/zenodo.21509581 | 3
FAB050_2E+3 | FABEST | 42CrMo4+QT | FAB050 | Axial | Transversal hole D=2 mm | -1 | 539.0423 | 0 | 167 | 2000 | 0 |  |  | evento ambiguo: sin grieta | https://doi.org/10.5281/zenodo.21509581 | 3.30103
FAB050_5E+3 | FABEST | 42CrMo4+QT | FAB050 | Axial | Transversal hole D=2 mm | -1 | 520.3573 | 0 | 167 | 5000 | 0 |  |  | evento ambiguo: sin grieta | https://doi.org/10.5281/zenodo.21509581 | 3.69897
FAB050_1E+4 | FABEST | 42CrMo4+QT | FAB050 | Axial | Transversal hole D=2 mm | -1 | 493.8698 | 0 | 167 | 10000 | 0 |  |  | evento ambiguo: sin grieta | https://doi.org/10.5281/zenodo.21509581 | 4
FAB050_2E+4 | FABEST | 42CrMo4+QT | FAB050 | Axial | Transversal hole D=2 mm | -1 | 453.096 | 0 | 167 | 20000 | 0 |  |  | evento ambiguo: sin grieta | https://doi.org/10.5281/zenodo.21509581 | 4.30103
FAB050_5E+4 | FABEST | 42CrMo4+QT | FAB050 | Axial | Transversal hole D=2 mm | -1 | 380.4556 | 0 | 167 | 50000 | 0 |  |  | evento ambiguo: sin grieta | https://doi.org/10.5281/zenodo.21509581 | 4.69897
FAB050_1E+5 | FABEST | 42CrMo4+QT | FAB050 | Axial | Transversal hole D=2 mm | -1 | 322.1235 | 0 | 167 | 100000 | 0 |  |  | evento ambiguo: sin grieta | https://doi.org/10.5281/zenodo.21509581 | 5
FAB050_2E+5 | FABEST | 42CrMo4+QT | FAB050 | Axial | Transversal hole D=2 mm | -1 | 271.7331 | 0 | 167 | 200000 | 0 |  |  | evento ambiguo: sin grieta | https://doi.org/10.5281/zenodo.21509581 | 5.30103
FAB050_5E+5 | FABEST | 42CrMo4+QT | FAB050 | Axial | Transversal hole D=2 mm | -1 | 225.2664 | 0 | 167 | 500000 | 0 |  |  | evento ambiguo: sin grieta | https://doi.org/10.5281/zenodo.21509581 | 5.69897
FAB050_1E+6 | FABEST | 42CrMo4+QT | FAB050 | Axial | Transversal hole D=2 mm | -1 | 204.5043 | 0 | 167 | 1000000 | 0 |  |  | evento ambiguo: sin grieta | https://doi.org/10.5281/zenodo.21509581 | 6
FAB050_2E+6 | FABEST | 42CrMo4+QT | FAB050 | Axial | Transversal hole D=2 mm | -1 | 192.5353 | 0 | 167 | 2000000 | 0 |  |  | evento ambiguo: sin grieta | https://doi.org/10.5281/zenodo.21509581 | 6.30103
FAB050_5E+6 | FABEST | 42CrMo4+QT | FAB050 | Axial | Transversal hole D=2 mm | -1 | 184.6986 | 0 | 167 | 5000000 | 0 |  |  | evento ambiguo: sin grieta | https://doi.org/10.5281/zenodo.21509581 | 6.69897
FAB050_1E+7 | FABEST | 42CrMo4+QT | FAB050 | Axial | Transversal hole D=2 mm | -1 | 181.9599 | 0 | 167 | 10000000 | 0 |  |  | evento ambiguo: sin grieta | https://doi.org/10.5281/zenodo.21509581 | 7
FAB050_2E+7 | FABEST | 42CrMo4+QT | FAB050 | Axial | Transversal hole D=2 mm | -1 | 180.5649 | 0 | 167 | 20000000 | 0 |  |  | evento ambiguo: sin grieta | https://doi.org/10.5281/zenodo.21509581 | 7.30103
FAB050_5E+7 | FABEST | 42CrMo4+QT | FAB050 | Axial | Transversal hole D=2 mm | -1 | 179.7194 | 0 | 167 | 50000000 | 0 |  |  | evento ambiguo: sin grieta | https://doi.org/10.5281/zenodo.21509581 | 7.69897
FAB050_1E+8 | FABEST | 42CrMo4+QT | FAB050 | Axial | Transversal hole D=2 mm | -1 | 179.4362 | 0 | 167 | 100000000 | 0 |  |  | evento ambiguo: sin grieta | https://doi.org/10.5281/zenodo.21509581 | 8
FAB050_1E+3 | FABEST | 42CrMo4+QT | FAB050 | Axial | Transversal hole D=2 mm | -1 | 657.0809 | 0 | 167 | 1000 | 0 |  |  | evento ambiguo: sin grieta | https://doi.org/10.5281/zenodo.21509581 | 3
FAB050_2E+3 | FABEST | 42CrMo4+QT | FAB050 | Axial | Transversal hole D=2 mm | -1 | 607.6875 | 0 | 167 | 2000 | 0 |  |  | evento ambiguo: sin grieta | https://doi.org/10.5281/zenodo.21509581 | 3.30103
FAB050_5E+3 | FABEST | 42CrMo4+QT | FAB050 | Axial | Transversal hole D=2 mm | -1 | 542.3929 | 0 | 167 | 5000 | 0 |  |  | evento ambiguo: sin grieta | https://doi.org/10.5281/zenodo.21509581 | 3.69897
FAB050_1E+4 | FABEST | 42CrMo4+QT | FAB050 | Axial | Transversal hole D=2 mm | -1 | 492.9994 | 0 | 167 | 10000 | 0 |  |  | evento ambiguo: sin grieta | https://doi.org/10.5281/zenodo.21509581 | 4
FAB050_2E+4 | FABEST | 42CrMo4+QT | FAB050 | Axial | Transversal hole D=2 mm | -1 | 443.6059 | 0 | 167 | 20000 | 0 |  |  | evento ambiguo: sin grieta | https://doi.org/10.5281/zenodo.21509581 | 4.30103
FAB050_5E+4 | FABEST | 42CrMo4+QT | FAB050 | Axial | Transversal hole D=2 mm | -1 | 378.3113 | 0 | 167 | 50000 | 0 |  |  | evento ambiguo: sin grieta | https://doi.org/10.5281/zenodo.21509581 | 4.69897
FAB050_1E+5 | FABEST | 42CrMo4+QT | FAB050 | Axial | Transversal hole D=2 mm | -1 | 328.9179 | 0 | 167 | 100000 | 0 |  |  | evento ambiguo: sin grieta | https://doi.org/10.5281/zenodo.21509581 | 5
FAB050_2E+5 | FABEST | 42CrMo4+QT | FAB050 | Axial | Transversal hole D=2 mm | -1 | 279.5244 | 0 | 167 | 200000 | 0 |  |  | evento ambiguo: sin grieta | https://doi.org/10.5281/zenodo.21509581 | 5.30103
FAB050_5E+5 | FABEST | 42CrMo4+QT | FAB050 | Axial | Transversal hole D=2 mm | -1 | 214.2298 | 0 | 167 | 500000 | 0 |  |  | evento ambiguo: sin grieta | https://doi.org/10.5281/zenodo.21509581 | 5.69897
FAB050_1E+6 | FABEST | 42CrMo4+QT | FAB050 | Axial | Transversal hole D=2 mm | -1 | 164.8363 | 0 | 167 | 1000000 | 0 |  |  | evento ambiguo: sin grieta | https://doi.org/10.5281/zenodo.21509581 | 6
FAB050_2E+6 | FABEST | 42CrMo4+QT | FAB050 | Axial | Transversal hole D=2 mm | -1 | 115.4428 | 0 | 167 | 2000000 | 0 |  |  | evento ambiguo: sin grieta | https://doi.org/10.5281/zenodo.21509581 | 6.30103
FAB050_5E+6 | FABEST | 42CrMo4+QT | FAB050 | Axial | Transversal hole D=2 mm | -1 | 50.14824 | 0 | 167 | 5000000 | 0 |  |  | evento ambiguo: sin grieta | https://doi.org/10.5281/zenodo.21509581 | 6.69897
FAB050_1E+7 | FABEST | 42CrMo4+QT | FAB050 | Axial | Transversal hole D=2 mm | -1 | 0.7547722 | 0 | 167 | 10000000 | 0 |  |  | evento ambiguo: sin grieta | https://doi.org/10.5281/zenodo.21509581 | 7
FAB051_2B | FABEST | 42CrMo4+QT | FAB051 | Axial | Circumferential V-notch R=0.5 mm | -1 | 608.3 | 0 | 184 | 629 | 1 | finished |  | geometría entallada/no homogénea | https://doi.org/10.5281/zenodo.21509581 | 2.7986506
FAB051_5 | FABEST | 42CrMo4+QT | FAB051 | Axial | Circumferential V-notch R=0.5 mm | -1 | 553.2 | 0 | 184 | 1732 | 1 | finished |  | geometría entallada/no homogénea | https://doi.org/10.5281/zenodo.21509581 | 3.2385479
FAB051_9B | FABEST | 42CrMo4+QT | FAB051 | Axial | Circumferential V-notch R=0.5 mm | -1 | 454.4 | 0 | 184 | 5227 | 1 | finished |  | geometría entallada/no homogénea | https://doi.org/10.5281/zenodo.21509581 | 3.7182525
FAB051_10 | FABEST | 42CrMo4+QT | FAB051 | Axial | Circumferential V-notch R=0.5 mm | -1 | 365.3 | 0 | 184 | 15137 | 1 | finished |  | geometría entallada/no homogénea | https://doi.org/10.5281/zenodo.21509581 | 4.1800398
FAB051_8 | FABEST | 42CrMo4+QT | FAB051 | Axial | Circumferential V-notch R=0.5 mm | -1 | 304 | 0 | 184 | 34867 | 1 | finished |  | geometría entallada/no homogénea | https://doi.org/10.5281/zenodo.21509581 | 4.5424146
FAB051_3 | FABEST | 42CrMo4+QT | FAB051 | Axial | Circumferential V-notch R=0.5 mm | -1 | 251.8 | 0 | 184 | 78435 | 1 | finished |  | geometría entallada/no homogénea | https://doi.org/10.5281/zenodo.21509581 | 4.8945099
FAB051_7 | FABEST | 42CrMo4+QT | FAB051 | Axial | Circumferential V-notch R=0.5 mm | -1 | 201.7 | 0 | 184 | 173482 | 1 | finished |  | geometría entallada/no homogénea | https://doi.org/10.5281/zenodo.21509581 | 5.2392544
FAB051_4 | FABEST | 42CrMo4+QT | FAB051 | Axial | Circumferential V-notch R=0.5 mm | -1 | 214.4 | 0 | 184 | 258440 | 1 | finished |  | geometría entallada/no homogénea | https://doi.org/10.5281/zenodo.21509581 | 5.4123597
FAB051_1 | FABEST | 42CrMo4+QT | FAB051 | Axial | Circumferential V-notch R=0.5 mm | -1 | 201.8 | 0 | 184 | 447210 | 1 | finished |  | geometría entallada/no homogénea | https://doi.org/10.5281/zenodo.21509581 | 5.6505115
FAB051_6 | FABEST | 42CrMo4+QT | FAB051 | Axial | Circumferential V-notch R=0.5 mm | -1 | 189.2 | 0 | 184 | 2169391 | 1 | finished |  | geometría entallada/no homogénea | https://doi.org/10.5281/zenodo.21509581 | 6.3363378
FAB051_2 | FABEST | 42CrMo4+QT | FAB051 | Axial | Circumferential V-notch R=0.5 mm | -1 | 183.8 | 0 | 184 | 10248826 | 0 | interrupted |  | geometría entallada/no homogénea | https://doi.org/10.5281/zenodo.21509581 | 7.0106741
FAB051_9 | FABEST | 42CrMo4+QT | FAB051 | Axial | Circumferential V-notch R=0.5 mm | -1 | 176.7 | 0 | 184 | 100000000 | 0 | interrupted |  | geometría entallada/no homogénea | https://doi.org/10.5281/zenodo.21509581 | 8
FAB051_1E+3 | FABEST | 42CrMo4+QT | FAB051 | Axial | Circumferential V-notch R=0.5 mm | -1 | 596.0839 | 0 | 184 | 1000 | 0 |  |  | evento ambiguo: sin grieta | https://doi.org/10.5281/zenodo.21509581 | 3
FAB051_2E+3 | FABEST | 42CrMo4+QT | FAB051 | Axial | Circumferential V-notch R=0.5 mm | -1 | 522.5953 | 0 | 184 | 2000 | 0 |  |  | evento ambiguo: sin grieta | https://doi.org/10.5281/zenodo.21509581 | 3.30103
FAB051_5E+3 | FABEST | 42CrMo4+QT | FAB051 | Axial | Circumferential V-notch R=0.5 mm | -1 | 439.1653 | 0 | 184 | 5000 | 0 |  |  | evento ambiguo: sin grieta | https://doi.org/10.5281/zenodo.21509581 | 3.69897
FAB051_1E+4 | FABEST | 42CrMo4+QT | FAB051 | Axial | Circumferential V-notch R=0.5 mm | -1 | 385.0225 | 0 | 184 | 10000 | 0 |  |  | evento ambiguo: sin grieta | https://doi.org/10.5281/zenodo.21509581 | 4
FAB051_2E+4 | FABEST | 42CrMo4+QT | FAB051 | Axial | Circumferential V-notch R=0.5 mm | -1 | 337.5548 | 0 | 184 | 20000 | 0 |  |  | evento ambiguo: sin grieta | https://doi.org/10.5281/zenodo.21509581 | 4.30103
FAB051_5E+4 | FABEST | 42CrMo4+QT | FAB051 | Axial | Circumferential V-notch R=0.5 mm | -1 | 283.6657 | 0 | 184 | 50000 | 0 |  |  | evento ambiguo: sin grieta | https://doi.org/10.5281/zenodo.21509581 | 4.69897
FAB051_1E+5 | FABEST | 42CrMo4+QT | FAB051 | Axial | Circumferential V-notch R=0.5 mm | -1 | 248.6937 | 0 | 184 | 100000 | 0 |  |  | evento ambiguo: sin grieta | https://doi.org/10.5281/zenodo.21509581 | 5
FAB051_2E+5 | FABEST | 42CrMo4+QT | FAB051 | Axial | Circumferential V-notch R=0.5 mm | -1 | 218.0334 | 0 | 184 | 200000 | 0 |  |  | evento ambiguo: sin grieta | https://doi.org/10.5281/zenodo.21509581 | 5.30103
FAB051_5E+5 | FABEST | 42CrMo4+QT | FAB051 | Axial | Circumferential V-notch R=0.5 mm | -1 | 183.2253 | 0 | 184 | 500000 | 0 |  |  | evento ambiguo: sin grieta | https://doi.org/10.5281/zenodo.21509581 | 5.69897
FAB051_1E+6 | FABEST | 42CrMo4+QT | FAB051 | Axial | Circumferential V-notch R=0.5 mm | -1 | 160.6363 | 0 | 184 | 1000000 | 0 |  |  | evento ambiguo: sin grieta | https://doi.org/10.5281/zenodo.21509581 | 6
FAB051_2E+6 | FABEST | 42CrMo4+QT | FAB051 | Axial | Circumferential V-notch R=0.5 mm | -1 | 140.8321 | 0 | 184 | 2000000 | 0 |  |  | evento ambiguo: sin grieta | https://doi.org/10.5281/zenodo.21509581 | 6.30103
FAB051_5E+6 | FABEST | 42CrMo4+QT | FAB051 | Axial | Circumferential V-notch R=0.5 mm | -1 | 118.3489 | 0 | 184 | 5000000 | 0 |  |  | evento ambiguo: sin grieta | https://doi.org/10.5281/zenodo.21509581 | 6.69897
FAB051_1E+7 | FABEST | 42CrMo4+QT | FAB051 | Axial | Circumferential V-notch R=0.5 mm | -1 | 103.7582 | 0 | 184 | 10000000 | 0 |  |  | evento ambiguo: sin grieta | https://doi.org/10.5281/zenodo.21509581 | 7
FAB051_2E+7 | FABEST | 42CrMo4+QT | FAB051 | Axial | Circumferential V-notch R=0.5 mm | -1 | 90.96628 | 0 | 184 | 20000000 | 0 |  |  | evento ambiguo: sin grieta | https://doi.org/10.5281/zenodo.21509581 | 7.30103
FAB051_5E+7 | FABEST | 42CrMo4+QT | FAB051 | Axial | Circumferential V-notch R=0.5 mm | -1 | 76.44392 | 0 | 184 | 50000000 | 0 |  |  | evento ambiguo: sin grieta | https://doi.org/10.5281/zenodo.21509581 | 7.69897
FAB051_1E+8 | FABEST | 42CrMo4+QT | FAB051 | Axial | Circumferential V-notch R=0.5 mm | -1 | 67.01948 | 0 | 184 | 100000000 | 0 |  |  | evento ambiguo: sin grieta | https://doi.org/10.5281/zenodo.21509581 | 8
FAB051_1E+3 | FABEST | 42CrMo4+QT | FAB051 | Axial | Circumferential V-notch R=0.5 mm | -1 | 586.4831 | 0 | 184 | 1000 | 0 |  |  | evento ambiguo: sin grieta | https://doi.org/10.5281/zenodo.21509581 | 3
FAB051_2E+3 | FABEST | 42CrMo4+QT | FAB051 | Axial | Circumferential V-notch R=0.5 mm | -1 | 541.638 | 0 | 184 | 2000 | 0 |  |  | evento ambiguo: sin grieta | https://doi.org/10.5281/zenodo.21509581 | 3.30103
FAB051_5E+3 | FABEST | 42CrMo4+QT | FAB051 | Axial | Circumferential V-notch R=0.5 mm | -1 | 463.3002 | 0 | 184 | 5000 | 0 |  |  | evento ambiguo: sin grieta | https://doi.org/10.5281/zenodo.21509581 | 3.69897
FAB051_1E+4 | FABEST | 42CrMo4+QT | FAB051 | Axial | Circumferential V-notch R=0.5 mm | -1 | 398.9671 | 0 | 184 | 10000 | 0 |  |  | evento ambiguo: sin grieta | https://doi.org/10.5281/zenodo.21509581 | 4
FAB051_2E+4 | FABEST | 42CrMo4+QT | FAB051 | Axial | Circumferential V-notch R=0.5 mm | -1 | 339.0681 | 0 | 184 | 20000 | 0 |  |  | evento ambiguo: sin grieta | https://doi.org/10.5281/zenodo.21509581 | 4.30103
FAB051_5E+4 | FABEST | 42CrMo4+QT | FAB051 | Axial | Circumferential V-notch R=0.5 mm | -1 | 274.851 | 0 | 184 | 50000 | 0 |  |  | evento ambiguo: sin grieta | https://doi.org/10.5281/zenodo.21509581 | 4.69897
FAB051_1E+5 | FABEST | 42CrMo4+QT | FAB051 | Axial | Circumferential V-notch R=0.5 mm | -1 | 239.7735 | 0 | 184 | 100000 | 0 |  |  | evento ambiguo: sin grieta | https://doi.org/10.5281/zenodo.21509581 | 5
FAB051_2E+5 | FABEST | 42CrMo4+QT | FAB051 | Axial | Circumferential V-notch R=0.5 mm | -1 | 215.7412 | 0 | 184 | 200000 | 0 |  |  | evento ambiguo: sin grieta | https://doi.org/10.5281/zenodo.21509581 | 5.30103
FAB051_5E+5 | FABEST | 42CrMo4+QT | FAB051 | Axial | Circumferential V-notch R=0.5 mm | -1 | 197.3448 | 0 | 184 | 500000 | 0 |  |  | evento ambiguo: sin grieta | https://doi.org/10.5281/zenodo.21509581 | 5.69897
FAB051_1E+6 | FABEST | 42CrMo4+QT | FAB051 | Axial | Circumferential V-notch R=0.5 mm | -1 | 190.1695 | 0 | 184 | 1000000 | 0 |  |  | evento ambiguo: sin grieta | https://doi.org/10.5281/zenodo.21509581 | 6
FAB051_2E+6 | FABEST | 42CrMo4+QT | FAB051 | Axial | Circumferential V-notch R=0.5 mm | -1 | 186.3215 | 0 | 184 | 2000000 | 0 |  |  | evento ambiguo: sin grieta | https://doi.org/10.5281/zenodo.21509581 | 6.30103
FAB051_5E+6 | FABEST | 42CrMo4+QT | FAB051 | Axial | Circumferential V-notch R=0.5 mm | -1 | 183.9175 | 0 | 184 | 5000000 | 0 |  |  | evento ambiguo: sin grieta | https://doi.org/10.5281/zenodo.21509581 | 6.69897
FAB051_1E+7 | FABEST | 42CrMo4+QT | FAB051 | Axial | Circumferential V-notch R=0.5 mm | -1 | 183.099 | 0 | 184 | 10000000 | 0 |  |  | evento ambiguo: sin grieta | https://doi.org/10.5281/zenodo.21509581 | 7
FAB051_2E+7 | FABEST | 42CrMo4+QT | FAB051 | Axial | Circumferential V-notch R=0.5 mm | -1 | 182.6865 | 0 | 184 | 20000000 | 0 |  |  | evento ambiguo: sin grieta | https://doi.org/10.5281/zenodo.21509581 | 7.30103
FAB051_5E+7 | FABEST | 42CrMo4+QT | FAB051 | Axial | Circumferential V-notch R=0.5 mm | -1 | 182.4379 | 0 | 184 | 50000000 | 0 |  |  | evento ambiguo: sin grieta | https://doi.org/10.5281/zenodo.21509581 | 7.69897
FAB051_1E+8 | FABEST | 42CrMo4+QT | FAB051 | Axial | Circumferential V-notch R=0.5 mm | -1 | 182.3548 | 0 | 184 | 100000000 | 0 |  |  | evento ambiguo: sin grieta | https://doi.org/10.5281/zenodo.21509581 | 8
FAB051_1E+3 | FABEST | 42CrMo4+QT | FAB051 | Axial | Circumferential V-notch R=0.5 mm | -1 | 572.4477 | 0 | 184 | 1000 | 0 |  |  | evento ambiguo: sin grieta | https://doi.org/10.5281/zenodo.21509581 | 3
FAB051_2E+3 | FABEST | 42CrMo4+QT | FAB051 | Axial | Circumferential V-notch R=0.5 mm | -1 | 525.0144 | 0 | 184 | 2000 | 0 |  |  | evento ambiguo: sin grieta | https://doi.org/10.5281/zenodo.21509581 | 3.30103
FAB051_5E+3 | FABEST | 42CrMo4+QT | FAB051 | Axial | Circumferential V-notch R=0.5 mm | -1 | 462.3109 | 0 | 184 | 5000 | 0 |  |  | evento ambiguo: sin grieta | https://doi.org/10.5281/zenodo.21509581 | 3.69897
FAB051_1E+4 | FABEST | 42CrMo4+QT | FAB051 | Axial | Circumferential V-notch R=0.5 mm | -1 | 414.8776 | 0 | 184 | 10000 | 0 |  |  | evento ambiguo: sin grieta | https://doi.org/10.5281/zenodo.21509581 | 4
FAB051_2E+4 | FABEST | 42CrMo4+QT | FAB051 | Axial | Circumferential V-notch R=0.5 mm | -1 | 367.4442 | 0 | 184 | 20000 | 0 |  |  | evento ambiguo: sin grieta | https://doi.org/10.5281/zenodo.21509581 | 4.30103
FAB051_5E+4 | FABEST | 42CrMo4+QT | FAB051 | Axial | Circumferential V-notch R=0.5 mm | -1 | 304.7407 | 0 | 184 | 50000 | 0 |  |  | evento ambiguo: sin grieta | https://doi.org/10.5281/zenodo.21509581 | 4.69897
FAB051_1E+5 | FABEST | 42CrMo4+QT | FAB051 | Axial | Circumferential V-notch R=0.5 mm | -1 | 257.3074 | 0 | 184 | 100000 | 0 |  |  | evento ambiguo: sin grieta | https://doi.org/10.5281/zenodo.21509581 | 5
FAB051_2E+5 | FABEST | 42CrMo4+QT | FAB051 | Axial | Circumferential V-notch R=0.5 mm | -1 | 209.8741 | 0 | 184 | 200000 | 0 |  |  | evento ambiguo: sin grieta | https://doi.org/10.5281/zenodo.21509581 | 5.30103
FAB051_5E+5 | FABEST | 42CrMo4+QT | FAB051 | Axial | Circumferential V-notch R=0.5 mm | -1 | 147.1706 | 0 | 184 | 500000 | 0 |  |  | evento ambiguo: sin grieta | https://doi.org/10.5281/zenodo.21509581 | 5.69897
FAB051_1E+6 | FABEST | 42CrMo4+QT | FAB051 | Axial | Circumferential V-notch R=0.5 mm | -1 | 99.73725 | 0 | 184 | 1000000 | 0 |  |  | evento ambiguo: sin grieta | https://doi.org/10.5281/zenodo.21509581 | 6
FAB051_2E+6 | FABEST | 42CrMo4+QT | FAB051 | Axial | Circumferential V-notch R=0.5 mm | -1 | 52.30391 | 0 | 184 | 2000000 | 0 |  |  | evento ambiguo: sin grieta | https://doi.org/10.5281/zenodo.21509581 | 6.30103
FAB052_10B | FABEST | 42CrMo4+QT | FAB052 | Axial | Circumferential V-notch R=2 mm | -1 | 608.7 | 0 | 184 | 992 | 1 | finished |  | geometría entallada/no homogénea | https://doi.org/10.5281/zenodo.21509581 | 2.9965117
FAB052_1B | FABEST | 42CrMo4+QT | FAB052 | Axial | Circumferential V-notch R=2 mm | -1 | 576.4 | 0 | 184 | 4124 | 1 | finished |  | geometría entallada/no homogénea | https://doi.org/10.5281/zenodo.21509581 | 3.6153187
FAB052_2B | FABEST | 42CrMo4+QT | FAB052 | Axial | Circumferential V-notch R=2 mm | -1 | 548.6 | 0 | 184 | 8806 | 1 | finished |  | geometría entallada/no homogénea | https://doi.org/10.5281/zenodo.21509581 | 3.9447787
FAB052_8B | FABEST | 42CrMo4+QT | FAB052 | Axial | Circumferential V-notch R=2 mm | -1 | 519.9 | 0 | 184 | 11458 | 1 | finished |  | geometría entallada/no homogénea | https://doi.org/10.5281/zenodo.21509581 | 4.0591088
FAB052_5 | FABEST | 42CrMo4+QT | FAB052 | Axial | Circumferential V-notch R=2 mm | -1 | 457.5 | 0 | 184 | 18571 | 1 | finished |  | geometría entallada/no homogénea | https://doi.org/10.5281/zenodo.21509581 | 4.2688353
FAB052_3 | FABEST | 42CrMo4+QT | FAB052 | Axial | Circumferential V-notch R=2 mm | -1 | 407.4 | 0 | 184 | 44054 | 1 | finished |  | geometría entallada/no homogénea | https://doi.org/10.5281/zenodo.21509581 | 4.6439853
FAB052_4 | FABEST | 42CrMo4+QT | FAB052 | Axial | Circumferential V-notch R=2 mm | -1 | 356.7 | 0 | 184 | 62956 | 1 | finished |  | geometría entallada/no homogénea | https://doi.org/10.5281/zenodo.21509581 | 4.7990371
FAB052_9 | FABEST | 42CrMo4+QT | FAB052 | Axial | Circumferential V-notch R=2 mm | -1 | 253.1 | 0 | 184 | 325894 | 1 | finished |  | geometría entallada/no homogénea | https://doi.org/10.5281/zenodo.21509581 | 5.5130764
FAB052_6 | FABEST | 42CrMo4+QT | FAB052 | Axial | Circumferential V-notch R=2 mm | -1 | 304.4 | 0 | 184 | 376654 | 1 | finished |  | geometría entallada/no homogénea | https://doi.org/10.5281/zenodo.21509581 | 5.5759426
FAB052_7 | FABEST | 42CrMo4+QT | FAB052 | Axial | Circumferential V-notch R=2 mm | -1 | 254 | 0 | 184 | 394885 | 1 | finished |  | geometría entallada/no homogénea | https://doi.org/10.5281/zenodo.21509581 | 5.5964706
FAB052_10 | FABEST | 42CrMo4+QT | FAB052 | Axial | Circumferential V-notch R=2 mm | -1 | 234.6 | 0 | 184 | 10000000 | 0 | interrupted |  | geometría entallada/no homogénea | https://doi.org/10.5281/zenodo.21509581 | 7
FAB052_8 | FABEST | 42CrMo4+QT | FAB052 | Axial | Circumferential V-notch R=2 mm | -1 | 215.6 | 0 | 184 | 10000000 | 0 | interrupted |  | geometría entallada/no homogénea | https://doi.org/10.5281/zenodo.21509581 | 7
FAB052_2 | FABEST | 42CrMo4+QT | FAB052 | Axial | Circumferential V-notch R=2 mm | -1 | 306.2 | 0 | 184 | 10031491 | 0 | interrupted |  | geometría entallada/no homogénea | https://doi.org/10.5281/zenodo.21509581 | 7.0013655
FAB052_1 | FABEST | 42CrMo4+QT | FAB052 | Axial | Circumferential V-notch R=2 mm | -1 | 246.6 | 0 | 184 | 12453336 | 0 | interrupted |  | geometría entallada/no homogénea | https://doi.org/10.5281/zenodo.21509581 | 7.0952857
FAB052_1E+3 | FABEST | 42CrMo4+QT | FAB052 | Axial | Circumferential V-notch R=2 mm | -1 | 803.5126 | 0 | 184 | 1000 | 0 |  |  | evento ambiguo: sin grieta | https://doi.org/10.5281/zenodo.21509581 | 3
FAB052_2E+3 | FABEST | 42CrMo4+QT | FAB052 | Axial | Circumferential V-notch R=2 mm | -1 | 705.6132 | 0 | 184 | 2000 | 0 |  |  | evento ambiguo: sin grieta | https://doi.org/10.5281/zenodo.21509581 | 3.30103
FAB052_5E+3 | FABEST | 42CrMo4+QT | FAB052 | Axial | Circumferential V-notch R=2 mm | -1 | 594.2588 | 0 | 184 | 5000 | 0 |  |  | evento ambiguo: sin grieta | https://doi.org/10.5281/zenodo.21509581 | 3.69897
FAB052_1E+4 | FABEST | 42CrMo4+QT | FAB052 | Axial | Circumferential V-notch R=2 mm | -1 | 521.8547 | 0 | 184 | 10000 | 0 |  |  | evento ambiguo: sin grieta | https://doi.org/10.5281/zenodo.21509581 | 4
FAB052_2E+4 | FABEST | 42CrMo4+QT | FAB052 | Axial | Circumferential V-notch R=2 mm | -1 | 458.2723 | 0 | 184 | 20000 | 0 |  |  | evento ambiguo: sin grieta | https://doi.org/10.5281/zenodo.21509581 | 4.30103
FAB052_5E+4 | FABEST | 42CrMo4+QT | FAB052 | Axial | Circumferential V-notch R=2 mm | -1 | 385.9513 | 0 | 184 | 50000 | 0 |  |  | evento ambiguo: sin grieta | https://doi.org/10.5281/zenodo.21509581 | 4.69897
FAB052_1E+5 | FABEST | 42CrMo4+QT | FAB052 | Axial | Circumferential V-notch R=2 mm | -1 | 338.9273 | 0 | 184 | 100000 | 0 |  |  | evento ambiguo: sin grieta | https://doi.org/10.5281/zenodo.21509581 | 5
FAB052_2E+5 | FABEST | 42CrMo4+QT | FAB052 | Axial | Circumferential V-notch R=2 mm | -1 | 297.6326 | 0 | 184 | 200000 | 0 |  |  | evento ambiguo: sin grieta | https://doi.org/10.5281/zenodo.21509581 | 5.30103
FAB052_5E+5 | FABEST | 42CrMo4+QT | FAB052 | Axial | Circumferential V-notch R=2 mm | -1 | 250.6625 | 0 | 184 | 500000 | 0 |  |  | evento ambiguo: sin grieta | https://doi.org/10.5281/zenodo.21509581 | 5.69897
FAB052_1E+6 | FABEST | 42CrMo4+QT | FAB052 | Axial | Circumferential V-notch R=2 mm | -1 | 220.122 | 0 | 184 | 1000000 | 0 |  |  | evento ambiguo: sin grieta | https://doi.org/10.5281/zenodo.21509581 | 6
FAB052_2E+6 | FABEST | 42CrMo4+QT | FAB052 | Axial | Circumferential V-notch R=2 mm | -1 | 193.3025 | 0 | 184 | 2000000 | 0 |  |  | evento ambiguo: sin grieta | https://doi.org/10.5281/zenodo.21509581 | 6.30103
FAB052_5E+6 | FABEST | 42CrMo4+QT | FAB052 | Axial | Circumferential V-notch R=2 mm | -1 | 162.797 | 0 | 184 | 5000000 | 0 |  |  | evento ambiguo: sin grieta | https://doi.org/10.5281/zenodo.21509581 | 6.69897
FAB052_1E+7 | FABEST | 42CrMo4+QT | FAB052 | Axial | Circumferential V-notch R=2 mm | -1 | 142.9619 | 0 | 184 | 10000000 | 0 |  |  | evento ambiguo: sin grieta | https://doi.org/10.5281/zenodo.21509581 | 7
FAB052_2E+7 | FABEST | 42CrMo4+QT | FAB052 | Axial | Circumferential V-notch R=2 mm | -1 | 125.5435 | 0 | 184 | 20000000 | 0 |  |  | evento ambiguo: sin grieta | https://doi.org/10.5281/zenodo.21509581 | 7.30103
FAB052_5E+7 | FABEST | 42CrMo4+QT | FAB052 | Axial | Circumferential V-notch R=2 mm | -1 | 105.7312 | 0 | 184 | 50000000 | 0 |  |  | evento ambiguo: sin grieta | https://doi.org/10.5281/zenodo.21509581 | 7.69897
FAB052_1E+8 | FABEST | 42CrMo4+QT | FAB052 | Axial | Circumferential V-notch R=2 mm | -1 | 92.84901 | 0 | 184 | 100000000 | 0 |  |  | evento ambiguo: sin grieta | https://doi.org/10.5281/zenodo.21509581 | 8
FAB052_1E+3 | FABEST | 42CrMo4+QT | FAB052 | Axial | Circumferential V-notch R=2 mm | -1 | 616.2261 | 0 | 184 | 1000 | 0 |  |  | evento ambiguo: sin grieta | https://doi.org/10.5281/zenodo.21509581 | 3
FAB052_2E+3 | FABEST | 42CrMo4+QT | FAB052 | Axial | Circumferential V-notch R=2 mm | -1 | 602.8959 | 0 | 184 | 2000 | 0 |  |  | evento ambiguo: sin grieta | https://doi.org/10.5281/zenodo.21509581 | 3.30103
FAB052_5E+3 | FABEST | 42CrMo4+QT | FAB052 | Axial | Circumferential V-notch R=2 mm | -1 | 568.2786 | 0 | 184 | 5000 | 0 |  |  | evento ambiguo: sin grieta | https://doi.org/10.5281/zenodo.21509581 | 3.69897
FAB052_1E+4 | FABEST | 42CrMo4+QT | FAB052 | Axial | Circumferential V-notch R=2 mm | -1 | 523.8587 | 0 | 184 | 10000 | 0 |  |  | evento ambiguo: sin grieta | https://doi.org/10.5281/zenodo.21509581 | 4
FAB052_2E+4 | FABEST | 42CrMo4+QT | FAB052 | Axial | Circumferential V-notch R=2 mm | -1 | 464.7886 | 0 | 184 | 20000 | 0 |  |  | evento ambiguo: sin grieta | https://doi.org/10.5281/zenodo.21509581 | 4.30103
FAB052_5E+4 | FABEST | 42CrMo4+QT | FAB052 | Axial | Circumferential V-notch R=2 mm | -1 | 382.3983 | 0 | 184 | 50000 | 0 |  |  | evento ambiguo: sin grieta | https://doi.org/10.5281/zenodo.21509581 | 4.69897
FAB052_1E+5 | FABEST | 42CrMo4+QT | FAB052 | Axial | Circumferential V-notch R=2 mm | -1 | 333.1423 | 0 | 184 | 100000 | 0 |  |  | evento ambiguo: sin grieta | https://doi.org/10.5281/zenodo.21509581 | 5
FAB052_2E+5 | FABEST | 42CrMo4+QT | FAB052 | Axial | Circumferential V-notch R=2 mm | -1 | 300.382 | 0 | 184 | 200000 | 0 |  |  | evento ambiguo: sin grieta | https://doi.org/10.5281/zenodo.21509581 | 5.30103
FAB052_5E+5 | FABEST | 42CrMo4+QT | FAB052 | Axial | Circumferential V-notch R=2 mm | -1 | 277.0207 | 0 | 184 | 500000 | 0 |  |  | evento ambiguo: sin grieta | https://doi.org/10.5281/zenodo.21509581 | 5.69897
FAB052_1E+6 | FABEST | 42CrMo4+QT | FAB052 | Axial | Circumferential V-notch R=2 mm | -1 | 268.4821 | 0 | 184 | 1000000 | 0 |  |  | evento ambiguo: sin grieta | https://doi.org/10.5281/zenodo.21509581 | 6
FAB052_2E+6 | FABEST | 42CrMo4+QT | FAB052 | Axial | Circumferential V-notch R=2 mm | -1 | 264.0565 | 0 | 184 | 2000000 | 0 |  |  | evento ambiguo: sin grieta | https://doi.org/10.5281/zenodo.21509581 | 6.30103
FAB052_5E+6 | FABEST | 42CrMo4+QT | FAB052 | Axial | Circumferential V-notch R=2 mm | -1 | 261.3488 | 0 | 184 | 5000000 | 0 |  |  | evento ambiguo: sin grieta | https://doi.org/10.5281/zenodo.21509581 | 6.69897
FAB052_1E+7 | FABEST | 42CrMo4+QT | FAB052 | Axial | Circumferential V-notch R=2 mm | -1 | 260.4374 | 0 | 184 | 10000000 | 0 |  |  | evento ambiguo: sin grieta | https://doi.org/10.5281/zenodo.21509581 | 7
FAB052_2E+7 | FABEST | 42CrMo4+QT | FAB052 | Axial | Circumferential V-notch R=2 mm | -1 | 259.98 | 0 | 184 | 20000000 | 0 |  |  | evento ambiguo: sin grieta | https://doi.org/10.5281/zenodo.21509581 | 7.30103
FAB052_5E+7 | FABEST | 42CrMo4+QT | FAB052 | Axial | Circumferential V-notch R=2 mm | -1 | 259.705 | 0 | 184 | 50000000 | 0 |  |  | evento ambiguo: sin grieta | https://doi.org/10.5281/zenodo.21509581 | 7.69897
FAB052_1E+8 | FABEST | 42CrMo4+QT | FAB052 | Axial | Circumferential V-notch R=2 mm | -1 | 259.6133 | 0 | 184 | 100000000 | 0 |  |  | evento ambiguo: sin grieta | https://doi.org/10.5281/zenodo.21509581 | 8
FAB052_1E+3 | FABEST | 42CrMo4+QT | FAB052 | Axial | Circumferential V-notch R=2 mm | -1 | 688.0667 | 0 | 184 | 1000 | 0 |  |  | evento ambiguo: sin grieta | https://doi.org/10.5281/zenodo.21509581 | 3
FAB052_2E+3 | FABEST | 42CrMo4+QT | FAB052 | Axial | Circumferential V-notch R=2 mm | -1 | 637.6576 | 0 | 184 | 2000 | 0 |  |  | evento ambiguo: sin grieta | https://doi.org/10.5281/zenodo.21509581 | 3.30103
FAB052_5E+3 | FABEST | 42CrMo4+QT | FAB052 | Axial | Circumferential V-notch R=2 mm | -1 | 571.0205 | 0 | 184 | 5000 | 0 |  |  | evento ambiguo: sin grieta | https://doi.org/10.5281/zenodo.21509581 | 3.69897
FAB052_1E+4 | FABEST | 42CrMo4+QT | FAB052 | Axial | Circumferential V-notch R=2 mm | -1 | 520.6115 | 0 | 184 | 10000 | 0 |  |  | evento ambiguo: sin grieta | https://doi.org/10.5281/zenodo.21509581 | 4
FAB052_2E+4 | FABEST | 42CrMo4+QT | FAB052 | Axial | Circumferential V-notch R=2 mm | -1 | 470.2024 | 0 | 184 | 20000 | 0 |  |  | evento ambiguo: sin grieta | https://doi.org/10.5281/zenodo.21509581 | 4.30103
FAB052_5E+4 | FABEST | 42CrMo4+QT | FAB052 | Axial | Circumferential V-notch R=2 mm | -1 | 403.5653 | 0 | 184 | 50000 | 0 |  |  | evento ambiguo: sin grieta | https://doi.org/10.5281/zenodo.21509581 | 4.69897
FAB052_1E+5 | FABEST | 42CrMo4+QT | FAB052 | Axial | Circumferential V-notch R=2 mm | -1 | 353.1563 | 0 | 184 | 100000 | 0 |  |  | evento ambiguo: sin grieta | https://doi.org/10.5281/zenodo.21509581 | 5
FAB052_2E+5 | FABEST | 42CrMo4+QT | FAB052 | Axial | Circumferential V-notch R=2 mm | -1 | 302.7472 | 0 | 184 | 200000 | 0 |  |  | evento ambiguo: sin grieta | https://doi.org/10.5281/zenodo.21509581 | 5.30103
FAB052_5E+5 | FABEST | 42CrMo4+QT | FAB052 | Axial | Circumferential V-notch R=2 mm | -1 | 236.1101 | 0 | 184 | 500000 | 0 |  |  | evento ambiguo: sin grieta | https://doi.org/10.5281/zenodo.21509581 | 5.69897
FAB052_1E+6 | FABEST | 42CrMo4+QT | FAB052 | Axial | Circumferential V-notch R=2 mm | -1 | 185.7011 | 0 | 184 | 1000000 | 0 |  |  | evento ambiguo: sin grieta | https://doi.org/10.5281/zenodo.21509581 | 6
FAB052_2E+6 | FABEST | 42CrMo4+QT | FAB052 | Axial | Circumferential V-notch R=2 mm | -1 | 135.292 | 0 | 184 | 2000000 | 0 |  |  | evento ambiguo: sin grieta | https://doi.org/10.5281/zenodo.21509581 | 6.30103
FAB052_5E+6 | FABEST | 42CrMo4+QT | FAB052 | Axial | Circumferential V-notch R=2 mm | -1 | 68.65488 | 0 | 184 | 5000000 | 0 |  |  | evento ambiguo: sin grieta | https://doi.org/10.5281/zenodo.21509581 | 6.69897
FAB052_1E+7 | FABEST | 42CrMo4+QT | FAB052 | Axial | Circumferential V-notch R=2 mm | -1 | 18.24584 | 0 | 184 | 10000000 | 0 |  |  | evento ambiguo: sin grieta | https://doi.org/10.5281/zenodo.21509581 | 7
FAB053_7 | FABEST | 42CrMo4+QT | FAB053 | Torsion | Transversal hole D=2 mm | -1 | 394.9 | 0 | 25 | 6130 | 1 | finished |  | tipo de carga Torsion | https://doi.org/10.5281/zenodo.21509581 | 3.7874605
FAB053_8B | FABEST | 42CrMo4+QT | FAB053 | Torsion | Transversal hole D=2 mm | -1 | 349.9 | 0 | 25 | 17904 | 1 | finished |  | tipo de carga Torsion | https://doi.org/10.5281/zenodo.21509581 | 4.2529501
FAB053_6 | FABEST | 42CrMo4+QT | FAB053 | Torsion | Transversal hole D=2 mm | -1 | 302.8 | 0 | 25 | 47513 | 1 | finished |  | tipo de carga Torsion | https://doi.org/10.5281/zenodo.21509581 | 4.6768125
FAB053_5 | FABEST | 42CrMo4+QT | FAB053 | Torsion | Transversal hole D=2 mm | -1 | 258.1 | 0 | 25 | 91421 | 1 | finished |  | tipo de carga Torsion | https://doi.org/10.5281/zenodo.21509581 | 4.961046
FAB053_4 | FABEST | 42CrMo4+QT | FAB053 | Torsion | Transversal hole D=2 mm | -1 | 228.7 | 0 | 25 | 120000 | 1 | finished |  | tipo de carga Torsion | https://doi.org/10.5281/zenodo.21509581 | 5.0791812
FAB053_3 | FABEST | 42CrMo4+QT | FAB053 | Torsion | Transversal hole D=2 mm | -1 | 199.4 | 0 | 25 | 239696 | 1 | finished |  | tipo de carga Torsion | https://doi.org/10.5281/zenodo.21509581 | 5.3796608
FAB053_2 | FABEST | 42CrMo4+QT | FAB053 | Torsion | Transversal hole D=2 mm | -1 | 170.9 | 0 | 25 | 697896 | 1 | finished |  | tipo de carga Torsion | https://doi.org/10.5281/zenodo.21509581 | 5.8437907
FAB053_1 | FABEST | 42CrMo4+QT | FAB053 | Torsion | Transversal hole D=2 mm | -1 | 155.4 | 0 | 25 | 1150056 | 1 | finished |  | tipo de carga Torsion | https://doi.org/10.5281/zenodo.21509581 | 6.060719
FAB053_8 | FABEST | 42CrMo4+QT | FAB053 | Torsion | Transversal hole D=2 mm | -1 | 144.1 | 0 | 25 | 10017400 | 0 | interrupted |  | tipo de carga Torsion | https://doi.org/10.5281/zenodo.21509581 | 7.000755
FAB053_1E+3 | FABEST | 42CrMo4+QT | FAB053 | Torsion | Transversal hole D=2 mm | -1 | 593.0725 | 0 | 25 | 1000 | 0 |  |  | evento ambiguo: sin grieta | https://doi.org/10.5281/zenodo.21509581 | 3
FAB053_2E+3 | FABEST | 42CrMo4+QT | FAB053 | Torsion | Transversal hole D=2 mm | -1 | 519.4328 | 0 | 25 | 2000 | 0 |  |  | evento ambiguo: sin grieta | https://doi.org/10.5281/zenodo.21509581 | 3.30103
FAB053_5E+3 | FABEST | 42CrMo4+QT | FAB053 | Torsion | Transversal hole D=2 mm | -1 | 435.9281 | 0 | 25 | 5000 | 0 |  |  | evento ambiguo: sin grieta | https://doi.org/10.5281/zenodo.21509581 | 3.69897
FAB053_1E+4 | FABEST | 42CrMo4+QT | FAB053 | Torsion | Transversal hole D=2 mm | -1 | 381.8004 | 0 | 25 | 10000 | 0 |  |  | evento ambiguo: sin grieta | https://doi.org/10.5281/zenodo.21509581 | 4
FAB053_2E+4 | FABEST | 42CrMo4+QT | FAB053 | Torsion | Transversal hole D=2 mm | -1 | 334.3936 | 0 | 25 | 20000 | 0 |  |  | evento ambiguo: sin grieta | https://doi.org/10.5281/zenodo.21509581 | 4.30103
FAB053_5E+4 | FABEST | 42CrMo4+QT | FAB053 | Torsion | Transversal hole D=2 mm | -1 | 280.636 | 0 | 25 | 50000 | 0 |  |  | evento ambiguo: sin grieta | https://doi.org/10.5281/zenodo.21509581 | 4.69897
FAB053_1E+5 | FABEST | 42CrMo4+QT | FAB053 | Torsion | Transversal hole D=2 mm | -1 | 245.7905 | 0 | 25 | 100000 | 0 |  |  | evento ambiguo: sin grieta | https://doi.org/10.5281/zenodo.21509581 | 5
FAB053_2E+5 | FABEST | 42CrMo4+QT | FAB053 | Torsion | Transversal hole D=2 mm | -1 | 215.2715 | 0 | 25 | 200000 | 0 |  |  | evento ambiguo: sin grieta | https://doi.org/10.5281/zenodo.21509581 | 5.30103
FAB053_5E+5 | FABEST | 42CrMo4+QT | FAB053 | Torsion | Transversal hole D=2 mm | -1 | 180.6642 | 0 | 25 | 500000 | 0 |  |  | evento ambiguo: sin grieta | https://doi.org/10.5281/zenodo.21509581 | 5.69897
FAB053_1E+6 | FABEST | 42CrMo4+QT | FAB053 | Torsion | Transversal hole D=2 mm | -1 | 158.2318 | 0 | 25 | 1000000 | 0 |  |  | evento ambiguo: sin grieta | https://doi.org/10.5281/zenodo.21509581 | 6
FAB053_2E+6 | FABEST | 42CrMo4+QT | FAB053 | Torsion | Transversal hole D=2 mm | -1 | 138.5847 | 0 | 25 | 2000000 | 0 |  |  | evento ambiguo: sin grieta | https://doi.org/10.5281/zenodo.21509581 | 6.30103
FAB053_5E+6 | FABEST | 42CrMo4+QT | FAB053 | Torsion | Transversal hole D=2 mm | -1 | 116.3056 | 0 | 25 | 5000000 | 0 |  |  | evento ambiguo: sin grieta | https://doi.org/10.5281/zenodo.21509581 | 6.69897
FAB053_1E+7 | FABEST | 42CrMo4+QT | FAB053 | Torsion | Transversal hole D=2 mm | -1 | 101.8644 | 0 | 25 | 10000000 | 0 |  |  | evento ambiguo: sin grieta | https://doi.org/10.5281/zenodo.21509581 | 7
FAB053_2E+7 | FABEST | 42CrMo4+QT | FAB053 | Torsion | Transversal hole D=2 mm | -1 | 89.21623 | 0 | 25 | 20000000 | 0 |  |  | evento ambiguo: sin grieta | https://doi.org/10.5281/zenodo.21509581 | 7.30103
FAB053_5E+7 | FABEST | 42CrMo4+QT | FAB053 | Torsion | Transversal hole D=2 mm | -1 | 74.8737 | 0 | 25 | 50000000 | 0 |  |  | evento ambiguo: sin grieta | https://doi.org/10.5281/zenodo.21509581 | 7.69897
FAB053_1E+8 | FABEST | 42CrMo4+QT | FAB053 | Torsion | Transversal hole D=2 mm | -1 | 65.5769 | 0 | 25 | 100000000 | 0 |  |  | evento ambiguo: sin grieta | https://doi.org/10.5281/zenodo.21509581 | 8
FAB053_1E+3 | FABEST | 42CrMo4+QT | FAB053 | Torsion | Transversal hole D=2 mm | -1 | 414.3629 | 0 | 25 | 1000 | 0 |  |  | evento ambiguo: sin grieta | https://doi.org/10.5281/zenodo.21509581 | 3
FAB053_2E+3 | FABEST | 42CrMo4+QT | FAB053 | Torsion | Transversal hole D=2 mm | -1 | 409.9038 | 0 | 25 | 2000 | 0 |  |  | evento ambiguo: sin grieta | https://doi.org/10.5281/zenodo.21509581 | 3.30103
FAB053_5E+3 | FABEST | 42CrMo4+QT | FAB053 | Torsion | Transversal hole D=2 mm | -1 | 397.401 | 0 | 25 | 5000 | 0 |  |  | evento ambiguo: sin grieta | https://doi.org/10.5281/zenodo.21509581 | 3.69897
FAB053_1E+4 | FABEST | 42CrMo4+QT | FAB053 | Torsion | Transversal hole D=2 mm | -1 | 379.0736 | 0 | 25 | 10000 | 0 |  |  | evento ambiguo: sin grieta | https://doi.org/10.5281/zenodo.21509581 | 4
FAB053_2E+4 | FABEST | 42CrMo4+QT | FAB053 | Torsion | Transversal hole D=2 mm | -1 | 349.5752 | 0 | 25 | 20000 | 0 |  |  | evento ambiguo: sin grieta | https://doi.org/10.5281/zenodo.21509581 | 4.30103
FAB053_5E+4 | FABEST | 42CrMo4+QT | FAB053 | Torsion | Transversal hole D=2 mm | -1 | 293.9441 | 0 | 25 | 50000 | 0 |  |  | evento ambiguo: sin grieta | https://doi.org/10.5281/zenodo.21509581 | 4.69897
FAB053_1E+5 | FABEST | 42CrMo4+QT | FAB053 | Torsion | Transversal hole D=2 mm | -1 | 247.8301 | 0 | 25 | 100000 | 0 |  |  | evento ambiguo: sin grieta | https://doi.org/10.5281/zenodo.21509581 | 5
FAB053_2E+5 | FABEST | 42CrMo4+QT | FAB053 | Torsion | Transversal hole D=2 mm | -1 | 208.543 | 0 | 25 | 200000 | 0 |  |  | evento ambiguo: sin grieta | https://doi.org/10.5281/zenodo.21509581 | 5.30103
FAB053_5E+5 | FABEST | 42CrMo4+QT | FAB053 | Torsion | Transversal hole D=2 mm | -1 | 174.2736 | 0 | 25 | 500000 | 0 |  |  | evento ambiguo: sin grieta | https://doi.org/10.5281/zenodo.21509581 | 5.69897
FAB053_1E+6 | FABEST | 42CrMo4+QT | FAB053 | Torsion | Transversal hole D=2 mm | -1 | 159.993 | 0 | 25 | 1000000 | 0 |  |  | evento ambiguo: sin grieta | https://doi.org/10.5281/zenodo.21509581 | 6
FAB053_2E+6 | FABEST | 42CrMo4+QT | FAB053 | Torsion | Transversal hole D=2 mm | -1 | 152.1387 | 0 | 25 | 2000000 | 0 |  |  | evento ambiguo: sin grieta | https://doi.org/10.5281/zenodo.21509581 | 6.30103
FAB053_5E+6 | FABEST | 42CrMo4+QT | FAB053 | Torsion | Transversal hole D=2 mm | -1 | 147.1647 | 0 | 25 | 5000000 | 0 |  |  | evento ambiguo: sin grieta | https://doi.org/10.5281/zenodo.21509581 | 6.69897
FAB053_1E+7 | FABEST | 42CrMo4+QT | FAB053 | Torsion | Transversal hole D=2 mm | -1 | 145.46 | 0 | 25 | 10000000 | 0 |  |  | evento ambiguo: sin grieta | https://doi.org/10.5281/zenodo.21509581 | 7
FAB053_2E+7 | FABEST | 42CrMo4+QT | FAB053 | Torsion | Transversal hole D=2 mm | -1 | 144.5985 | 0 | 25 | 20000000 | 0 |  |  | evento ambiguo: sin grieta | https://doi.org/10.5281/zenodo.21509581 | 7.30103
FAB053_5E+7 | FABEST | 42CrMo4+QT | FAB053 | Torsion | Transversal hole D=2 mm | -1 | 144.0786 | 0 | 25 | 50000000 | 0 |  |  | evento ambiguo: sin grieta | https://doi.org/10.5281/zenodo.21509581 | 7.69897
FAB053_1E+8 | FABEST | 42CrMo4+QT | FAB053 | Torsion | Transversal hole D=2 mm | -1 | 143.9049 | 0 | 25 | 100000000 | 0 |  |  | evento ambiguo: sin grieta | https://doi.org/10.5281/zenodo.21509581 | 8
FAB053_1E+3 | FABEST | 42CrMo4+QT | FAB053 | Torsion | Transversal hole D=2 mm | -1 | 484.4057 | 0 | 25 | 1000 | 0 |  |  | evento ambiguo: sin grieta | https://doi.org/10.5281/zenodo.21509581 | 3
FAB053_2E+3 | FABEST | 42CrMo4+QT | FAB053 | Torsion | Transversal hole D=2 mm | -1 | 450.3434 | 0 | 25 | 2000 | 0 |  |  | evento ambiguo: sin grieta | https://doi.org/10.5281/zenodo.21509581 | 3.30103
FAB053_5E+3 | FABEST | 42CrMo4+QT | FAB053 | Torsion | Transversal hole D=2 mm | -1 | 405.3156 | 0 | 25 | 5000 | 0 |  |  | evento ambiguo: sin grieta | https://doi.org/10.5281/zenodo.21509581 | 3.69897
FAB053_1E+4 | FABEST | 42CrMo4+QT | FAB053 | Torsion | Transversal hole D=2 mm | -1 | 371.2534 | 0 | 25 | 10000 | 0 |  |  | evento ambiguo: sin grieta | https://doi.org/10.5281/zenodo.21509581 | 4
FAB053_2E+4 | FABEST | 42CrMo4+QT | FAB053 | Torsion | Transversal hole D=2 mm | -1 | 337.1912 | 0 | 25 | 20000 | 0 |  |  | evento ambiguo: sin grieta | https://doi.org/10.5281/zenodo.21509581 | 4.30103
FAB053_5E+4 | FABEST | 42CrMo4+QT | FAB053 | Torsion | Transversal hole D=2 mm | -1 | 292.1634 | 0 | 25 | 50000 | 0 |  |  | evento ambiguo: sin grieta | https://doi.org/10.5281/zenodo.21509581 | 4.69897
FAB053_1E+5 | FABEST | 42CrMo4+QT | FAB053 | Torsion | Transversal hole D=2 mm | -1 | 258.1012 | 0 | 25 | 100000 | 0 |  |  | evento ambiguo: sin grieta | https://doi.org/10.5281/zenodo.21509581 | 5
FAB053_2E+5 | FABEST | 42CrMo4+QT | FAB053 | Torsion | Transversal hole D=2 mm | -1 | 224.039 | 0 | 25 | 200000 | 0 |  |  | evento ambiguo: sin grieta | https://doi.org/10.5281/zenodo.21509581 | 5.30103
FAB053_5E+5 | FABEST | 42CrMo4+QT | FAB053 | Torsion | Transversal hole D=2 mm | -1 | 179.0112 | 0 | 25 | 500000 | 0 |  |  | evento ambiguo: sin grieta | https://doi.org/10.5281/zenodo.21509581 | 5.69897
FAB053_1E+6 | FABEST | 42CrMo4+QT | FAB053 | Torsion | Transversal hole D=2 mm | -1 | 144.9489 | 0 | 25 | 1000000 | 0 |  |  | evento ambiguo: sin grieta | https://doi.org/10.5281/zenodo.21509581 | 6
FAB053_2E+6 | FABEST | 42CrMo4+QT | FAB053 | Torsion | Transversal hole D=2 mm | -1 | 110.8867 | 0 | 25 | 2000000 | 0 |  |  | evento ambiguo: sin grieta | https://doi.org/10.5281/zenodo.21509581 | 6.30103
FAB053_5E+6 | FABEST | 42CrMo4+QT | FAB053 | Torsion | Transversal hole D=2 mm | -1 | 65.85893 | 0 | 25 | 5000000 | 0 |  |  | evento ambiguo: sin grieta | https://doi.org/10.5281/zenodo.21509581 | 6.69897
FAB053_1E+7 | FABEST | 42CrMo4+QT | FAB053 | Torsion | Transversal hole D=2 mm | -1 | 31.79671 | 0 | 25 | 10000000 | 0 |  |  | evento ambiguo: sin grieta | https://doi.org/10.5281/zenodo.21509581 | 7
FAB054_7 | FABEST | 42CrMo4+QT | FAB054 | Torsion | Circumferential V-notch R=0.5 mm | -1 | 398.7 | 0 | 25 | 4750 | 1 | finished |  | tipo de carga Torsion | https://doi.org/10.5281/zenodo.21509581 | 3.6766936
FAB054_4B | FABEST | 42CrMo4+QT | FAB054 | Torsion | Circumferential V-notch R=0.5 mm | -1 | 335.7 | 0 | 25 | 20799 | 1 | finished |  | tipo de carga Torsion | https://doi.org/10.5281/zenodo.21509581 | 4.3180425
FAB054_5 | FABEST | 42CrMo4+QT | FAB054 | Torsion | Circumferential V-notch R=0.5 mm | -1 | 282.7 | 0 | 25 | 54240 | 1 | finished |  | tipo de carga Torsion | https://doi.org/10.5281/zenodo.21509581 | 4.7343197
FAB054_1 | FABEST | 42CrMo4+QT | FAB054 | Torsion | Circumferential V-notch R=0.5 mm | -1 | 292.7 | 0 | 25 | 56169 | 1 | finished |  | tipo de carga Torsion | https://doi.org/10.5281/zenodo.21509581 | 4.7494967
FAB054_2 | FABEST | 42CrMo4+QT | FAB054 | Torsion | Circumferential V-notch R=0.5 mm | -1 | 267.5 | 0 | 25 | 424736 | 1 | finished |  | tipo de carga Torsion | https://doi.org/10.5281/zenodo.21509581 | 5.6281191
FAB054_6 | FABEST | 42CrMo4+QT | FAB054 | Torsion | Circumferential V-notch R=0.5 mm | -1 | 257.4 | 0 | 25 | 809217 | 1 | finished |  | tipo de carga Torsion | https://doi.org/10.5281/zenodo.21509581 | 5.908065
FAB054_8 | FABEST | 42CrMo4+QT | FAB054 | Torsion | Circumferential V-notch R=0.5 mm | -1 | 237.2 | 0 | 25 | 1211455 | 1 | finished |  | tipo de carga Torsion | https://doi.org/10.5281/zenodo.21509581 | 6.0833073
FAB054_3 | FABEST | 42CrMo4+QT | FAB054 | Torsion | Circumferential V-notch R=0.5 mm | -1 | 247.3 | 0 | 25 | 1715104 | 1 | finished |  | tipo de carga Torsion | https://doi.org/10.5281/zenodo.21509581 | 6.2342905
FAB054_4 | FABEST | 42CrMo4+QT | FAB054 | Torsion | Circumferential V-notch R=0.5 mm | -1 | 227.1 | 0 | 25 | 10164200 | 0 | interrupted |  | tipo de carga Torsion | https://doi.org/10.5281/zenodo.21509581 | 7.0070732
FAB054_1E+3 | FABEST | 42CrMo4+QT | FAB054 | Torsion | Circumferential V-notch R=0.5 mm | -1 | 435.8991 | 0 | 25 | 1000 | 0 |  |  | evento ambiguo: sin grieta | https://doi.org/10.5281/zenodo.21509581 | 3
FAB054_2E+3 | FABEST | 42CrMo4+QT | FAB054 | Torsion | Circumferential V-notch R=0.5 mm | -1 | 411.1033 | 0 | 25 | 2000 | 0 |  |  | evento ambiguo: sin grieta | https://doi.org/10.5281/zenodo.21509581 | 3.30103
FAB054_5E+3 | FABEST | 42CrMo4+QT | FAB054 | Torsion | Circumferential V-notch R=0.5 mm | -1 | 380.4762 | 0 | 25 | 5000 | 0 |  |  | evento ambiguo: sin grieta | https://doi.org/10.5281/zenodo.21509581 | 3.69897
FAB054_1E+4 | FABEST | 42CrMo4+QT | FAB054 | Torsion | Circumferential V-notch R=0.5 mm | -1 | 358.8331 | 0 | 25 | 10000 | 0 |  |  | evento ambiguo: sin grieta | https://doi.org/10.5281/zenodo.21509581 | 4
FAB054_2E+4 | FABEST | 42CrMo4+QT | FAB054 | Torsion | Circumferential V-notch R=0.5 mm | -1 | 338.421 | 0 | 25 | 20000 | 0 |  |  | evento ambiguo: sin grieta | https://doi.org/10.5281/zenodo.21509581 | 4.30103
FAB054_5E+4 | FABEST | 42CrMo4+QT | FAB054 | Torsion | Circumferential V-notch R=0.5 mm | -1 | 313.2088 | 0 | 25 | 50000 | 0 |  |  | evento ambiguo: sin grieta | https://doi.org/10.5281/zenodo.21509581 | 4.69897
FAB054_1E+5 | FABEST | 42CrMo4+QT | FAB054 | Torsion | Circumferential V-notch R=0.5 mm | -1 | 295.3921 | 0 | 25 | 100000 | 0 |  |  | evento ambiguo: sin grieta | https://doi.org/10.5281/zenodo.21509581 | 5
FAB054_2E+5 | FABEST | 42CrMo4+QT | FAB054 | Torsion | Circumferential V-notch R=0.5 mm | -1 | 278.5889 | 0 | 25 | 200000 | 0 |  |  | evento ambiguo: sin grieta | https://doi.org/10.5281/zenodo.21509581 | 5.30103
FAB054_5E+5 | FABEST | 42CrMo4+QT | FAB054 | Torsion | Circumferential V-notch R=0.5 mm | -1 | 257.8341 | 0 | 25 | 500000 | 0 |  |  | evento ambiguo: sin grieta | https://doi.org/10.5281/zenodo.21509581 | 5.69897
FAB054_1E+6 | FABEST | 42CrMo4+QT | FAB054 | Torsion | Circumferential V-notch R=0.5 mm | -1 | 243.1674 | 0 | 25 | 1000000 | 0 |  |  | evento ambiguo: sin grieta | https://doi.org/10.5281/zenodo.21509581 | 6
FAB054_2E+6 | FABEST | 42CrMo4+QT | FAB054 | Torsion | Circumferential V-notch R=0.5 mm | -1 | 229.3349 | 0 | 25 | 2000000 | 0 |  |  | evento ambiguo: sin grieta | https://doi.org/10.5281/zenodo.21509581 | 6.30103
FAB054_5E+6 | FABEST | 42CrMo4+QT | FAB054 | Torsion | Circumferential V-notch R=0.5 mm | -1 | 212.2496 | 0 | 25 | 5000000 | 0 |  |  | evento ambiguo: sin grieta | https://doi.org/10.5281/zenodo.21509581 | 6.69897
FAB054_1E+7 | FABEST | 42CrMo4+QT | FAB054 | Torsion | Circumferential V-notch R=0.5 mm | -1 | 200.1759 | 0 | 25 | 10000000 | 0 |  |  | evento ambiguo: sin grieta | https://doi.org/10.5281/zenodo.21509581 | 7
FAB054_2E+7 | FABEST | 42CrMo4+QT | FAB054 | Torsion | Circumferential V-notch R=0.5 mm | -1 | 188.789 | 0 | 25 | 20000000 | 0 |  |  | evento ambiguo: sin grieta | https://doi.org/10.5281/zenodo.21509581 | 7.30103
FAB054_5E+7 | FABEST | 42CrMo4+QT | FAB054 | Torsion | Circumferential V-notch R=0.5 mm | -1 | 174.7243 | 0 | 25 | 50000000 | 0 |  |  | evento ambiguo: sin grieta | https://doi.org/10.5281/zenodo.21509581 | 7.69897
FAB054_1E+8 | FABEST | 42CrMo4+QT | FAB054 | Torsion | Circumferential V-notch R=0.5 mm | -1 | 164.7852 | 0 | 25 | 100000000 | 0 |  |  | evento ambiguo: sin grieta | https://doi.org/10.5281/zenodo.21509581 | 8
FAB054_1E+3 | FABEST | 42CrMo4+QT | FAB054 | Torsion | Circumferential V-notch R=0.5 mm | -1 | 434.741 | 0 | 25 | 1000 | 0 |  |  | evento ambiguo: sin grieta | https://doi.org/10.5281/zenodo.21509581 | 3
FAB054_2E+3 | FABEST | 42CrMo4+QT | FAB054 | Torsion | Circumferential V-notch R=0.5 mm | -1 | 423.7279 | 0 | 25 | 2000 | 0 |  |  | evento ambiguo: sin grieta | https://doi.org/10.5281/zenodo.21509581 | 3.30103
FAB054_5E+3 | FABEST | 42CrMo4+QT | FAB054 | Torsion | Circumferential V-notch R=0.5 mm | -1 | 397.4212 | 0 | 25 | 5000 | 0 |  |  | evento ambiguo: sin grieta | https://doi.org/10.5281/zenodo.21509581 | 3.69897
FAB054_1E+4 | FABEST | 42CrMo4+QT | FAB054 | Torsion | Circumferential V-notch R=0.5 mm | -1 | 367.742 | 0 | 25 | 10000 | 0 |  |  | evento ambiguo: sin grieta | https://doi.org/10.5281/zenodo.21509581 | 4
FAB054_2E+4 | FABEST | 42CrMo4+QT | FAB054 | Torsion | Circumferential V-notch R=0.5 mm | -1 | 333.847 | 0 | 25 | 20000 | 0 |  |  | evento ambiguo: sin grieta | https://doi.org/10.5281/zenodo.21509581 | 4.30103
FAB054_5E+4 | FABEST | 42CrMo4+QT | FAB054 | Torsion | Circumferential V-notch R=0.5 mm | -1 | 294.4939 | 0 | 25 | 50000 | 0 |  |  | evento ambiguo: sin grieta | https://doi.org/10.5281/zenodo.21509581 | 4.69897
FAB054_1E+5 | FABEST | 42CrMo4+QT | FAB054 | Torsion | Circumferential V-notch R=0.5 mm | -1 | 274.306 | 0 | 25 | 100000 | 0 |  |  | evento ambiguo: sin grieta | https://doi.org/10.5281/zenodo.21509581 | 5
FAB054_2E+5 | FABEST | 42CrMo4+QT | FAB054 | Torsion | Circumferential V-notch R=0.5 mm | -1 | 261.9862 | 0 | 25 | 200000 | 0 |  |  | evento ambiguo: sin grieta | https://doi.org/10.5281/zenodo.21509581 | 5.30103
FAB054_5E+5 | FABEST | 42CrMo4+QT | FAB054 | Torsion | Circumferential V-notch R=0.5 mm | -1 | 253.6741 | 0 | 25 | 500000 | 0 |  |  | evento ambiguo: sin grieta | https://doi.org/10.5281/zenodo.21509581 | 5.69897
FAB054_1E+6 | FABEST | 42CrMo4+QT | FAB054 | Torsion | Circumferential V-notch R=0.5 mm | -1 | 250.727 | 0 | 25 | 1000000 | 0 |  |  | evento ambiguo: sin grieta | https://doi.org/10.5281/zenodo.21509581 | 6
FAB054_2E+6 | FABEST | 42CrMo4+QT | FAB054 | Torsion | Circumferential V-notch R=0.5 mm | -1 | 249.2178 | 0 | 25 | 2000000 | 0 |  |  | evento ambiguo: sin grieta | https://doi.org/10.5281/zenodo.21509581 | 6.30103
FAB054_5E+6 | FABEST | 42CrMo4+QT | FAB054 | Torsion | Circumferential V-notch R=0.5 mm | -1 | 248.3005 | 0 | 25 | 5000000 | 0 |  |  | evento ambiguo: sin grieta | https://doi.org/10.5281/zenodo.21509581 | 6.69897
FAB054_1E+7 | FABEST | 42CrMo4+QT | FAB054 | Torsion | Circumferential V-notch R=0.5 mm | -1 | 247.9927 | 0 | 25 | 10000000 | 0 |  |  | evento ambiguo: sin grieta | https://doi.org/10.5281/zenodo.21509581 | 7
FAB054_2E+7 | FABEST | 42CrMo4+QT | FAB054 | Torsion | Circumferential V-notch R=0.5 mm | -1 | 247.8385 | 0 | 25 | 20000000 | 0 |  |  | evento ambiguo: sin grieta | https://doi.org/10.5281/zenodo.21509581 | 7.30103
FAB054_5E+7 | FABEST | 42CrMo4+QT | FAB054 | Torsion | Circumferential V-notch R=0.5 mm | -1 | 247.7458 | 0 | 25 | 50000000 | 0 |  |  | evento ambiguo: sin grieta | https://doi.org/10.5281/zenodo.21509581 | 7.69897
FAB054_1E+8 | FABEST | 42CrMo4+QT | FAB054 | Torsion | Circumferential V-notch R=0.5 mm | -1 | 247.7149 | 0 | 25 | 100000000 | 0 |  |  | evento ambiguo: sin grieta | https://doi.org/10.5281/zenodo.21509581 | 8
FAB054_1E+3 | FABEST | 42CrMo4+QT | FAB054 | Torsion | Circumferential V-notch R=0.5 mm | -1 | 423.2674 | 0 | 25 | 1000 | 0 |  |  | evento ambiguo: sin grieta | https://doi.org/10.5281/zenodo.21509581 | 3
FAB054_2E+3 | FABEST | 42CrMo4+QT | FAB054 | Torsion | Circumferential V-notch R=0.5 mm | -1 | 404.7366 | 0 | 25 | 2000 | 0 |  |  | evento ambiguo: sin grieta | https://doi.org/10.5281/zenodo.21509581 | 3.30103
FAB054_5E+3 | FABEST | 42CrMo4+QT | FAB054 | Torsion | Circumferential V-notch R=0.5 mm | -1 | 380.2404 | 0 | 25 | 5000 | 0 |  |  | evento ambiguo: sin grieta | https://doi.org/10.5281/zenodo.21509581 | 3.69897
FAB054_1E+4 | FABEST | 42CrMo4+QT | FAB054 | Torsion | Circumferential V-notch R=0.5 mm | -1 | 361.7096 | 0 | 25 | 10000 | 0 |  |  | evento ambiguo: sin grieta | https://doi.org/10.5281/zenodo.21509581 | 4
FAB054_2E+4 | FABEST | 42CrMo4+QT | FAB054 | Torsion | Circumferential V-notch R=0.5 mm | -1 | 343.1789 | 0 | 25 | 20000 | 0 |  |  | evento ambiguo: sin grieta | https://doi.org/10.5281/zenodo.21509581 | 4.30103
FAB054_5E+4 | FABEST | 42CrMo4+QT | FAB054 | Torsion | Circumferential V-notch R=0.5 mm | -1 | 318.6826 | 0 | 25 | 50000 | 0 |  |  | evento ambiguo: sin grieta | https://doi.org/10.5281/zenodo.21509581 | 4.69897
FAB054_1E+5 | FABEST | 42CrMo4+QT | FAB054 | Torsion | Circumferential V-notch R=0.5 mm | -1 | 300.1519 | 0 | 25 | 100000 | 0 |  |  | evento ambiguo: sin grieta | https://doi.org/10.5281/zenodo.21509581 | 5
FAB054_2E+5 | FABEST | 42CrMo4+QT | FAB054 | Torsion | Circumferential V-notch R=0.5 mm | -1 | 281.6212 | 0 | 25 | 200000 | 0 |  |  | evento ambiguo: sin grieta | https://doi.org/10.5281/zenodo.21509581 | 5.30103
FAB054_5E+5 | FABEST | 42CrMo4+QT | FAB054 | Torsion | Circumferential V-notch R=0.5 mm | -1 | 257.1249 | 0 | 25 | 500000 | 0 |  |  | evento ambiguo: sin grieta | https://doi.org/10.5281/zenodo.21509581 | 5.69897
FAB054_1E+6 | FABEST | 42CrMo4+QT | FAB054 | Torsion | Circumferential V-notch R=0.5 mm | -1 | 238.5942 | 0 | 25 | 1000000 | 0 |  |  | evento ambiguo: sin grieta | https://doi.org/10.5281/zenodo.21509581 | 6
FAB054_2E+6 | FABEST | 42CrMo4+QT | FAB054 | Torsion | Circumferential V-notch R=0.5 mm | -1 | 220.0635 | 0 | 25 | 2000000 | 0 |  |  | evento ambiguo: sin grieta | https://doi.org/10.5281/zenodo.21509581 | 6.30103
FAB054_5E+6 | FABEST | 42CrMo4+QT | FAB054 | Torsion | Circumferential V-notch R=0.5 mm | -1 | 195.5672 | 0 | 25 | 5000000 | 0 |  |  | evento ambiguo: sin grieta | https://doi.org/10.5281/zenodo.21509581 | 6.69897
FAB054_1E+7 | FABEST | 42CrMo4+QT | FAB054 | Torsion | Circumferential V-notch R=0.5 mm | -1 | 177.0365 | 0 | 25 | 10000000 | 0 |  |  | evento ambiguo: sin grieta | https://doi.org/10.5281/zenodo.21509581 | 7
FAB054_2E+7 | FABEST | 42CrMo4+QT | FAB054 | Torsion | Circumferential V-notch R=0.5 mm | -1 | 158.5058 | 0 | 25 | 20000000 | 0 |  |  | evento ambiguo: sin grieta | https://doi.org/10.5281/zenodo.21509581 | 7.30103
FAB054_5E+7 | FABEST | 42CrMo4+QT | FAB054 | Torsion | Circumferential V-notch R=0.5 mm | -1 | 134.0095 | 0 | 25 | 50000000 | 0 |  |  | evento ambiguo: sin grieta | https://doi.org/10.5281/zenodo.21509581 | 7.69897
FAB054_1E+8 | FABEST | 42CrMo4+QT | FAB054 | Torsion | Circumferential V-notch R=0.5 mm | -1 | 115.4788 | 0 | 25 | 100000000 | 0 |  |  | evento ambiguo: sin grieta | https://doi.org/10.5281/zenodo.21509581 | 8
FAB055_8B | FABEST | 42CrMo4+QT | FAB055 | Axial | Circumferential V-notch R=0.375 mm | -1 | 480 | 0 | 150 | 7980 | 1 | finished |  | geometría entallada/no homogénea | https://doi.org/10.5281/zenodo.21509581 | 3.9020029
FAB055_6 | FABEST | 42CrMo4+QT | FAB055 | Axial | Circumferential V-notch R=0.375 mm | -1 | 410 | 0 | 150 | 14273 | 1 | finished |  | geometría entallada/no homogénea | https://doi.org/10.5281/zenodo.21509581 | 4.1545153
FAB055_1 | FABEST | 42CrMo4+QT | FAB055 | Axial | Circumferential V-notch R=0.375 mm | -1 | 350 | 0 | 150 | 21557 | 1 | finished |  | geometría entallada/no homogénea | https://doi.org/10.5281/zenodo.21509581 | 4.3335883
FAB055_2 | FABEST | 42CrMo4+QT | FAB055 | Axial | Circumferential V-notch R=0.375 mm | -1 | 300 | 0 | 150 | 56469 | 1 | finished |  | geometría entallada/no homogénea | https://doi.org/10.5281/zenodo.21509581 | 4.7518101
FAB055_3 | FABEST | 42CrMo4+QT | FAB055 | Axial | Circumferential V-notch R=0.375 mm | -1 | 250 | 0 | 150 | 80040 | 1 | finished |  | geometría entallada/no homogénea | https://doi.org/10.5281/zenodo.21509581 | 4.9033071
FAB055_4 | FABEST | 42CrMo4+QT | FAB055 | Axial | Circumferential V-notch R=0.375 mm | -1 | 210 | 0 | 150 | 166004 | 1 | finished |  | geometría entallada/no homogénea | https://doi.org/10.5281/zenodo.21509581 | 5.2201186
FAB055_5 | FABEST | 42CrMo4+QT | FAB055 | Axial | Circumferential V-notch R=0.375 mm | -1 | 180 | 0 | 150 | 185171 | 1 | finished |  | geometría entallada/no homogénea | https://doi.org/10.5281/zenodo.21509581 | 5.267573
FAB055_9 | FABEST | 42CrMo4+QT | FAB055 | Axial | Circumferential V-notch R=0.375 mm | -1 | 142.5 | 0 | 150 | 437911 | 1 | finished |  | geometría entallada/no homogénea | https://doi.org/10.5281/zenodo.21509581 | 5.6413859
FAB055_10 | FABEST | 42CrMo4+QT | FAB055 | Axial | Circumferential V-notch R=0.375 mm | -1 | 142.5 | 0 | 150 | 701507 | 1 | finished |  | geometría entallada/no homogénea | https://doi.org/10.5281/zenodo.21509581 | 5.846032
FAB055_7 | FABEST | 42CrMo4+QT | FAB055 | Axial | Circumferential V-notch R=0.375 mm | -1 | 150 | 0 | 150 | 726269 | 1 | finished |  | geometría entallada/no homogénea | https://doi.org/10.5281/zenodo.21509581 | 5.8610975
FAB055_8 | FABEST | 42CrMo4+QT | FAB055 | Axial | Circumferential V-notch R=0.375 mm | -1 | 135 | 0 | 150 | 11814038 | 0 | interrupted |  | geometría entallada/no homogénea | https://doi.org/10.5281/zenodo.21509581 | 7.0723984
FAB055_1E+3 | FABEST | 42CrMo4+QT | FAB055 | Axial | Circumferential V-notch R=0.375 mm | -1 | 867.0384 | 0 | 150 | 1000 | 0 |  |  | evento ambiguo: sin grieta | https://doi.org/10.5281/zenodo.21509581 | 3
FAB055_2E+3 | FABEST | 42CrMo4+QT | FAB055 | Axial | Circumferential V-notch R=0.375 mm | -1 | 713.1094 | 0 | 150 | 2000 | 0 |  |  | evento ambiguo: sin grieta | https://doi.org/10.5281/zenodo.21509581 | 3.30103
FAB055_5E+3 | FABEST | 42CrMo4+QT | FAB055 | Axial | Circumferential V-notch R=0.375 mm | -1 | 550.7418 | 0 | 150 | 5000 | 0 |  |  | evento ambiguo: sin grieta | https://doi.org/10.5281/zenodo.21509581 | 3.69897
FAB055_1E+4 | FABEST | 42CrMo4+QT | FAB055 | Axial | Circumferential V-notch R=0.375 mm | -1 | 452.9663 | 0 | 150 | 10000 | 0 |  |  | evento ambiguo: sin grieta | https://doi.org/10.5281/zenodo.21509581 | 4
FAB055_2E+4 | FABEST | 42CrMo4+QT | FAB055 | Axial | Circumferential V-notch R=0.375 mm | -1 | 372.5492 | 0 | 150 | 20000 | 0 |  |  | evento ambiguo: sin grieta | https://doi.org/10.5281/zenodo.21509581 | 4.30103
FAB055_5E+4 | FABEST | 42CrMo4+QT | FAB055 | Axial | Circumferential V-notch R=0.375 mm | -1 | 287.7236 | 0 | 150 | 50000 | 0 |  |  | evento ambiguo: sin grieta | https://doi.org/10.5281/zenodo.21509581 | 4.69897
FAB055_1E+5 | FABEST | 42CrMo4+QT | FAB055 | Axial | Circumferential V-notch R=0.375 mm | -1 | 236.6428 | 0 | 150 | 100000 | 0 |  |  | evento ambiguo: sin grieta | https://doi.org/10.5281/zenodo.21509581 | 5
FAB055_2E+5 | FABEST | 42CrMo4+QT | FAB055 | Axial | Circumferential V-notch R=0.375 mm | -1 | 194.6306 | 0 | 150 | 200000 | 0 |  |  | evento ambiguo: sin grieta | https://doi.org/10.5281/zenodo.21509581 | 5.30103
FAB055_5E+5 | FABEST | 42CrMo4+QT | FAB055 | Axial | Circumferential V-notch R=0.375 mm | -1 | 150.3153 | 0 | 150 | 500000 | 0 |  |  | evento ambiguo: sin grieta | https://doi.org/10.5281/zenodo.21509581 | 5.69897
FAB055_1E+6 | FABEST | 42CrMo4+QT | FAB055 | Axial | Circumferential V-notch R=0.375 mm | -1 | 123.6292 | 0 | 150 | 1000000 | 0 |  |  | evento ambiguo: sin grieta | https://doi.org/10.5281/zenodo.21509581 | 6
FAB055_2E+6 | FABEST | 42CrMo4+QT | FAB055 | Axial | Circumferential V-notch R=0.375 mm | -1 | 101.6807 | 0 | 150 | 2000000 | 0 |  |  | evento ambiguo: sin grieta | https://doi.org/10.5281/zenodo.21509581 | 6.30103
FAB055_5E+6 | FABEST | 42CrMo4+QT | FAB055 | Axial | Circumferential V-notch R=0.375 mm | -1 | 78.5291 | 0 | 150 | 5000000 | 0 |  |  | evento ambiguo: sin grieta | https://doi.org/10.5281/zenodo.21509581 | 6.69897
FAB055_1E+7 | FABEST | 42CrMo4+QT | FAB055 | Axial | Circumferential V-notch R=0.375 mm | -1 | 64.58749 | 0 | 150 | 10000000 | 0 |  |  | evento ambiguo: sin grieta | https://doi.org/10.5281/zenodo.21509581 | 7
FAB055_2E+7 | FABEST | 42CrMo4+QT | FAB055 | Axial | Circumferential V-notch R=0.375 mm | -1 | 53.121 | 0 | 150 | 20000000 | 0 |  |  | evento ambiguo: sin grieta | https://doi.org/10.5281/zenodo.21509581 | 7.30103
FAB055_5E+7 | FABEST | 42CrMo4+QT | FAB055 | Axial | Circumferential V-notch R=0.375 mm | -1 | 41.0259 | 0 | 150 | 50000000 | 0 |  |  | evento ambiguo: sin grieta | https://doi.org/10.5281/zenodo.21509581 | 7.69897
FAB055_1E+8 | FABEST | 42CrMo4+QT | FAB055 | Axial | Circumferential V-notch R=0.375 mm | -1 | 33.7424 | 0 | 150 | 100000000 | 0 |  |  | evento ambiguo: sin grieta | https://doi.org/10.5281/zenodo.21509581 | 8
FAB055_1E+3 | FABEST | 42CrMo4+QT | FAB055 | Axial | Circumferential V-notch R=0.375 mm | -1 | 627.4838 | 0 | 150 | 1000 | 0 |  |  | evento ambiguo: sin grieta | https://doi.org/10.5281/zenodo.21509581 | 3
FAB055_2E+3 | FABEST | 42CrMo4+QT | FAB055 | Axial | Circumferential V-notch R=0.375 mm | -1 | 593.8245 | 0 | 150 | 2000 | 0 |  |  | evento ambiguo: sin grieta | https://doi.org/10.5281/zenodo.21509581 | 3.30103
FAB055_5E+3 | FABEST | 42CrMo4+QT | FAB055 | Axial | Circumferential V-notch R=0.375 mm | -1 | 522.2448 | 0 | 150 | 5000 | 0 |  |  | evento ambiguo: sin grieta | https://doi.org/10.5281/zenodo.21509581 | 3.69897
FAB055_1E+4 | FABEST | 42CrMo4+QT | FAB055 | Axial | Circumferential V-notch R=0.375 mm | -1 | 451.0387 | 0 | 150 | 10000 | 0 |  |  | evento ambiguo: sin grieta | https://doi.org/10.5281/zenodo.21509581 | 4
FAB055_2E+4 | FABEST | 42CrMo4+QT | FAB055 | Axial | Circumferential V-notch R=0.375 mm | -1 | 375.3705 | 0 | 150 | 20000 | 0 |  |  | evento ambiguo: sin grieta | https://doi.org/10.5281/zenodo.21509581 | 4.30103
FAB055_5E+4 | FABEST | 42CrMo4+QT | FAB055 | Axial | Circumferential V-notch R=0.375 mm | -1 | 285.1098 | 0 | 150 | 50000 | 0 |  |  | evento ambiguo: sin grieta | https://doi.org/10.5281/zenodo.21509581 | 4.69897
FAB055_1E+5 | FABEST | 42CrMo4+QT | FAB055 | Axial | Circumferential V-notch R=0.375 mm | -1 | 231.1326 | 0 | 150 | 100000 | 0 |  |  | evento ambiguo: sin grieta | https://doi.org/10.5281/zenodo.21509581 | 5
FAB055_2E+5 | FABEST | 42CrMo4+QT | FAB055 | Axial | Circumferential V-notch R=0.375 mm | -1 | 190.7988 | 0 | 150 | 200000 | 0 |  |  | evento ambiguo: sin grieta | https://doi.org/10.5281/zenodo.21509581 | 5.30103
FAB055_5E+5 | FABEST | 42CrMo4+QT | FAB055 | Axial | Circumferential V-notch R=0.375 mm | -1 | 156.1947 | 0 | 150 | 500000 | 0 |  |  | evento ambiguo: sin grieta | https://doi.org/10.5281/zenodo.21509581 | 5.69897
FAB055_1E+6 | FABEST | 42CrMo4+QT | FAB055 | Axial | Circumferential V-notch R=0.375 mm | -1 | 141.0446 | 0 | 150 | 1000000 | 0 |  |  | evento ambiguo: sin grieta | https://doi.org/10.5281/zenodo.21509581 | 6
FAB055_2E+6 | FABEST | 42CrMo4+QT | FAB055 | Axial | Circumferential V-notch R=0.375 mm | -1 | 132.298 | 0 | 150 | 2000000 | 0 |  |  | evento ambiguo: sin grieta | https://doi.org/10.5281/zenodo.21509581 | 6.30103
FAB055_5E+6 | FABEST | 42CrMo4+QT | FAB055 | Axial | Circumferential V-notch R=0.375 mm | -1 | 126.5411 | 0 | 150 | 5000000 | 0 |  |  | evento ambiguo: sin grieta | https://doi.org/10.5281/zenodo.21509581 | 6.69897
FAB055_1E+7 | FABEST | 42CrMo4+QT | FAB055 | Axial | Circumferential V-notch R=0.375 mm | -1 | 124.5206 | 0 | 150 | 10000000 | 0 |  |  | evento ambiguo: sin grieta | https://doi.org/10.5281/zenodo.21509581 | 7
FAB055_2E+7 | FABEST | 42CrMo4+QT | FAB055 | Axial | Circumferential V-notch R=0.375 mm | -1 | 123.4893 | 0 | 150 | 20000000 | 0 |  |  | evento ambiguo: sin grieta | https://doi.org/10.5281/zenodo.21509581 | 7.30103
FAB055_5E+7 | FABEST | 42CrMo4+QT | FAB055 | Axial | Circumferential V-notch R=0.375 mm | -1 | 122.8635 | 0 | 150 | 50000000 | 0 |  |  | evento ambiguo: sin grieta | https://doi.org/10.5281/zenodo.21509581 | 7.69897
FAB055_1E+8 | FABEST | 42CrMo4+QT | FAB055 | Axial | Circumferential V-notch R=0.375 mm | -1 | 122.6537 | 0 | 150 | 100000000 | 0 |  |  | evento ambiguo: sin grieta | https://doi.org/10.5281/zenodo.21509581 | 8
FAB055_1E+3 | FABEST | 42CrMo4+QT | FAB055 | Axial | Circumferential V-notch R=0.375 mm | -1 | 609.3092 | 0 | 150 | 1000 | 0 |  |  | evento ambiguo: sin grieta | https://doi.org/10.5281/zenodo.21509581 | 3
FAB055_2E+3 | FABEST | 42CrMo4+QT | FAB055 | Axial | Circumferential V-notch R=0.375 mm | -1 | 556.6465 | 0 | 150 | 2000 | 0 |  |  | evento ambiguo: sin grieta | https://doi.org/10.5281/zenodo.21509581 | 3.30103
FAB055_5E+3 | FABEST | 42CrMo4+QT | FAB055 | Axial | Circumferential V-notch R=0.375 mm | -1 | 487.0302 | 0 | 150 | 5000 | 0 |  |  | evento ambiguo: sin grieta | https://doi.org/10.5281/zenodo.21509581 | 3.69897
FAB055_1E+4 | FABEST | 42CrMo4+QT | FAB055 | Axial | Circumferential V-notch R=0.375 mm | -1 | 434.3675 | 0 | 150 | 10000 | 0 |  |  | evento ambiguo: sin grieta | https://doi.org/10.5281/zenodo.21509581 | 4
FAB055_2E+4 | FABEST | 42CrMo4+QT | FAB055 | Axial | Circumferential V-notch R=0.375 mm | -1 | 381.7048 | 0 | 150 | 20000 | 0 |  |  | evento ambiguo: sin grieta | https://doi.org/10.5281/zenodo.21509581 | 4.30103
FAB055_5E+4 | FABEST | 42CrMo4+QT | FAB055 | Axial | Circumferential V-notch R=0.375 mm | -1 | 312.0884 | 0 | 150 | 50000 | 0 |  |  | evento ambiguo: sin grieta | https://doi.org/10.5281/zenodo.21509581 | 4.69897
FAB055_1E+5 | FABEST | 42CrMo4+QT | FAB055 | Axial | Circumferential V-notch R=0.375 mm | -1 | 259.4257 | 0 | 150 | 100000 | 0 |  |  | evento ambiguo: sin grieta | https://doi.org/10.5281/zenodo.21509581 | 5
FAB055_2E+5 | FABEST | 42CrMo4+QT | FAB055 | Axial | Circumferential V-notch R=0.375 mm | -1 | 206.763 | 0 | 150 | 200000 | 0 |  |  | evento ambiguo: sin grieta | https://doi.org/10.5281/zenodo.21509581 | 5.30103
FAB055_5E+5 | FABEST | 42CrMo4+QT | FAB055 | Axial | Circumferential V-notch R=0.375 mm | -1 | 137.1467 | 0 | 150 | 500000 | 0 |  |  | evento ambiguo: sin grieta | https://doi.org/10.5281/zenodo.21509581 | 5.69897
FAB055_1E+6 | FABEST | 42CrMo4+QT | FAB055 | Axial | Circumferential V-notch R=0.375 mm | -1 | 84.48398 | 0 | 150 | 1000000 | 0 |  |  | evento ambiguo: sin grieta | https://doi.org/10.5281/zenodo.21509581 | 6
FAB055_2E+6 | FABEST | 42CrMo4+QT | FAB055 | Axial | Circumferential V-notch R=0.375 mm | -1 | 31.82127 | 0 | 150 | 2000000 | 0 |  |  | evento ambiguo: sin grieta | https://doi.org/10.5281/zenodo.21509581 | 6.30103
FAB056_2B | FABEST | 42CrMo4+QT | FAB056 | Axial | Circumferential V-notch R=1.2 mm | -1 | 700 | 0 | 150 | 2272 | 1 | finished |  | geometría entallada/no homogénea | https://doi.org/10.5281/zenodo.21509581 | 3.3564083
FAB056_10B | FABEST | 42CrMo4+QT | FAB056 | Axial | Circumferential V-notch R=1.2 mm | -1 | 650 | 0 | 150 | 3498 | 1 | finished |  | geometría entallada/no homogénea | https://doi.org/10.5281/zenodo.21509581 | 3.5438198
FAB056_9B | FABEST | 42CrMo4+QT | FAB056 | Axial | Circumferential V-notch R=1.2 mm | -1 | 575 | 0 | 150 | 7659 | 1 | finished |  | geometría entallada/no homogénea | https://doi.org/10.5281/zenodo.21509581 | 3.8841721
FAB056_5B | FABEST | 42CrMo4+QT | FAB056 | Axial | Circumferential V-notch R=1.2 mm | -1 | 500 | 0 | 150 | 15403 | 1 | finished |  | geometría entallada/no homogénea | https://doi.org/10.5281/zenodo.21509581 | 4.1876053
FAB056_3 | FABEST | 42CrMo4+QT | FAB056 | Axial | Circumferential V-notch R=1.2 mm | -1 | 450 | 0 | 150 | 20201 | 1 | finished |  | geometría entallada/no homogénea | https://doi.org/10.5281/zenodo.21509581 | 4.3053729
FAB056_4 | FABEST | 42CrMo4+QT | FAB056 | Axial | Circumferential V-notch R=1.2 mm | -1 | 400 | 0 | 150 | 44759 | 1 | finished |  | geometría entallada/no homogénea | https://doi.org/10.5281/zenodo.21509581 | 4.6508804
FAB056_8 | FABEST | 42CrMo4+QT | FAB056 | Axial | Circumferential V-notch R=1.2 mm | -1 | 350 | 0 | 150 | 54097 | 1 | finished |  | geometría entallada/no homogénea | https://doi.org/10.5281/zenodo.21509581 | 4.7331732
FAB056_6 | FABEST | 42CrMo4+QT | FAB056 | Axial | Circumferential V-notch R=1.2 mm | -1 | 300 | 0 | 150 | 184960 | 1 | finished |  | geometría entallada/no homogénea | https://doi.org/10.5281/zenodo.21509581 | 5.2670778
FAB056_7 | FABEST | 42CrMo4+QT | FAB056 | Axial | Circumferential V-notch R=1.2 mm | -1 | 275 | 0 | 150 | 253722 | 1 | finished |  | geometría entallada/no homogénea | https://doi.org/10.5281/zenodo.21509581 | 5.4043581
FAB056_1 | FABEST | 42CrMo4+QT | FAB056 | Axial | Circumferential V-notch R=1.2 mm | -1 | 275 | 0 | 150 | 374270 | 1 | finished |  | geometría entallada/no homogénea | https://doi.org/10.5281/zenodo.21509581 | 5.573185
FAB056_9 | FABEST | 42CrMo4+QT | FAB056 | Axial | Circumferential V-notch R=1.2 mm | -1 | 250 | 0 | 150 | 11447257 | 0 | interrupted |  | geometría entallada/no homogénea | https://doi.org/10.5281/zenodo.21509581 | 7.0587014
FAB056_5 | FABEST | 42CrMo4+QT | FAB056 | Axial | Circumferential V-notch R=1.2 mm | -1 | 250 | 0 | 150 | 11567634 | 0 | interrupted |  | geometría entallada/no homogénea | https://doi.org/10.5281/zenodo.21509581 | 7.0632445
FAB056_10 | FABEST | 42CrMo4+QT | FAB056 | Axial | Circumferential V-notch R=1.2 mm | -1 | 262.5 | 0 | 150 | 50102264 | 0 | interrupted |  | geometría entallada/no homogénea | https://doi.org/10.5281/zenodo.21509581 | 7.6998574
FAB056_2 | FABEST | 42CrMo4+QT | FAB056 | Axial | Circumferential V-notch R=1.2 mm | -1 | 262.5 | 0 | 150 | 64767620 | 0 | interrupted |  | geometría entallada/no homogénea | https://doi.org/10.5281/zenodo.21509581 | 7.8113579
FAB056_1E+3 | FABEST | 42CrMo4+QT | FAB056 | Axial | Circumferential V-notch R=1.2 mm | -1 | 833.3711 | 0 | 150 | 1000 | 0 |  |  | evento ambiguo: sin grieta | https://doi.org/10.5281/zenodo.21509581 | 3
FAB056_2E+3 | FABEST | 42CrMo4+QT | FAB056 | Axial | Circumferential V-notch R=1.2 mm | -1 | 726.998 | 0 | 150 | 2000 | 0 |  |  | evento ambiguo: sin grieta | https://doi.org/10.5281/zenodo.21509581 | 3.30103
FAB056_5E+3 | FABEST | 42CrMo4+QT | FAB056 | Axial | Circumferential V-notch R=1.2 mm | -1 | 606.9263 | 0 | 150 | 5000 | 0 |  |  | evento ambiguo: sin grieta | https://doi.org/10.5281/zenodo.21509581 | 3.69897
FAB056_1E+4 | FABEST | 42CrMo4+QT | FAB056 | Axial | Circumferential V-notch R=1.2 mm | -1 | 529.457 | 0 | 150 | 10000 | 0 |  |  | evento ambiguo: sin grieta | https://doi.org/10.5281/zenodo.21509581 | 4
FAB056_2E+4 | FABEST | 42CrMo4+QT | FAB056 | Axial | Circumferential V-notch R=1.2 mm | -1 | 461.8761 | 0 | 150 | 20000 | 0 |  |  | evento ambiguo: sin grieta | https://doi.org/10.5281/zenodo.21509581 | 4.30103
FAB056_5E+4 | FABEST | 42CrMo4+QT | FAB056 | Axial | Circumferential V-notch R=1.2 mm | -1 | 385.5921 | 0 | 150 | 50000 | 0 |  |  | evento ambiguo: sin grieta | https://doi.org/10.5281/zenodo.21509581 | 4.69897
FAB056_1E+5 | FABEST | 42CrMo4+QT | FAB056 | Axial | Circumferential V-notch R=1.2 mm | -1 | 336.3744 | 0 | 150 | 100000 | 0 |  |  | evento ambiguo: sin grieta | https://doi.org/10.5281/zenodo.21509581 | 5
FAB056_2E+5 | FABEST | 42CrMo4+QT | FAB056 | Axial | Circumferential V-notch R=1.2 mm | -1 | 293.4389 | 0 | 150 | 200000 | 0 |  |  | evento ambiguo: sin grieta | https://doi.org/10.5281/zenodo.21509581 | 5.30103
FAB056_5E+5 | FABEST | 42CrMo4+QT | FAB056 | Axial | Circumferential V-notch R=1.2 mm | -1 | 244.9742 | 0 | 150 | 500000 | 0 |  |  | evento ambiguo: sin grieta | https://doi.org/10.5281/zenodo.21509581 | 5.69897
FAB056_1E+6 | FABEST | 42CrMo4+QT | FAB056 | Axial | Circumferential V-notch R=1.2 mm | -1 | 213.7052 | 0 | 150 | 1000000 | 0 |  |  | evento ambiguo: sin grieta | https://doi.org/10.5281/zenodo.21509581 | 6
FAB056_2E+6 | FABEST | 42CrMo4+QT | FAB056 | Axial | Circumferential V-notch R=1.2 mm | -1 | 186.4275 | 0 | 150 | 2000000 | 0 |  |  | evento ambiguo: sin grieta | https://doi.org/10.5281/zenodo.21509581 | 6.30103
FAB056_5E+6 | FABEST | 42CrMo4+QT | FAB056 | Axial | Circumferential V-notch R=1.2 mm | -1 | 155.6369 | 0 | 150 | 5000000 | 0 |  |  | evento ambiguo: sin grieta | https://doi.org/10.5281/zenodo.21509581 | 6.69897
FAB056_1E+7 | FABEST | 42CrMo4+QT | FAB056 | Axial | Circumferential V-notch R=1.2 mm | -1 | 135.7711 | 0 | 150 | 10000000 | 0 |  |  | evento ambiguo: sin grieta | https://doi.org/10.5281/zenodo.21509581 | 7
FAB056_2E+7 | FABEST | 42CrMo4+QT | FAB056 | Axial | Circumferential V-notch R=1.2 mm | -1 | 118.441 | 0 | 150 | 20000000 | 0 |  |  | evento ambiguo: sin grieta | https://doi.org/10.5281/zenodo.21509581 | 7.30103
FAB056_5E+7 | FABEST | 42CrMo4+QT | FAB056 | Axial | Circumferential V-notch R=1.2 mm | -1 | 98.87919 | 0 | 150 | 50000000 | 0 |  |  | evento ambiguo: sin grieta | https://doi.org/10.5281/zenodo.21509581 | 7.69897
FAB056_1E+8 | FABEST | 42CrMo4+QT | FAB056 | Axial | Circumferential V-notch R=1.2 mm | -1 | 86.25805 | 0 | 150 | 100000000 | 0 |  |  | evento ambiguo: sin grieta | https://doi.org/10.5281/zenodo.21509581 | 8
FAB056_1E+3 | FABEST | 42CrMo4+QT | FAB056 | Axial | Circumferential V-notch R=1.2 mm | -1 | 739.718 | 0 | 150 | 1000 | 0 |  |  | evento ambiguo: sin grieta | https://doi.org/10.5281/zenodo.21509581 | 3
FAB056_2E+3 | FABEST | 42CrMo4+QT | FAB056 | Axial | Circumferential V-notch R=1.2 mm | -1 | 702.8301 | 0 | 150 | 2000 | 0 |  |  | evento ambiguo: sin grieta | https://doi.org/10.5281/zenodo.21509581 | 3.30103
FAB056_5E+3 | FABEST | 42CrMo4+QT | FAB056 | Axial | Circumferential V-notch R=1.2 mm | -1 | 623.1155 | 0 | 150 | 5000 | 0 |  |  | evento ambiguo: sin grieta | https://doi.org/10.5281/zenodo.21509581 | 3.69897
FAB056_1E+4 | FABEST | 42CrMo4+QT | FAB056 | Axial | Circumferential V-notch R=1.2 mm | -1 | 543.4597 | 0 | 150 | 10000 | 0 |  |  | evento ambiguo: sin grieta | https://doi.org/10.5281/zenodo.21509581 | 4
FAB056_2E+4 | FABEST | 42CrMo4+QT | FAB056 | Axial | Circumferential V-notch R=1.2 mm | -1 | 460.8405 | 0 | 150 | 20000 | 0 |  |  | evento ambiguo: sin grieta | https://doi.org/10.5281/zenodo.21509581 | 4.30103
FAB056_5E+4 | FABEST | 42CrMo4+QT | FAB056 | Axial | Circumferential V-notch R=1.2 mm | -1 | 370.0896 | 0 | 150 | 50000 | 0 |  |  | evento ambiguo: sin grieta | https://doi.org/10.5281/zenodo.21509581 | 4.69897
FAB056_1E+5 | FABEST | 42CrMo4+QT | FAB056 | Axial | Circumferential V-notch R=1.2 mm | -1 | 323.3376 | 0 | 150 | 100000 | 0 |  |  | evento ambiguo: sin grieta | https://doi.org/10.5281/zenodo.21509581 | 5
FAB056_2E+5 | FABEST | 42CrMo4+QT | FAB056 | Axial | Circumferential V-notch R=1.2 mm | -1 | 293.92 | 0 | 150 | 200000 | 0 |  |  | evento ambiguo: sin grieta | https://doi.org/10.5281/zenodo.21509581 | 5.30103
FAB056_5E+5 | FABEST | 42CrMo4+QT | FAB056 | Axial | Circumferential V-notch R=1.2 mm | -1 | 273.3843 | 0 | 150 | 500000 | 0 |  |  | evento ambiguo: sin grieta | https://doi.org/10.5281/zenodo.21509581 | 5.69897
FAB056_1E+6 | FABEST | 42CrMo4+QT | FAB056 | Axial | Circumferential V-notch R=1.2 mm | -1 | 265.9219 | 0 | 150 | 1000000 | 0 |  |  | evento ambiguo: sin grieta | https://doi.org/10.5281/zenodo.21509581 | 6
FAB056_2E+6 | FABEST | 42CrMo4+QT | FAB056 | Axial | Circumferential V-notch R=1.2 mm | -1 | 262.0572 | 0 | 150 | 2000000 | 0 |  |  | evento ambiguo: sin grieta | https://doi.org/10.5281/zenodo.21509581 | 6.30103
FAB056_5E+6 | FABEST | 42CrMo4+QT | FAB056 | Axial | Circumferential V-notch R=1.2 mm | -1 | 259.6928 | 0 | 150 | 5000000 | 0 |  |  | evento ambiguo: sin grieta | https://doi.org/10.5281/zenodo.21509581 | 6.69897
FAB056_1E+7 | FABEST | 42CrMo4+QT | FAB056 | Axial | Circumferential V-notch R=1.2 mm | -1 | 258.8968 | 0 | 150 | 10000000 | 0 |  |  | evento ambiguo: sin grieta | https://doi.org/10.5281/zenodo.21509581 | 7
FAB056_2E+7 | FABEST | 42CrMo4+QT | FAB056 | Axial | Circumferential V-notch R=1.2 mm | -1 | 258.4974 | 0 | 150 | 20000000 | 0 |  |  | evento ambiguo: sin grieta | https://doi.org/10.5281/zenodo.21509581 | 7.30103
FAB056_5E+7 | FABEST | 42CrMo4+QT | FAB056 | Axial | Circumferential V-notch R=1.2 mm | -1 | 258.2572 | 0 | 150 | 50000000 | 0 |  |  | evento ambiguo: sin grieta | https://doi.org/10.5281/zenodo.21509581 | 7.69897
FAB056_1E+8 | FABEST | 42CrMo4+QT | FAB056 | Axial | Circumferential V-notch R=1.2 mm | -1 | 258.1771 | 0 | 150 | 100000000 | 0 |  |  | evento ambiguo: sin grieta | https://doi.org/10.5281/zenodo.21509581 | 8
FAB056_1E+3 | FABEST | 42CrMo4+QT | FAB056 | Axial | Circumferential V-notch R=1.2 mm | -1 | 751.8258 | 0 | 150 | 1000 | 0 |  |  | evento ambiguo: sin grieta | https://doi.org/10.5281/zenodo.21509581 | 3
FAB056_2E+3 | FABEST | 42CrMo4+QT | FAB056 | Axial | Circumferential V-notch R=1.2 mm | -1 | 690.3667 | 0 | 150 | 2000 | 0 |  |  | evento ambiguo: sin grieta | https://doi.org/10.5281/zenodo.21509581 | 3.30103
FAB056_5E+3 | FABEST | 42CrMo4+QT | FAB056 | Axial | Circumferential V-notch R=1.2 mm | -1 | 609.1223 | 0 | 150 | 5000 | 0 |  |  | evento ambiguo: sin grieta | https://doi.org/10.5281/zenodo.21509581 | 3.69897
FAB056_1E+4 | FABEST | 42CrMo4+QT | FAB056 | Axial | Circumferential V-notch R=1.2 mm | -1 | 547.6632 | 0 | 150 | 10000 | 0 |  |  | evento ambiguo: sin grieta | https://doi.org/10.5281/zenodo.21509581 | 4
FAB056_2E+4 | FABEST | 42CrMo4+QT | FAB056 | Axial | Circumferential V-notch R=1.2 mm | -1 | 486.2042 | 0 | 150 | 20000 | 0 |  |  | evento ambiguo: sin grieta | https://doi.org/10.5281/zenodo.21509581 | 4.30103
FAB056_5E+4 | FABEST | 42CrMo4+QT | FAB056 | Axial | Circumferential V-notch R=1.2 mm | -1 | 404.9597 | 0 | 150 | 50000 | 0 |  |  | evento ambiguo: sin grieta | https://doi.org/10.5281/zenodo.21509581 | 4.69897
FAB056_1E+5 | FABEST | 42CrMo4+QT | FAB056 | Axial | Circumferential V-notch R=1.2 mm | -1 | 343.5007 | 0 | 150 | 100000 | 0 |  |  | evento ambiguo: sin grieta | https://doi.org/10.5281/zenodo.21509581 | 5
FAB056_2E+5 | FABEST | 42CrMo4+QT | FAB056 | Axial | Circumferential V-notch R=1.2 mm | -1 | 282.0416 | 0 | 150 | 200000 | 0 |  |  | evento ambiguo: sin grieta | https://doi.org/10.5281/zenodo.21509581 | 5.30103
FAB056_5E+5 | FABEST | 42CrMo4+QT | FAB056 | Axial | Circumferential V-notch R=1.2 mm | -1 | 200.7972 | 0 | 150 | 500000 | 0 |  |  | evento ambiguo: sin grieta | https://doi.org/10.5281/zenodo.21509581 | 5.69897
FAB056_1E+6 | FABEST | 42CrMo4+QT | FAB056 | Axial | Circumferential V-notch R=1.2 mm | -1 | 139.3381 | 0 | 150 | 1000000 | 0 |  |  | evento ambiguo: sin grieta | https://doi.org/10.5281/zenodo.21509581 | 6
FAB056_2E+6 | FABEST | 42CrMo4+QT | FAB056 | Axial | Circumferential V-notch R=1.2 mm | -1 | 77.87905 | 0 | 150 | 2000000 | 0 |  |  | evento ambiguo: sin grieta | https://doi.org/10.5281/zenodo.21509581 | 6.30103
FAB060_1E+3 | FABEST | 42CrMo4+QT | FAB060 | Axial | Unnotched hourglass hollow | -1 | 1022.325 | 0 | 25 | 1000 | 0 |  |  | evento ambiguo: sin grieta | https://doi.org/10.5281/zenodo.21509581 | 3
FAB060_2E+3 | FABEST | 42CrMo4+QT | FAB060 | Axial | Unnotched hourglass hollow | -1 | 954.3378 | 0 | 25 | 2000 | 0 |  |  | evento ambiguo: sin grieta | https://doi.org/10.5281/zenodo.21509581 | 3.30103
FAB060_5E+3 | FABEST | 42CrMo4+QT | FAB060 | Axial | Unnotched hourglass hollow | -1 | 871.3526 | 0 | 25 | 5000 | 0 |  |  | evento ambiguo: sin grieta | https://doi.org/10.5281/zenodo.21509581 | 3.69897
FAB060_1E+4 | FABEST | 42CrMo4+QT | FAB060 | Axial | Unnotched hourglass hollow | -1 | 813.4056 | 0 | 25 | 10000 | 0 |  |  | evento ambiguo: sin grieta | https://doi.org/10.5281/zenodo.21509581 | 4
FAB060_2E+4 | FABEST | 42CrMo4+QT | FAB060 | Axial | Unnotched hourglass hollow | -1 | 759.3121 | 0 | 25 | 20000 | 0 |  |  | evento ambiguo: sin grieta | https://doi.org/10.5281/zenodo.21509581 | 4.30103
FAB060_5E+4 | FABEST | 42CrMo4+QT | FAB060 | Axial | Unnotched hourglass hollow | -1 | 693.2856 | 0 | 25 | 50000 | 0 |  |  | evento ambiguo: sin grieta | https://doi.org/10.5281/zenodo.21509581 | 4.69897
FAB060_1E+5 | FABEST | 42CrMo4+QT | FAB060 | Axial | Unnotched hourglass hollow | -1 | 647.1804 | 0 | 25 | 100000 | 0 |  |  | evento ambiguo: sin grieta | https://doi.org/10.5281/zenodo.21509581 | 5
FAB060_2E+5 | FABEST | 42CrMo4+QT | FAB060 | Axial | Unnotched hourglass hollow | -1 | 604.1414 | 0 | 25 | 200000 | 0 |  |  | evento ambiguo: sin grieta | https://doi.org/10.5281/zenodo.21509581 | 5.30103
FAB060_5E+5 | FABEST | 42CrMo4+QT | FAB060 | Axial | Unnotched hourglass hollow | -1 | 551.6078 | 0 | 25 | 500000 | 0 |  |  | evento ambiguo: sin grieta | https://doi.org/10.5281/zenodo.21509581 | 5.69897
FAB060_1E+6 | FABEST | 42CrMo4+QT | FAB060 | Axial | Unnotched hourglass hollow | -1 | 514.9246 | 0 | 25 | 1000000 | 0 |  |  | evento ambiguo: sin grieta | https://doi.org/10.5281/zenodo.21509581 | 6
FAB060_2E+6 | FABEST | 42CrMo4+QT | FAB060 | Axial | Unnotched hourglass hollow | -1 | 480.6808 | 0 | 25 | 2000000 | 0 |  |  | evento ambiguo: sin grieta | https://doi.org/10.5281/zenodo.21509581 | 6.30103
FAB060_5E+6 | FABEST | 42CrMo4+QT | FAB060 | Axial | Unnotched hourglass hollow | -1 | 438.8829 | 0 | 25 | 5000000 | 0 |  |  | evento ambiguo: sin grieta | https://doi.org/10.5281/zenodo.21509581 | 6.69897
FAB060_1E+7 | FABEST | 42CrMo4+QT | FAB060 | Axial | Unnotched hourglass hollow | -1 | 409.6961 | 0 | 25 | 10000000 | 0 |  |  | evento ambiguo: sin grieta | https://doi.org/10.5281/zenodo.21509581 | 7
FAB060_2E+7 | FABEST | 42CrMo4+QT | FAB060 | Axial | Unnotched hourglass hollow | -1 | 382.4503 | 0 | 25 | 20000000 | 0 |  |  | evento ambiguo: sin grieta | https://doi.org/10.5281/zenodo.21509581 | 7.30103
FAB060_5E+7 | FABEST | 42CrMo4+QT | FAB060 | Axial | Unnotched hourglass hollow | -1 | 349.1941 | 0 | 25 | 50000000 | 0 |  |  | evento ambiguo: sin grieta | https://doi.org/10.5281/zenodo.21509581 | 7.69897
FAB060_1E+8 | FABEST | 42CrMo4+QT | FAB060 | Axial | Unnotched hourglass hollow | -1 | 325.9718 | 0 | 25 | 100000000 | 0 |  |  | evento ambiguo: sin grieta | https://doi.org/10.5281/zenodo.21509581 | 8
FAB060_1E+3 | FABEST | 42CrMo4+QT | FAB060 | Axial | Unnotched hourglass hollow | -1 | 1016.98 | 0 | 25 | 1000 | 0 |  |  | evento ambiguo: sin grieta | https://doi.org/10.5281/zenodo.21509581 | 3
FAB060_2E+3 | FABEST | 42CrMo4+QT | FAB060 | Axial | Unnotched hourglass hollow | -1 | 971.7639 | 0 | 25 | 2000 | 0 |  |  | evento ambiguo: sin grieta | https://doi.org/10.5281/zenodo.21509581 | 3.30103
FAB060_5E+3 | FABEST | 42CrMo4+QT | FAB060 | Axial | Unnotched hourglass hollow | -1 | 889.1803 | 0 | 25 | 5000 | 0 |  |  | evento ambiguo: sin grieta | https://doi.org/10.5281/zenodo.21509581 | 3.69897
FAB060_1E+4 | FABEST | 42CrMo4+QT | FAB060 | Axial | Unnotched hourglass hollow | -1 | 818.53 | 0 | 25 | 10000 | 0 |  |  | evento ambiguo: sin grieta | https://doi.org/10.5281/zenodo.21509581 | 4
FAB060_2E+4 | FABEST | 42CrMo4+QT | FAB060 | Axial | Unnotched hourglass hollow | -1 | 751.6197 | 0 | 25 | 20000 | 0 |  |  | evento ambiguo: sin grieta | https://doi.org/10.5281/zenodo.21509581 | 4.30103
FAB060_5E+4 | FABEST | 42CrMo4+QT | FAB060 | Axial | Unnotched hourglass hollow | -1 | 681.4134 | 0 | 25 | 50000 | 0 |  |  | evento ambiguo: sin grieta | https://doi.org/10.5281/zenodo.21509581 | 4.69897
FAB060_1E+5 | FABEST | 42CrMo4+QT | FAB060 | Axial | Unnotched hourglass hollow | -1 | 645.6874 | 0 | 25 | 100000 | 0 |  |  | evento ambiguo: sin grieta | https://doi.org/10.5281/zenodo.21509581 | 5
FAB060_2E+5 | FABEST | 42CrMo4+QT | FAB060 | Axial | Unnotched hourglass hollow | -1 | 623.2445 | 0 | 25 | 200000 | 0 |  |  | evento ambiguo: sin grieta | https://doi.org/10.5281/zenodo.21509581 | 5.30103
FAB060_5E+5 | FABEST | 42CrMo4+QT | FAB060 | Axial | Unnotched hourglass hollow | -1 | 607.5986 | 0 | 25 | 500000 | 0 |  |  | evento ambiguo: sin grieta | https://doi.org/10.5281/zenodo.21509581 | 5.69897
FAB060_1E+6 | FABEST | 42CrMo4+QT | FAB060 | Axial | Unnotched hourglass hollow | -1 | 601.9216 | 0 | 25 | 1000000 | 0 |  |  | evento ambiguo: sin grieta | https://doi.org/10.5281/zenodo.21509581 | 6
FAB060_2E+6 | FABEST | 42CrMo4+QT | FAB060 | Axial | Unnotched hourglass hollow | -1 | 598.984 | 0 | 25 | 2000000 | 0 |  |  | evento ambiguo: sin grieta | https://doi.org/10.5281/zenodo.21509581 | 6.30103
FAB060_5E+6 | FABEST | 42CrMo4+QT | FAB060 | Axial | Unnotched hourglass hollow | -1 | 597.1879 | 0 | 25 | 5000000 | 0 |  |  | evento ambiguo: sin grieta | https://doi.org/10.5281/zenodo.21509581 | 6.69897
FAB060_1E+7 | FABEST | 42CrMo4+QT | FAB060 | Axial | Unnotched hourglass hollow | -1 | 596.5834 | 0 | 25 | 10000000 | 0 |  |  | evento ambiguo: sin grieta | https://doi.org/10.5281/zenodo.21509581 | 7
FAB060_2E+7 | FABEST | 42CrMo4+QT | FAB060 | Axial | Unnotched hourglass hollow | -1 | 596.28 | 0 | 25 | 20000000 | 0 |  |  | evento ambiguo: sin grieta | https://doi.org/10.5281/zenodo.21509581 | 7.30103
FAB060_5E+7 | FABEST | 42CrMo4+QT | FAB060 | Axial | Unnotched hourglass hollow | -1 | 596.0977 | 0 | 25 | 50000000 | 0 |  |  | evento ambiguo: sin grieta | https://doi.org/10.5281/zenodo.21509581 | 7.69897
FAB060_1E+8 | FABEST | 42CrMo4+QT | FAB060 | Axial | Unnotched hourglass hollow | -1 | 596.0368 | 0 | 25 | 100000000 | 0 |  |  | evento ambiguo: sin grieta | https://doi.org/10.5281/zenodo.21509581 | 8
FAB060_1E+3 | FABEST | 42CrMo4+QT | FAB060 | Axial | Unnotched hourglass hollow | -1 | 967.5903 | 0 | 25 | 1000 | 0 |  |  | evento ambiguo: sin grieta | https://doi.org/10.5281/zenodo.21509581 | 3
FAB060_2E+3 | FABEST | 42CrMo4+QT | FAB060 | Axial | Unnotched hourglass hollow | -1 | 919.496 | 0 | 25 | 2000 | 0 |  |  | evento ambiguo: sin grieta | https://doi.org/10.5281/zenodo.21509581 | 3.30103
FAB060_5E+3 | FABEST | 42CrMo4+QT | FAB060 | Axial | Unnotched hourglass hollow | -1 | 855.9188 | 0 | 25 | 5000 | 0 |  |  | evento ambiguo: sin grieta | https://doi.org/10.5281/zenodo.21509581 | 3.69897
FAB060_1E+4 | FABEST | 42CrMo4+QT | FAB060 | Axial | Unnotched hourglass hollow | -1 | 807.8245 | 0 | 25 | 10000 | 0 |  |  | evento ambiguo: sin grieta | https://doi.org/10.5281/zenodo.21509581 | 4
FAB060_2E+4 | FABEST | 42CrMo4+QT | FAB060 | Axial | Unnotched hourglass hollow | -1 | 759.7303 | 0 | 25 | 20000 | 0 |  |  | evento ambiguo: sin grieta | https://doi.org/10.5281/zenodo.21509581 | 4.30103
FAB060_5E+4 | FABEST | 42CrMo4+QT | FAB060 | Axial | Unnotched hourglass hollow | -1 | 696.1531 | 0 | 25 | 50000 | 0 |  |  | evento ambiguo: sin grieta | https://doi.org/10.5281/zenodo.21509581 | 4.69897
FAB060_1E+5 | FABEST | 42CrMo4+QT | FAB060 | Axial | Unnotched hourglass hollow | -1 | 648.0588 | 0 | 25 | 100000 | 0 |  |  | evento ambiguo: sin grieta | https://doi.org/10.5281/zenodo.21509581 | 5
FAB060_2E+5 | FABEST | 42CrMo4+QT | FAB060 | Axial | Unnotched hourglass hollow | -1 | 599.9646 | 0 | 25 | 200000 | 0 |  |  | evento ambiguo: sin grieta | https://doi.org/10.5281/zenodo.21509581 | 5.30103
FAB060_5E+5 | FABEST | 42CrMo4+QT | FAB060 | Axial | Unnotched hourglass hollow | -1 | 536.3874 | 0 | 25 | 500000 | 0 |  |  | evento ambiguo: sin grieta | https://doi.org/10.5281/zenodo.21509581 | 5.69897
FAB060_1E+6 | FABEST | 42CrMo4+QT | FAB060 | Axial | Unnotched hourglass hollow | -1 | 488.2931 | 0 | 25 | 1000000 | 0 |  |  | evento ambiguo: sin grieta | https://doi.org/10.5281/zenodo.21509581 | 6
FAB060_2E+6 | FABEST | 42CrMo4+QT | FAB060 | Axial | Unnotched hourglass hollow | -1 | 440.1989 | 0 | 25 | 2000000 | 0 |  |  | evento ambiguo: sin grieta | https://doi.org/10.5281/zenodo.21509581 | 6.30103
FAB060_5E+6 | FABEST | 42CrMo4+QT | FAB060 | Axial | Unnotched hourglass hollow | -1 | 376.6217 | 0 | 25 | 5000000 | 0 |  |  | evento ambiguo: sin grieta | https://doi.org/10.5281/zenodo.21509581 | 6.69897
FAB060_1E+7 | FABEST | 42CrMo4+QT | FAB060 | Axial | Unnotched hourglass hollow | -1 | 328.5274 | 0 | 25 | 10000000 | 0 |  |  | evento ambiguo: sin grieta | https://doi.org/10.5281/zenodo.21509581 | 7
FAB060_2E+7 | FABEST | 42CrMo4+QT | FAB060 | Axial | Unnotched hourglass hollow | -1 | 280.4331 | 0 | 25 | 20000000 | 0 |  |  | evento ambiguo: sin grieta | https://doi.org/10.5281/zenodo.21509581 | 7.30103
FAB060_5E+7 | FABEST | 42CrMo4+QT | FAB060 | Axial | Unnotched hourglass hollow | -1 | 216.856 | 0 | 25 | 50000000 | 0 |  |  | evento ambiguo: sin grieta | https://doi.org/10.5281/zenodo.21509581 | 7.69897
FAB060_1E+8 | FABEST | 42CrMo4+QT | FAB060 | Axial | Unnotched hourglass hollow | -1 | 168.7617 | 0 | 25 | 100000000 | 0 |  |  | evento ambiguo: sin grieta | https://doi.org/10.5281/zenodo.21509581 | 8
FAB062_A37-12 | FABEST | 42CrMo4+QT | FAB062 | Torsion | Unnotched hourglass hollow | -1 | 606.2 | 0 | 20 | 650 | 1 | finished |  | tipo de carga Torsion | https://doi.org/10.5281/zenodo.21509581 | 2.8129134
FAB062_A37-13 | FABEST | 42CrMo4+QT | FAB062 | Torsion | Unnotched hourglass hollow | -1 | 490.7 | 0 | 20 | 5077 | 1 | finished |  | tipo de carga Torsion | https://doi.org/10.5281/zenodo.21509581 | 3.7056072
FAB062_A37-14 | FABEST | 42CrMo4+QT | FAB062 | Torsion | Unnotched hourglass hollow | -1 | 461.9 | 0 | 20 | 16283 | 1 | finished |  | tipo de carga Torsion | https://doi.org/10.5281/zenodo.21509581 | 4.2117344
FAB062_A37-19 | FABEST | 42CrMo4+QT | FAB062 | Torsion | Unnotched hourglass hollow | -1 | 455 | 0 | 10 | 16297 | 1 | finished |  | tipo de carga Torsion | https://doi.org/10.5281/zenodo.21509581 | 4.2121077
FAB062_A37-11B | FABEST | 42CrMo4+QT | FAB062 | Torsion | Unnotched hourglass hollow | -1 | 476.3 | 0 | 10 | 19707 | 1 | finished |  | tipo de carga Torsion | https://doi.org/10.5281/zenodo.21509581 | 4.2946205
FAB062_A37-18 | FABEST | 42CrMo4+QT | FAB062 | Torsion | Unnotched hourglass hollow | -1 | 447.4 | 0 | 10 | 54154 | 1 | finished |  | tipo de carga Torsion | https://doi.org/10.5281/zenodo.21509581 | 4.7336305
FAB062_A37-16B | FABEST | 42CrMo4+QT | FAB062 | Torsion | Unnotched hourglass hollow | -1 | 470.5 | 0 | 20 | 54927 | 1 | finished |  | tipo de carga Torsion | https://doi.org/10.5281/zenodo.21509581 | 4.7397859
FAB062_A37-15 | FABEST | 42CrMo4+QT | FAB062 | Torsion | Unnotched hourglass hollow | -1 | 433 | 0 | 10 | 55575 | 1 | finished |  | tipo de carga Torsion | https://doi.org/10.5281/zenodo.21509581 | 4.7448795
FAB062_A37-17 | FABEST | 42CrMo4+QT | FAB062 | Torsion | Unnotched hourglass hollow | -1 | 426.1 | 0 | 10 | 178216 | 1 | finished |  | tipo de carga Torsion | https://doi.org/10.5281/zenodo.21509581 | 5.2509467
FAB062_A37-20 | FABEST | 42CrMo4+QT | FAB062 | Torsion | Unnotched hourglass hollow | -1 | 422.6 | 0 | 10 | 234905 | 1 | finished |  | tipo de carga Torsion | https://doi.org/10.5281/zenodo.21509581 | 5.3708923
FAB062_A37-16 | FABEST | 42CrMo4+QT | FAB062 | Torsion | Unnotched hourglass hollow | -1 | 418.6 | 0 | 10 | 2125397 | 0 | interrupted |  | tipo de carga Torsion | https://doi.org/10.5281/zenodo.21509581 | 6.3274401
FAB062_A37-11 | FABEST | 42CrMo4+QT | FAB062 | Torsion | Unnotched hourglass hollow | -1 | 404.1 | 0 | 20 | 2608366 | 0 | interrupted |  | tipo de carga Torsion | https://doi.org/10.5281/zenodo.21509581 | 6.4163685
FAB062_1E+3 | FABEST | 42CrMo4+QT | FAB062 | Torsion | Unnotched hourglass hollow | -1 | 575.3022 | 0 | 15 | 1000 | 0 |  |  | evento ambiguo: sin grieta | https://doi.org/10.5281/zenodo.21509581 | 3
FAB062_2E+3 | FABEST | 42CrMo4+QT | FAB062 | Torsion | Unnotched hourglass hollow | -1 | 550.0958 | 0 | 15 | 2000 | 0 |  |  | evento ambiguo: sin grieta | https://doi.org/10.5281/zenodo.21509581 | 3.30103
FAB062_5E+3 | FABEST | 42CrMo4+QT | FAB062 | Torsion | Unnotched hourglass hollow | -1 | 518.4617 | 0 | 15 | 5000 | 0 |  |  | evento ambiguo: sin grieta | https://doi.org/10.5281/zenodo.21509581 | 3.69897
FAB062_1E+4 | FABEST | 42CrMo4+QT | FAB062 | Torsion | Unnotched hourglass hollow | -1 | 495.7457 | 0 | 15 | 10000 | 0 |  |  | evento ambiguo: sin grieta | https://doi.org/10.5281/zenodo.21509581 | 4
FAB062_2E+4 | FABEST | 42CrMo4+QT | FAB062 | Torsion | Unnotched hourglass hollow | -1 | 474.025 | 0 | 15 | 20000 | 0 |  |  | evento ambiguo: sin grieta | https://doi.org/10.5281/zenodo.21509581 | 4.30103
FAB062_5E+4 | FABEST | 42CrMo4+QT | FAB062 | Torsion | Unnotched hourglass hollow | -1 | 446.7654 | 0 | 15 | 50000 | 0 |  |  | evento ambiguo: sin grieta | https://doi.org/10.5281/zenodo.21509581 | 4.69897
FAB062_1E+5 | FABEST | 42CrMo4+QT | FAB062 | Torsion | Unnotched hourglass hollow | -1 | 427.1908 | 0 | 15 | 100000 | 0 |  |  | evento ambiguo: sin grieta | https://doi.org/10.5281/zenodo.21509581 | 5
FAB062_2E+5 | FABEST | 42CrMo4+QT | FAB062 | Torsion | Unnotched hourglass hollow | -1 | 408.4738 | 0 | 15 | 200000 | 0 |  |  | evento ambiguo: sin grieta | https://doi.org/10.5281/zenodo.21509581 | 5.30103
FAB062_5E+5 | FABEST | 42CrMo4+QT | FAB062 | Torsion | Unnotched hourglass hollow | -1 | 384.9838 | 0 | 15 | 500000 | 0 |  |  | evento ambiguo: sin grieta | https://doi.org/10.5281/zenodo.21509581 | 5.69897
FAB062_1E+6 | FABEST | 42CrMo4+QT | FAB062 | Torsion | Unnotched hourglass hollow | -1 | 368.1161 | 0 | 15 | 1000000 | 0 |  |  | evento ambiguo: sin grieta | https://doi.org/10.5281/zenodo.21509581 | 6
FAB062_2E+6 | FABEST | 42CrMo4+QT | FAB062 | Torsion | Unnotched hourglass hollow | -1 | 351.9874 | 0 | 15 | 2000000 | 0 |  |  | evento ambiguo: sin grieta | https://doi.org/10.5281/zenodo.21509581 | 6.30103
FAB062_5E+6 | FABEST | 42CrMo4+QT | FAB062 | Torsion | Unnotched hourglass hollow | -1 | 331.7458 | 0 | 15 | 5000000 | 0 |  |  | evento ambiguo: sin grieta | https://doi.org/10.5281/zenodo.21509581 | 6.69897
FAB062_1E+7 | FABEST | 42CrMo4+QT | FAB062 | Torsion | Unnotched hourglass hollow | -1 | 317.2106 | 0 | 15 | 10000000 | 0 |  |  | evento ambiguo: sin grieta | https://doi.org/10.5281/zenodo.21509581 | 7
FAB062_2E+7 | FABEST | 42CrMo4+QT | FAB062 | Torsion | Unnotched hourglass hollow | -1 | 303.3123 | 0 | 15 | 20000000 | 0 |  |  | evento ambiguo: sin grieta | https://doi.org/10.5281/zenodo.21509581 | 7.30103
FAB062_5E+7 | FABEST | 42CrMo4+QT | FAB062 | Torsion | Unnotched hourglass hollow | -1 | 285.8698 | 0 | 15 | 50000000 | 0 |  |  | evento ambiguo: sin grieta | https://doi.org/10.5281/zenodo.21509581 | 7.69897
FAB062_1E+8 | FABEST | 42CrMo4+QT | FAB062 | Torsion | Unnotched hourglass hollow | -1 | 273.3446 | 0 | 15 | 100000000 | 0 |  |  | evento ambiguo: sin grieta | https://doi.org/10.5281/zenodo.21509581 | 8
FAB062_1E+3 | FABEST | 42CrMo4+QT | FAB062 | Torsion | Unnotched hourglass hollow | -1 | 579.4375 | 0 | 15 | 1000 | 0 |  |  | evento ambiguo: sin grieta | https://doi.org/10.5281/zenodo.21509581 | 3
FAB062_2E+3 | FABEST | 42CrMo4+QT | FAB062 | Torsion | Unnotched hourglass hollow | -1 | 544.7973 | 0 | 15 | 2000 | 0 |  |  | evento ambiguo: sin grieta | https://doi.org/10.5281/zenodo.21509581 | 3.30103
FAB062_5E+3 | FABEST | 42CrMo4+QT | FAB062 | Torsion | Unnotched hourglass hollow | -1 | 504.7168 | 0 | 15 | 5000 | 0 |  |  | evento ambiguo: sin grieta | https://doi.org/10.5281/zenodo.21509581 | 3.69897
FAB062_1E+4 | FABEST | 42CrMo4+QT | FAB062 | Torsion | Unnotched hourglass hollow | -1 | 479.6519 | 0 | 15 | 10000 | 0 |  |  | evento ambiguo: sin grieta | https://doi.org/10.5281/zenodo.21509581 | 4
FAB062_2E+4 | FABEST | 42CrMo4+QT | FAB062 | Torsion | Unnotched hourglass hollow | -1 | 459.9682 | 0 | 15 | 20000 | 0 |  |  | evento ambiguo: sin grieta | https://doi.org/10.5281/zenodo.21509581 | 4.30103
FAB062_5E+4 | FABEST | 42CrMo4+QT | FAB062 | Torsion | Unnotched hourglass hollow | -1 | 442.534 | 0 | 15 | 50000 | 0 |  |  | evento ambiguo: sin grieta | https://doi.org/10.5281/zenodo.21509581 | 4.69897
FAB062_1E+5 | FABEST | 42CrMo4+QT | FAB062 | Torsion | Unnotched hourglass hollow | -1 | 434.876 | 0 | 15 | 100000 | 0 |  |  | evento ambiguo: sin grieta | https://doi.org/10.5281/zenodo.21509581 | 5
FAB062_2E+5 | FABEST | 42CrMo4+QT | FAB062 | Torsion | Unnotched hourglass hollow | -1 | 430.4986 | 0 | 15 | 200000 | 0 |  |  | evento ambiguo: sin grieta | https://doi.org/10.5281/zenodo.21509581 | 5.30103
FAB062_5E+5 | FABEST | 42CrMo4+QT | FAB062 | Torsion | Unnotched hourglass hollow | -1 | 427.6506 | 0 | 15 | 500000 | 0 |  |  | evento ambiguo: sin grieta | https://doi.org/10.5281/zenodo.21509581 | 5.69897
FAB062_1E+6 | FABEST | 42CrMo4+QT | FAB062 | Torsion | Unnotched hourglass hollow | -1 | 426.6591 | 0 | 15 | 1000000 | 0 |  |  | evento ambiguo: sin grieta | https://doi.org/10.5281/zenodo.21509581 | 6
FAB062_2E+6 | FABEST | 42CrMo4+QT | FAB062 | Torsion | Unnotched hourglass hollow | -1 | 426.155 | 0 | 15 | 2000000 | 0 |  |  | evento ambiguo: sin grieta | https://doi.org/10.5281/zenodo.21509581 | 6.30103
FAB062_5E+6 | FABEST | 42CrMo4+QT | FAB062 | Torsion | Unnotched hourglass hollow | -1 | 425.8497 | 0 | 15 | 5000000 | 0 |  |  | evento ambiguo: sin grieta | https://doi.org/10.5281/zenodo.21509581 | 6.69897
FAB062_1E+7 | FABEST | 42CrMo4+QT | FAB062 | Torsion | Unnotched hourglass hollow | -1 | 425.7475 | 0 | 15 | 10000000 | 0 |  |  | evento ambiguo: sin grieta | https://doi.org/10.5281/zenodo.21509581 | 7
FAB062_2E+7 | FABEST | 42CrMo4+QT | FAB062 | Torsion | Unnotched hourglass hollow | -1 | 425.6962 | 0 | 15 | 20000000 | 0 |  |  | evento ambiguo: sin grieta | https://doi.org/10.5281/zenodo.21509581 | 7.30103
FAB062_5E+7 | FABEST | 42CrMo4+QT | FAB062 | Torsion | Unnotched hourglass hollow | -1 | 425.6655 | 0 | 15 | 50000000 | 0 |  |  | evento ambiguo: sin grieta | https://doi.org/10.5281/zenodo.21509581 | 7.69897
FAB062_1E+8 | FABEST | 42CrMo4+QT | FAB062 | Torsion | Unnotched hourglass hollow | -1 | 425.6552 | 0 | 15 | 100000000 | 0 |  |  | evento ambiguo: sin grieta | https://doi.org/10.5281/zenodo.21509581 | 8
FAB062_1E+3 | FABEST | 42CrMo4+QT | FAB062 | Torsion | Unnotched hourglass hollow | -1 | 577.026 | 0 | 15 | 1000 | 0 |  |  | evento ambiguo: sin grieta | https://doi.org/10.5281/zenodo.21509581 | 3
FAB062_2E+3 | FABEST | 42CrMo4+QT | FAB062 | Torsion | Unnotched hourglass hollow | -1 | 553.9189 | 0 | 15 | 2000 | 0 |  |  | evento ambiguo: sin grieta | https://doi.org/10.5281/zenodo.21509581 | 3.30103
FAB062_5E+3 | FABEST | 42CrMo4+QT | FAB062 | Torsion | Unnotched hourglass hollow | -1 | 523.3731 | 0 | 15 | 5000 | 0 |  |  | evento ambiguo: sin grieta | https://doi.org/10.5281/zenodo.21509581 | 3.69897
FAB062_1E+4 | FABEST | 42CrMo4+QT | FAB062 | Torsion | Unnotched hourglass hollow | -1 | 500.266 | 0 | 15 | 10000 | 0 |  |  | evento ambiguo: sin grieta | https://doi.org/10.5281/zenodo.21509581 | 4
FAB062_2E+4 | FABEST | 42CrMo4+QT | FAB062 | Torsion | Unnotched hourglass hollow | -1 | 477.1589 | 0 | 15 | 20000 | 0 |  |  | evento ambiguo: sin grieta | https://doi.org/10.5281/zenodo.21509581 | 4.30103
FAB062_5E+4 | FABEST | 42CrMo4+QT | FAB062 | Torsion | Unnotched hourglass hollow | -1 | 446.613 | 0 | 15 | 50000 | 0 |  |  | evento ambiguo: sin grieta | https://doi.org/10.5281/zenodo.21509581 | 4.69897
FAB062_1E+5 | FABEST | 42CrMo4+QT | FAB062 | Torsion | Unnotched hourglass hollow | -1 | 423.5059 | 0 | 15 | 100000 | 0 |  |  | evento ambiguo: sin grieta | https://doi.org/10.5281/zenodo.21509581 | 5
FAB062_2E+5 | FABEST | 42CrMo4+QT | FAB062 | Torsion | Unnotched hourglass hollow | -1 | 400.3989 | 0 | 15 | 200000 | 0 |  |  | evento ambiguo: sin grieta | https://doi.org/10.5281/zenodo.21509581 | 5.30103
FAB062_5E+5 | FABEST | 42CrMo4+QT | FAB062 | Torsion | Unnotched hourglass hollow | -1 | 369.853 | 0 | 15 | 500000 | 0 |  |  | evento ambiguo: sin grieta | https://doi.org/10.5281/zenodo.21509581 | 5.69897
FAB062_1E+6 | FABEST | 42CrMo4+QT | FAB062 | Torsion | Unnotched hourglass hollow | -1 | 346.7459 | 0 | 15 | 1000000 | 0 |  |  | evento ambiguo: sin grieta | https://doi.org/10.5281/zenodo.21509581 | 6
FAB062_2E+6 | FABEST | 42CrMo4+QT | FAB062 | Torsion | Unnotched hourglass hollow | -1 | 323.6388 | 0 | 15 | 2000000 | 0 |  |  | evento ambiguo: sin grieta | https://doi.org/10.5281/zenodo.21509581 | 6.30103
FAB062_5E+6 | FABEST | 42CrMo4+QT | FAB062 | Torsion | Unnotched hourglass hollow | -1 | 293.0929 | 0 | 15 | 5000000 | 0 |  |  | evento ambiguo: sin grieta | https://doi.org/10.5281/zenodo.21509581 | 6.69897
FAB062_1E+7 | FABEST | 42CrMo4+QT | FAB062 | Torsion | Unnotched hourglass hollow | -1 | 269.9858 | 0 | 15 | 10000000 | 0 |  |  | evento ambiguo: sin grieta | https://doi.org/10.5281/zenodo.21509581 | 7
FAB062_2E+7 | FABEST | 42CrMo4+QT | FAB062 | Torsion | Unnotched hourglass hollow | -1 | 246.8788 | 0 | 15 | 20000000 | 0 |  |  | evento ambiguo: sin grieta | https://doi.org/10.5281/zenodo.21509581 | 7.30103
FAB062_5E+7 | FABEST | 42CrMo4+QT | FAB062 | Torsion | Unnotched hourglass hollow | -1 | 216.3329 | 0 | 15 | 50000000 | 0 |  |  | evento ambiguo: sin grieta | https://doi.org/10.5281/zenodo.21509581 | 7.69897
FAB062_1E+8 | FABEST | 42CrMo4+QT | FAB062 | Torsion | Unnotched hourglass hollow | -1 | 193.2258 | 0 | 15 | 100000000 | 0 |  |  | evento ambiguo: sin grieta | https://doi.org/10.5281/zenodo.21509581 | 8
FAB064_A37-27B | FABEST | 42CrMo4+QT | FAB064 | Multiaxial | Unnotched hourglass hollow | -1 | 597.5 | 0 | 10 | 344.7575 | 1 | 10 | 0 | evento ambiguo: sin grieta | https://doi.org/10.5281/zenodo.21509581 | 2.5375137
FAB064_A37-28 | FABEST | 42CrMo4+QT | FAB064 | Multiaxial | Unnotched hourglass hollow | -1 | 583.4 | 0 | 10 | 336.6218 | 1 | 10 | 0 | evento ambiguo: sin grieta | https://doi.org/10.5281/zenodo.21509581 | 2.5271422
FAB064_A37-25 | FABEST | 42CrMo4+QT | FAB064 | Multiaxial | Unnotched hourglass hollow | -1 | 565.7 | 0 | 20 | 326.4089 | 1 | 20 | 0 | evento ambiguo: sin grieta | https://doi.org/10.5281/zenodo.21509581 | 2.513762
FAB064_A37-21 | FABEST | 42CrMo4+QT | FAB064 | Multiaxial | Unnotched hourglass hollow | -1 | 537.4 | 0 | 10 | 310.0798 | 1 | 10 | 0 | evento ambiguo: sin grieta | https://doi.org/10.5281/zenodo.21509581 | 2.4914735
FAB064_A37-22 | FABEST | 42CrMo4+QT | FAB064 | Multiaxial | Unnotched hourglass hollow | -1 | 516.2 | 0 | 10 | 297.8474 | 1 | 10 | 0 | evento ambiguo: sin grieta | https://doi.org/10.5281/zenodo.21509581 | 2.4739938
FAB064_A37-23 | FABEST | 42CrMo4+QT | FAB064 | Multiaxial | Unnotched hourglass hollow | -1 | 495 | 0 | 10 | 285.615 | 1 | 10 | 0 | evento ambiguo: sin grieta | https://doi.org/10.5281/zenodo.21509581 | 2.455781
FAB064_A37-24 | FABEST | 42CrMo4+QT | FAB064 | Multiaxial | Unnotched hourglass hollow | -1 | 473.8 | 0 | 10 | 273.3826 | 1 | 10 | 0 | evento ambiguo: sin grieta | https://doi.org/10.5281/zenodo.21509581 | 2.4367709
FAB064_A37-26 | FABEST | 42CrMo4+QT | FAB064 | Multiaxial | Unnotched hourglass hollow | -1 | 463.1 | 0 | 20 | 267.2087 | 1 | 20 | 0 | evento ambiguo: sin grieta | https://doi.org/10.5281/zenodo.21509581 | 2.4268506
FAB064_A37-27 | FABEST | 42CrMo4+QT | FAB064 | Multiaxial | Unnotched hourglass hollow | -1 | 449 | 0 | 20 | 259.073 | 1 | 20 | 0 | evento ambiguo: sin grieta | https://doi.org/10.5281/zenodo.21509581 | 2.4134222
FAB064_1E+3 | FABEST | 42CrMo4+QT | FAB064 | Multiaxial | Unnotched hourglass hollow | -1 | 661.0391 | 0 | 15 | 381.4196 | 1 | 15 | 0 | evento ambiguo: sin grieta | https://doi.org/10.5281/zenodo.21509581 | 2.581403
FAB064_2E+3 | FABEST | 42CrMo4+QT | FAB064 | Multiaxial | Unnotched hourglass hollow | -1 | 634.222 | 0 | 15 | 365.9461 | 1 | 15 | 0 | evento ambiguo: sin grieta | https://doi.org/10.5281/zenodo.21509581 | 2.5634171
FAB064_5E+3 | FABEST | 42CrMo4+QT | FAB064 | Multiaxial | Unnotched hourglass hollow | -1 | 600.4341 | 0 | 15 | 346.4505 | 1 | 15 | 0 | evento ambiguo: sin grieta | https://doi.org/10.5281/zenodo.21509581 | 2.5396411
FAB064_1E+4 | FABEST | 42CrMo4+QT | FAB064 | Multiaxial | Unnotched hourglass hollow | -1 | 576.0756 | 0 | 15 | 332.3956 | 1 | 15 | 0 | evento ambiguo: sin grieta | https://doi.org/10.5281/zenodo.21509581 | 2.5216553
FAB064_2E+4 | FABEST | 42CrMo4+QT | FAB064 | Multiaxial | Unnotched hourglass hollow | -1 | 552.7053 | 0 | 15 | 318.911 | 1 | 15 | 0 | evento ambiguo: sin grieta | https://doi.org/10.5281/zenodo.21509581 | 2.5036694
FAB064_5E+4 | FABEST | 42CrMo4+QT | FAB064 | Multiaxial | Unnotched hourglass hollow | -1 | 523.2601 | 0 | 15 | 301.9211 | 1 | 15 | 0 | evento ambiguo: sin grieta | https://doi.org/10.5281/zenodo.21509581 | 2.4798934
FAB064_1E+5 | FABEST | 42CrMo4+QT | FAB064 | Multiaxial | Unnotched hourglass hollow | -1 | 502.0324 | 0 | 15 | 289.6727 | 1 | 15 | 0 | evento ambiguo: sin grieta | https://doi.org/10.5281/zenodo.21509581 | 2.4619076
FAB064_2E+5 | FABEST | 42CrMo4+QT | FAB064 | Multiaxial | Unnotched hourglass hollow | -1 | 481.6659 | 0 | 15 | 277.9212 | 1 | 15 | 0 | evento ambiguo: sin grieta | https://doi.org/10.5281/zenodo.21509581 | 2.4439217
FAB064_5E+5 | FABEST | 42CrMo4+QT | FAB064 | Multiaxial | Unnotched hourglass hollow | -1 | 456.0053 | 0 | 15 | 263.1151 | 1 | 15 | 0 | evento ambiguo: sin grieta | https://doi.org/10.5281/zenodo.21509581 | 2.4201457
FAB064_1E+6 | FABEST | 42CrMo4+QT | FAB064 | Multiaxial | Unnotched hourglass hollow | -1 | 437.5061 | 0 | 15 | 252.441 | 1 | 15 | 0 | evento ambiguo: sin grieta | https://doi.org/10.5281/zenodo.21509581 | 2.4021599
FAB064_2E+6 | FABEST | 42CrMo4+QT | FAB064 | Multiaxial | Unnotched hourglass hollow | -1 | 419.7573 | 0 | 15 | 242.1999 | 1 | 15 | 0 | evento ambiguo: sin grieta | https://doi.org/10.5281/zenodo.21509581 | 2.384174
FAB064_5E+6 | FABEST | 42CrMo4+QT | FAB064 | Multiaxial | Unnotched hourglass hollow | -1 | 397.3948 | 0 | 15 | 229.2968 | 1 | 15 | 0 | evento ambiguo: sin grieta | https://doi.org/10.5281/zenodo.21509581 | 2.360398
FAB064_1E+7 | FABEST | 42CrMo4+QT | FAB064 | Multiaxial | Unnotched hourglass hollow | -1 | 381.2733 | 0 | 15 | 219.9947 | 1 | 15 | 0 | evento ambiguo: sin grieta | https://doi.org/10.5281/zenodo.21509581 | 2.3424122
FAB064_2E+7 | FABEST | 42CrMo4+QT | FAB064 | Multiaxial | Unnotched hourglass hollow | -1 | 365.8057 | 0 | 15 | 211.0699 | 1 | 15 | 0 | evento ambiguo: sin grieta | https://doi.org/10.5281/zenodo.21509581 | 2.3244263
FAB064_5E+7 | FABEST | 42CrMo4+QT | FAB064 | Multiaxial | Unnotched hourglass hollow | -1 | 346.3176 | 0 | 15 | 199.8252 | 1 | 15 | 0 | evento ambiguo: sin grieta | https://doi.org/10.5281/zenodo.21509581 | 2.3006503
FAB064_1E+8 | FABEST | 42CrMo4+QT | FAB064 | Multiaxial | Unnotched hourglass hollow | -1 | 332.2681 | 0 | 15 | 191.7187 | 1 | 15 | 0 | evento ambiguo: sin grieta | https://doi.org/10.5281/zenodo.21509581 | 2.2826645
FAB064_1E+3 | FABEST | 42CrMo4+QT | FAB064 | Multiaxial | Unnotched hourglass hollow | -1 | 629.8371 | 0 | 15 | 363.416 | 1 | 15 | 0 | evento ambiguo: sin grieta | https://doi.org/10.5281/zenodo.21509581 | 2.5604041
FAB064_2E+3 | FABEST | 42CrMo4+QT | FAB064 | Multiaxial | Unnotched hourglass hollow | -1 | 620.6329 | 0 | 15 | 358.1052 | 1 | 15 | 0 | evento ambiguo: sin grieta | https://doi.org/10.5281/zenodo.21509581 | 2.5540106
FAB064_5E+3 | FABEST | 42CrMo4+QT | FAB064 | Multiaxial | Unnotched hourglass hollow | -1 | 600.1611 | 0 | 15 | 346.293 | 1 | 15 | 0 | evento ambiguo: sin grieta | https://doi.org/10.5281/zenodo.21509581 | 2.5394437
FAB064_1E+4 | FABEST | 42CrMo4+QT | FAB064 | Multiaxial | Unnotched hourglass hollow | -1 | 578.2742 | 0 | 15 | 333.6642 | 1 | 15 | 0 | evento ambiguo: sin grieta | https://doi.org/10.5281/zenodo.21509581 | 2.5233096
FAB064_2E+4 | FABEST | 42CrMo4+QT | FAB064 | Multiaxial | Unnotched hourglass hollow | -1 | 552.8626 | 0 | 15 | 319.0017 | 1 | 15 | 0 | evento ambiguo: sin grieta | https://doi.org/10.5281/zenodo.21509581 | 2.503793
FAB064_5E+4 | FABEST | 42CrMo4+QT | FAB064 | Multiaxial | Unnotched hourglass hollow | -1 | 518.8732 | 0 | 15 | 299.3899 | 1 | 15 | 0 | evento ambiguo: sin grieta | https://doi.org/10.5281/zenodo.21509581 | 2.4762371
FAB064_1E+5 | FABEST | 42CrMo4+QT | FAB064 | Multiaxial | Unnotched hourglass hollow | -1 | 496.4367 | 0 | 15 | 286.444 | 1 | 15 | 0 | evento ambiguo: sin grieta | https://doi.org/10.5281/zenodo.21509581 | 2.4570397
FAB064_2E+5 | FABEST | 42CrMo4+QT | FAB064 | Multiaxial | Unnotched hourglass hollow | -1 | 478.8915 | 0 | 15 | 276.3204 | 1 | 15 | 0 | evento ambiguo: sin grieta | https://doi.org/10.5281/zenodo.21509581 | 2.4414129
FAB064_5E+5 | FABEST | 42CrMo4+QT | FAB064 | Multiaxial | Unnotched hourglass hollow | -1 | 463.8463 | 0 | 15 | 267.6393 | 1 | 15 | 0 | evento ambiguo: sin grieta | https://doi.org/10.5281/zenodo.21509581 | 2.4275499
FAB064_1E+6 | FABEST | 42CrMo4+QT | FAB064 | Multiaxial | Unnotched hourglass hollow | -1 | 457.4899 | 0 | 15 | 263.9716 | 1 | 15 | 0 | evento ambiguo: sin grieta | https://doi.org/10.5281/zenodo.21509581 | 2.4215573
FAB064_2E+6 | FABEST | 42CrMo4+QT | FAB064 | Multiaxial | Unnotched hourglass hollow | -1 | 453.9459 | 0 | 15 | 261.9268 | 1 | 15 | 0 | evento ambiguo: sin grieta | https://doi.org/10.5281/zenodo.21509581 | 2.4181799
FAB064_5E+6 | FABEST | 42CrMo4+QT | FAB064 | Multiaxial | Unnotched hourglass hollow | -1 | 451.6792 | 0 | 15 | 260.6189 | 1 | 15 | 0 | evento ambiguo: sin grieta | https://doi.org/10.5281/zenodo.21509581 | 2.4160059
FAB064_1E+7 | FABEST | 42CrMo4+QT | FAB064 | Multiaxial | Unnotched hourglass hollow | -1 | 450.8978 | 0 | 15 | 260.168 | 1 | 15 | 0 | evento ambiguo: sin grieta | https://doi.org/10.5281/zenodo.21509581 | 2.415254
FAB064_2E+7 | FABEST | 42CrMo4+QT | FAB064 | Multiaxial | Unnotched hourglass hollow | -1 | 450.502 | 0 | 15 | 259.9397 | 1 | 15 | 0 | evento ambiguo: sin grieta | https://doi.org/10.5281/zenodo.21509581 | 2.4148726
FAB064_5E+7 | FABEST | 42CrMo4+QT | FAB064 | Multiaxial | Unnotched hourglass hollow | -1 | 450.2629 | 0 | 15 | 259.8017 | 1 | 15 | 0 | evento ambiguo: sin grieta | https://doi.org/10.5281/zenodo.21509581 | 2.414642
FAB064_1E+8 | FABEST | 42CrMo4+QT | FAB064 | Multiaxial | Unnotched hourglass hollow | -1 | 450.1829 | 0 | 15 | 259.7555 | 1 | 15 | 0 | evento ambiguo: sin grieta | https://doi.org/10.5281/zenodo.21509581 | 2.4145648
FAB064_1E+3 | FABEST | 42CrMo4+QT | FAB064 | Multiaxial | Unnotched hourglass hollow | -1 | 649.024 | 0 | 15 | 374.4869 | 1 | 15 | 0 | evento ambiguo: sin grieta | https://doi.org/10.5281/zenodo.21509581 | 2.5734366
FAB064_2E+3 | FABEST | 42CrMo4+QT | FAB064 | Multiaxial | Unnotched hourglass hollow | -1 | 627.1084 | 0 | 15 | 361.8416 | 1 | 15 | 0 | evento ambiguo: sin grieta | https://doi.org/10.5281/zenodo.21509581 | 2.5585185
FAB064_5E+3 | FABEST | 42CrMo4+QT | FAB064 | Multiaxial | Unnotched hourglass hollow | -1 | 598.1376 | 0 | 15 | 345.1254 | 1 | 15 | 0 | evento ambiguo: sin grieta | https://doi.org/10.5281/zenodo.21509581 | 2.5379769
FAB064_1E+4 | FABEST | 42CrMo4+QT | FAB064 | Multiaxial | Unnotched hourglass hollow | -1 | 576.2221 | 0 | 15 | 332.4801 | 1 | 15 | 0 | evento ambiguo: sin grieta | https://doi.org/10.5281/zenodo.21509581 | 2.5217657
FAB064_2E+4 | FABEST | 42CrMo4+QT | FAB064 | Multiaxial | Unnotched hourglass hollow | -1 | 554.3065 | 0 | 15 | 319.8348 | 1 | 15 | 0 | evento ambiguo: sin grieta | https://doi.org/10.5281/zenodo.21509581 | 2.5049258
FAB064_5E+4 | FABEST | 42CrMo4+QT | FAB064 | Multiaxial | Unnotched hourglass hollow | -1 | 525.3357 | 0 | 15 | 303.1187 | 1 | 15 | 0 | evento ambiguo: sin grieta | https://doi.org/10.5281/zenodo.21509581 | 2.4816127
FAB064_1E+5 | FABEST | 42CrMo4+QT | FAB064 | Multiaxial | Unnotched hourglass hollow | -1 | 503.4201 | 0 | 15 | 290.4734 | 1 | 15 | 0 | evento ambiguo: sin grieta | https://doi.org/10.5281/zenodo.21509581 | 2.4631064
FAB064_2E+5 | FABEST | 42CrMo4+QT | FAB064 | Multiaxial | Unnotched hourglass hollow | -1 | 481.5045 | 0 | 15 | 277.8281 | 1 | 15 | 0 | evento ambiguo: sin grieta | https://doi.org/10.5281/zenodo.21509581 | 2.4437762
FAB064_5E+5 | FABEST | 42CrMo4+QT | FAB064 | Multiaxial | Unnotched hourglass hollow | -1 | 452.5337 | 0 | 15 | 261.112 | 1 | 15 | 0 | evento ambiguo: sin grieta | https://doi.org/10.5281/zenodo.21509581 | 2.4168268
FAB064_1E+6 | FABEST | 42CrMo4+QT | FAB064 | Multiaxial | Unnotched hourglass hollow | -1 | 430.6181 | 0 | 15 | 248.4667 | 1 | 15 | 0 | evento ambiguo: sin grieta | https://doi.org/10.5281/zenodo.21509581 | 2.3952681
FAB064_2E+6 | FABEST | 42CrMo4+QT | FAB064 | Multiaxial | Unnotched hourglass hollow | -1 | 408.7026 | 0 | 15 | 235.8214 | 1 | 15 | 0 | evento ambiguo: sin grieta | https://doi.org/10.5281/zenodo.21509581 | 2.3725832
FAB064_5E+6 | FABEST | 42CrMo4+QT | FAB064 | Multiaxial | Unnotched hourglass hollow | -1 | 379.7318 | 0 | 15 | 219.1052 | 1 | 15 | 0 | evento ambiguo: sin grieta | https://doi.org/10.5281/zenodo.21509581 | 2.3406527
FAB064_1E+7 | FABEST | 42CrMo4+QT | FAB064 | Multiaxial | Unnotched hourglass hollow | -1 | 357.8162 | 0 | 15 | 206.4599 | 1 | 15 | 0 | evento ambiguo: sin grieta | https://doi.org/10.5281/zenodo.21509581 | 2.3148358
FAB064_2E+7 | FABEST | 42CrMo4+QT | FAB064 | Multiaxial | Unnotched hourglass hollow | -1 | 335.9006 | 0 | 15 | 193.8147 | 1 | 15 | 0 | evento ambiguo: sin grieta | https://doi.org/10.5281/zenodo.21509581 | 2.2873866
FAB064_5E+7 | FABEST | 42CrMo4+QT | FAB064 | Multiaxial | Unnotched hourglass hollow | -1 | 306.9298 | 0 | 15 | 177.0985 | 1 | 15 | 0 | evento ambiguo: sin grieta | https://doi.org/10.5281/zenodo.21509581 | 2.2482149
FAB064_1E+8 | FABEST | 42CrMo4+QT | FAB064 | Multiaxial | Unnotched hourglass hollow | -1 | 285.0142 | 0 | 15 | 164.4532 | 1 | 15 | 0 | evento ambiguo: sin grieta | https://doi.org/10.5281/zenodo.21509581 | 2.2160424
FAB065_A37-39 | FABEST | 42CrMo4+QT | FAB065 | Multiaxial | Unnotched hourglass hollow | -1 | 608.1 | 0 | 20 | 350.8737 | 1 | 20 | 90 | evento ambiguo: sin grieta | https://doi.org/10.5281/zenodo.21509581 | 2.5451508
FAB065_A37-30 | FABEST | 42CrMo4+QT | FAB065 | Multiaxial | Unnotched hourglass hollow | -1 | 565.7 | 0 | 20 | 326.4089 | 1 | 20 | 90 | evento ambiguo: sin grieta | https://doi.org/10.5281/zenodo.21509581 | 2.513762
FAB065_A37-33 | FABEST | 42CrMo4+QT | FAB065 | Multiaxial | Unnotched hourglass hollow | -1 | 551.5 | 0 | 20 | 318.2155 | 1 | 20 | 90 | evento ambiguo: sin grieta | https://doi.org/10.5281/zenodo.21509581 | 2.5027213
FAB065_A37-32 | FABEST | 42CrMo4+QT | FAB065 | Multiaxial | Unnotched hourglass hollow | -1 | 594 | 0 | 20 | 342.738 | 1 | 20 | 90 | evento ambiguo: sin grieta | https://doi.org/10.5281/zenodo.21509581 | 2.5349623
FAB065_A37-34 | FABEST | 42CrMo4+QT | FAB065 | Multiaxial | Unnotched hourglass hollow | -1 | 537.4 | 0 | 20 | 310.0798 | 1 | 20 | 90 | evento ambiguo: sin grieta | https://doi.org/10.5281/zenodo.21509581 | 2.4914735
FAB065_A37-35 | FABEST | 42CrMo4+QT | FAB065 | Multiaxial | Unnotched hourglass hollow | -1 | 470.2 | 0 | 20 | 271.3054 | 1 | 20 | 90 | evento ambiguo: sin grieta | https://doi.org/10.5281/zenodo.21509581 | 2.4334584
FAB065_A37-40 | FABEST | 42CrMo4+QT | FAB065 | Multiaxial | Unnotched hourglass hollow | -1 | 459.6 | 0 | 20 | 265.1892 | 1 | 20 | 90 | evento ambiguo: sin grieta | https://doi.org/10.5281/zenodo.21509581 | 2.4235558
FAB065_A37-36 | FABEST | 42CrMo4+QT | FAB065 | Multiaxial | Unnotched hourglass hollow | -1 | 516.2 | 0 | 20 | 297.8474 | 1 | 20 | 90 | evento ambiguo: sin grieta | https://doi.org/10.5281/zenodo.21509581 | 2.4739938
FAB065_A37-38 | FABEST | 42CrMo4+QT | FAB065 | Multiaxial | Unnotched hourglass hollow | -1 | 466.7 | 0 | 20 | 269.2859 | 1 | 20 | 90 | evento ambiguo: sin grieta | https://doi.org/10.5281/zenodo.21509581 | 2.4302136
FAB065_A37-37 | FABEST | 42CrMo4+QT | FAB065 | Multiaxial | Unnotched hourglass hollow | -1 | 480.8 | 0 | 20 | 277.4216 | 1 | 20 | 90 | evento ambiguo: sin grieta | https://doi.org/10.5281/zenodo.21509581 | 2.4431403
FAB065_A37-29 | FABEST | 42CrMo4+QT | FAB065 | Multiaxial | Unnotched hourglass hollow | -1 | 495 | 0 | 20 | 285.615 | 1 | 20 | 90 | evento ambiguo: sin grieta | https://doi.org/10.5281/zenodo.21509581 | 2.455781
FAB065_A37-31 | FABEST | 42CrMo4+QT | FAB065 | Multiaxial | Unnotched hourglass hollow | -1 | 459.6 | 0 | 20 | 265.1892 | 1 | 20 | 90 | evento ambiguo: sin grieta | https://doi.org/10.5281/zenodo.21509581 | 2.4235558
FAB065_1E+3 | FABEST | 42CrMo4+QT | FAB065 | Multiaxial | Unnotched hourglass hollow | -1 | 890.9326 | 0 | 20 | 514.0681 | 1 | 20 | 90 | evento ambiguo: sin grieta | https://doi.org/10.5281/zenodo.21509581 | 2.7110207
FAB065_2E+3 | FABEST | 42CrMo4+QT | FAB065 | Multiaxial | Unnotched hourglass hollow | -1 | 818.1793 | 0 | 20 | 472.0895 | 1 | 20 | 90 | evento ambiguo: sin grieta | https://doi.org/10.5281/zenodo.21509581 | 2.6740243
FAB065_5E+3 | FABEST | 42CrMo4+QT | FAB065 | Multiaxial | Unnotched hourglass hollow | -1 | 731.0414 | 0 | 20 | 421.8109 | 1 | 20 | 90 | evento ambiguo: sin grieta | https://doi.org/10.5281/zenodo.21509581 | 2.6251178
FAB065_1E+4 | FABEST | 42CrMo4+QT | FAB065 | Multiaxial | Unnotched hourglass hollow | -1 | 671.3448 | 0 | 20 | 387.3659 | 1 | 20 | 90 | evento ambiguo: sin grieta | https://doi.org/10.5281/zenodo.21509581 | 2.5881214
FAB065_2E+4 | FABEST | 42CrMo4+QT | FAB065 | Multiaxial | Unnotched hourglass hollow | -1 | 616.523 | 0 | 20 | 355.7337 | 1 | 20 | 90 | evento ambiguo: sin grieta | https://doi.org/10.5281/zenodo.21509581 | 2.5511251
FAB065_5E+4 | FABEST | 42CrMo4+QT | FAB065 | Multiaxial | Unnotched hourglass hollow | -1 | 550.8619 | 0 | 20 | 317.8473 | 1 | 20 | 90 | evento ambiguo: sin grieta | https://doi.org/10.5281/zenodo.21509581 | 2.5022185
FAB065_1E+5 | FABEST | 42CrMo4+QT | FAB065 | Multiaxial | Unnotched hourglass hollow | -1 | 505.8787 | 0 | 20 | 291.892 | 1 | 20 | 90 | evento ambiguo: sin grieta | https://doi.org/10.5281/zenodo.21509581 | 2.4652222
FAB065_2E+5 | FABEST | 42CrMo4+QT | FAB065 | Multiaxial | Unnotched hourglass hollow | -1 | 464.5688 | 0 | 20 | 268.0562 | 1 | 20 | 90 | evento ambiguo: sin grieta | https://doi.org/10.5281/zenodo.21509581 | 2.4282258
FAB065_5E+5 | FABEST | 42CrMo4+QT | FAB065 | Multiaxial | Unnotched hourglass hollow | -1 | 415.0912 | 0 | 20 | 239.5076 | 1 | 20 | 90 | evento ambiguo: sin grieta | https://doi.org/10.5281/zenodo.21509581 | 2.3793193
FAB065_1E+6 | FABEST | 42CrMo4+QT | FAB065 | Multiaxial | Unnotched hourglass hollow | -1 | 381.195 | 0 | 20 | 219.9495 | 1 | 20 | 90 | evento ambiguo: sin grieta | https://doi.org/10.5281/zenodo.21509581 | 2.342323
FAB065_2E+6 | FABEST | 42CrMo4+QT | FAB065 | Multiaxial | Unnotched hourglass hollow | -1 | 350.0667 | 0 | 20 | 201.9885 | 1 | 20 | 90 | evento ambiguo: sin grieta | https://doi.org/10.5281/zenodo.21509581 | 2.3053266
FAB065_5E+6 | FABEST | 42CrMo4+QT | FAB065 | Multiaxial | Unnotched hourglass hollow | -1 | 312.7838 | 0 | 20 | 180.4763 | 1 | 20 | 90 | evento ambiguo: sin grieta | https://doi.org/10.5281/zenodo.21509581 | 2.2564201
FAB065_1E+7 | FABEST | 42CrMo4+QT | FAB065 | Multiaxial | Unnotched hourglass hollow | -1 | 287.242 | 0 | 20 | 165.7386 | 1 | 20 | 90 | evento ambiguo: sin grieta | https://doi.org/10.5281/zenodo.21509581 | 2.2194237
FAB065_2E+7 | FABEST | 42CrMo4+QT | FAB065 | Multiaxial | Unnotched hourglass hollow | -1 | 263.7859 | 0 | 20 | 152.2045 | 1 | 20 | 90 | evento ambiguo: sin grieta | https://doi.org/10.5281/zenodo.21509581 | 2.1824274
FAB065_5E+7 | FABEST | 42CrMo4+QT | FAB065 | Multiaxial | Unnotched hourglass hollow | -1 | 235.6921 | 0 | 20 | 135.9943 | 1 | 20 | 90 | evento ambiguo: sin grieta | https://doi.org/10.5281/zenodo.21509581 | 2.1335209
FAB065_1E+8 | FABEST | 42CrMo4+QT | FAB065 | Multiaxial | Unnotched hourglass hollow | -1 | 216.4456 | 0 | 20 | 124.8891 | 1 | 20 | 90 | evento ambiguo: sin grieta | https://doi.org/10.5281/zenodo.21509581 | 2.0965245
FAB065_1E+3 | FABEST | 42CrMo4+QT | FAB065 | Multiaxial | Unnotched hourglass hollow | -1 | 842.3081 | 0 | 20 | 486.0118 | 1 | 20 | 90 | evento ambiguo: sin grieta | https://doi.org/10.5281/zenodo.21509581 | 2.6866468
FAB065_2E+3 | FABEST | 42CrMo4+QT | FAB065 | Multiaxial | Unnotched hourglass hollow | -1 | 774.3581 | 0 | 20 | 446.8046 | 1 | 20 | 90 | evento ambiguo: sin grieta | https://doi.org/10.5281/zenodo.21509581 | 2.6501176
FAB065_5E+3 | FABEST | 42CrMo4+QT | FAB065 | Multiaxial | Unnotched hourglass hollow | -1 | 693.5782 | 0 | 20 | 400.1946 | 1 | 20 | 90 | evento ambiguo: sin grieta | https://doi.org/10.5281/zenodo.21509581 | 2.6022713
FAB065_1E+4 | FABEST | 42CrMo4+QT | FAB065 | Multiaxial | Unnotched hourglass hollow | -1 | 639.2748 | 0 | 20 | 368.8615 | 1 | 20 | 90 | evento ambiguo: sin grieta | https://doi.org/10.5281/zenodo.21509581 | 2.5668634
FAB065_2E+4 | FABEST | 42CrMo4+QT | FAB065 | Multiaxial | Unnotched hourglass hollow | -1 | 591.1024 | 0 | 20 | 341.0661 | 1 | 20 | 90 | evento ambiguo: sin grieta | https://doi.org/10.5281/zenodo.21509581 | 2.5328385
FAB065_5E+4 | FABEST | 42CrMo4+QT | FAB065 | Multiaxial | Unnotched hourglass hollow | -1 | 537.9148 | 0 | 20 | 310.3768 | 1 | 20 | 90 | evento ambiguo: sin grieta | https://doi.org/10.5281/zenodo.21509581 | 2.4918893
FAB065_1E+5 | FABEST | 42CrMo4+QT | FAB065 | Multiaxial | Unnotched hourglass hollow | -1 | 506.7193 | 0 | 20 | 292.377 | 1 | 20 | 90 | evento ambiguo: sin grieta | https://doi.org/10.5281/zenodo.21509581 | 2.4659433
FAB065_2E+5 | FABEST | 42CrMo4+QT | FAB065 | Multiaxial | Unnotched hourglass hollow | -1 | 483.8537 | 0 | 20 | 279.1836 | 1 | 20 | 90 | evento ambiguo: sin grieta | https://doi.org/10.5281/zenodo.21509581 | 2.4458899
FAB065_5E+5 | FABEST | 42CrMo4+QT | FAB065 | Multiaxial | Unnotched hourglass hollow | -1 | 465.2015 | 0 | 20 | 268.4212 | 1 | 20 | 90 | evento ambiguo: sin grieta | https://doi.org/10.5281/zenodo.21509581 | 2.4288169
FAB065_1E+6 | FABEST | 42CrMo4+QT | FAB065 | Multiaxial | Unnotched hourglass hollow | -1 | 457.5848 | 0 | 20 | 264.0264 | 1 | 20 | 90 | evento ambiguo: sin grieta | https://doi.org/10.5281/zenodo.21509581 | 2.4216474
FAB065_2E+6 | FABEST | 42CrMo4+QT | FAB065 | Multiaxial | Unnotched hourglass hollow | -1 | 453.4083 | 0 | 20 | 261.6166 | 1 | 20 | 90 | evento ambiguo: sin grieta | https://doi.org/10.5281/zenodo.21509581 | 2.4176653
FAB065_5E+6 | FABEST | 42CrMo4+QT | FAB065 | Multiaxial | Unnotched hourglass hollow | -1 | 450.7638 | 0 | 20 | 260.0907 | 1 | 20 | 90 | evento ambiguo: sin grieta | https://doi.org/10.5281/zenodo.21509581 | 2.4151249
FAB065_1E+7 | FABEST | 42CrMo4+QT | FAB065 | Multiaxial | Unnotched hourglass hollow | -1 | 449.8572 | 0 | 20 | 259.5676 | 1 | 20 | 90 | evento ambiguo: sin grieta | https://doi.org/10.5281/zenodo.21509581 | 2.4142504
FAB065_2E+7 | FABEST | 42CrMo4+QT | FAB065 | Multiaxial | Unnotched hourglass hollow | -1 | 449.3989 | 0 | 20 | 259.3031 | 1 | 20 | 90 | evento ambiguo: sin grieta | https://doi.org/10.5281/zenodo.21509581 | 2.4138078
FAB065_5E+7 | FABEST | 42CrMo4+QT | FAB065 | Multiaxial | Unnotched hourglass hollow | -1 | 449.1223 | 0 | 20 | 259.1436 | 1 | 20 | 90 | evento ambiguo: sin grieta | https://doi.org/10.5281/zenodo.21509581 | 2.4135404
FAB065_1E+8 | FABEST | 42CrMo4+QT | FAB065 | Multiaxial | Unnotched hourglass hollow | -1 | 449.0298 | 0 | 20 | 259.0902 | 1 | 20 | 90 | evento ambiguo: sin grieta | https://doi.org/10.5281/zenodo.21509581 | 2.413451
FAB065_1E+3 | FABEST | 42CrMo4+QT | FAB065 | Multiaxial | Unnotched hourglass hollow | -1 | 804.6861 | 0 | 20 | 464.3039 | 1 | 20 | 90 | evento ambiguo: sin grieta | https://doi.org/10.5281/zenodo.21509581 | 2.6668023
FAB065_2E+3 | FABEST | 42CrMo4+QT | FAB065 | Multiaxial | Unnotched hourglass hollow | -1 | 760.0212 | 0 | 20 | 438.5322 | 1 | 20 | 90 | evento ambiguo: sin grieta | https://doi.org/10.5281/zenodo.21509581 | 2.6420015
FAB065_5E+3 | FABEST | 42CrMo4+QT | FAB065 | Multiaxial | Unnotched hourglass hollow | -1 | 700.9773 | 0 | 20 | 404.4639 | 1 | 20 | 90 | evento ambiguo: sin grieta | https://doi.org/10.5281/zenodo.21509581 | 2.6068798
FAB065_1E+4 | FABEST | 42CrMo4+QT | FAB065 | Multiaxial | Unnotched hourglass hollow | -1 | 656.3124 | 0 | 20 | 378.6922 | 1 | 20 | 90 | evento ambiguo: sin grieta | https://doi.org/10.5281/zenodo.21509581 | 2.5782864
FAB065_2E+4 | FABEST | 42CrMo4+QT | FAB065 | Multiaxial | Unnotched hourglass hollow | -1 | 611.6475 | 0 | 20 | 352.9206 | 1 | 20 | 90 | evento ambiguo: sin grieta | https://doi.org/10.5281/zenodo.21509581 | 2.547677
FAB065_5E+4 | FABEST | 42CrMo4+QT | FAB065 | Multiaxial | Unnotched hourglass hollow | -1 | 552.6036 | 0 | 20 | 318.8523 | 1 | 20 | 90 | evento ambiguo: sin grieta | https://doi.org/10.5281/zenodo.21509581 | 2.5035895
FAB065_1E+5 | FABEST | 42CrMo4+QT | FAB065 | Multiaxial | Unnotched hourglass hollow | -1 | 507.9387 | 0 | 20 | 293.0806 | 1 | 20 | 90 | evento ambiguo: sin grieta | https://doi.org/10.5281/zenodo.21509581 | 2.4669871
FAB065_2E+5 | FABEST | 42CrMo4+QT | FAB065 | Multiaxial | Unnotched hourglass hollow | -1 | 463.2738 | 0 | 20 | 267.309 | 1 | 20 | 90 | evento ambiguo: sin grieta | https://doi.org/10.5281/zenodo.21509581 | 2.4270135
FAB065_5E+5 | FABEST | 42CrMo4+QT | FAB065 | Multiaxial | Unnotched hourglass hollow | -1 | 404.2299 | 0 | 20 | 233.2407 | 1 | 20 | 90 | evento ambiguo: sin grieta | https://doi.org/10.5281/zenodo.21509581 | 2.3678043
FAB065_1E+6 | FABEST | 42CrMo4+QT | FAB065 | Multiaxial | Unnotched hourglass hollow | -1 | 359.565 | 0 | 20 | 207.469 | 1 | 20 | 90 | evento ambiguo: sin grieta | https://doi.org/10.5281/zenodo.21509581 | 2.3169532
FAB065_2E+6 | FABEST | 42CrMo4+QT | FAB065 | Multiaxial | Unnotched hourglass hollow | -1 | 314.9001 | 0 | 20 | 181.6973 | 1 | 20 | 90 | evento ambiguo: sin grieta | https://doi.org/10.5281/zenodo.21509581 | 2.2593486
FAB065_5E+6 | FABEST | 42CrMo4+QT | FAB065 | Multiaxial | Unnotched hourglass hollow | -1 | 255.8562 | 0 | 20 | 147.629 | 1 | 20 | 90 | evento ambiguo: sin grieta | https://doi.org/10.5281/zenodo.21509581 | 2.1691718
FAB065_1E+7 | FABEST | 42CrMo4+QT | FAB065 | Multiaxial | Unnotched hourglass hollow | -1 | 211.1913 | 0 | 20 | 121.8574 | 1 | 20 | 90 | evento ambiguo: sin grieta | https://doi.org/10.5281/zenodo.21509581 | 2.0858518
FAB065_2E+7 | FABEST | 42CrMo4+QT | FAB065 | Multiaxial | Unnotched hourglass hollow | -1 | 166.5264 | 0 | 20 | 96.08571 | 1 | 20 | 90 | evento ambiguo: sin grieta | https://doi.org/10.5281/zenodo.21509581 | 1.9826588
FAB065_5E+7 | FABEST | 42CrMo4+QT | FAB065 | Multiaxial | Unnotched hourglass hollow | -1 | 107.4825 | 0 | 20 | 62.01742 | 1 | 20 | 90 | evento ambiguo: sin grieta | https://doi.org/10.5281/zenodo.21509581 | 1.7925137
FAB065_1E+8 | FABEST | 42CrMo4+QT | FAB065 | Multiaxial | Unnotched hourglass hollow | -1 | 62.81759 | 0 | 20 | 36.24575 | 1 | 20 | 90 | evento ambiguo: sin grieta | https://doi.org/10.5281/zenodo.21509581 | 1.5592571
FAB070_1E+3 | FABEST | 42CrMo4+QT | FAB070 | Axial | Unnotched hourglass hollow | -1 | 945.532 | 0 | 28 | 1000 | 0 |  |  | evento ambiguo: sin grieta | https://doi.org/10.5281/zenodo.21509581 | 3
FAB070_2E+3 | FABEST | 42CrMo4+QT | FAB070 | Axial | Unnotched hourglass hollow | -1 | 890.4095 | 0 | 28 | 2000 | 0 |  |  | evento ambiguo: sin grieta | https://doi.org/10.5281/zenodo.21509581 | 3.30103
FAB070_5E+3 | FABEST | 42CrMo4+QT | FAB070 | Axial | Unnotched hourglass hollow | -1 | 822.442 | 0 | 28 | 5000 | 0 |  |  | evento ambiguo: sin grieta | https://doi.org/10.5281/zenodo.21509581 | 3.69897
FAB070_1E+4 | FABEST | 42CrMo4+QT | FAB070 | Axial | Unnotched hourglass hollow | -1 | 774.4954 | 0 | 28 | 10000 | 0 |  |  | evento ambiguo: sin grieta | https://doi.org/10.5281/zenodo.21509581 | 4
FAB070_2E+4 | FABEST | 42CrMo4+QT | FAB070 | Axial | Unnotched hourglass hollow | -1 | 729.3439 | 0 | 28 | 20000 | 0 |  |  | evento ambiguo: sin grieta | https://doi.org/10.5281/zenodo.21509581 | 4.30103
FAB070_5E+4 | FABEST | 42CrMo4+QT | FAB070 | Axial | Unnotched hourglass hollow | -1 | 673.671 | 0 | 28 | 50000 | 0 |  |  | evento ambiguo: sin grieta | https://doi.org/10.5281/zenodo.21509581 | 4.69897
FAB070_1E+5 | FABEST | 42CrMo4+QT | FAB070 | Axial | Unnotched hourglass hollow | -1 | 634.3974 | 0 | 28 | 100000 | 0 |  |  | evento ambiguo: sin grieta | https://doi.org/10.5281/zenodo.21509581 | 5
FAB070_2E+5 | FABEST | 42CrMo4+QT | FAB070 | Axial | Unnotched hourglass hollow | -1 | 597.4133 | 0 | 28 | 200000 | 0 |  |  | evento ambiguo: sin grieta | https://doi.org/10.5281/zenodo.21509581 | 5.30103
FAB070_5E+5 | FABEST | 42CrMo4+QT | FAB070 | Axial | Unnotched hourglass hollow | -1 | 551.8111 | 0 | 28 | 500000 | 0 |  |  | evento ambiguo: sin grieta | https://doi.org/10.5281/zenodo.21509581 | 5.69897
FAB070_1E+6 | FABEST | 42CrMo4+QT | FAB070 | Axial | Unnotched hourglass hollow | -1 | 519.6417 | 0 | 28 | 1000000 | 0 |  |  | evento ambiguo: sin grieta | https://doi.org/10.5281/zenodo.21509581 | 6
FAB070_2E+6 | FABEST | 42CrMo4+QT | FAB070 | Axial | Unnotched hourglass hollow | -1 | 489.3476 | 0 | 28 | 2000000 | 0 |  |  | evento ambiguo: sin grieta | https://doi.org/10.5281/zenodo.21509581 | 6.30103
FAB070_5E+6 | FABEST | 42CrMo4+QT | FAB070 | Axial | Unnotched hourglass hollow | -1 | 451.9944 | 0 | 28 | 5000000 | 0 |  |  | evento ambiguo: sin grieta | https://doi.org/10.5281/zenodo.21509581 | 6.69897
FAB070_1E+7 | FABEST | 42CrMo4+QT | FAB070 | Axial | Unnotched hourglass hollow | -1 | 425.644 | 0 | 28 | 10000000 | 0 |  |  | evento ambiguo: sin grieta | https://doi.org/10.5281/zenodo.21509581 | 7
FAB070_2E+7 | FABEST | 42CrMo4+QT | FAB070 | Axial | Unnotched hourglass hollow | -1 | 400.8298 | 0 | 28 | 20000000 | 0 |  |  | evento ambiguo: sin grieta | https://doi.org/10.5281/zenodo.21509581 | 7.30103
FAB070_5E+7 | FABEST | 42CrMo4+QT | FAB070 | Axial | Unnotched hourglass hollow | -1 | 370.2334 | 0 | 28 | 50000000 | 0 |  |  | evento ambiguo: sin grieta | https://doi.org/10.5281/zenodo.21509581 | 7.69897
FAB070_1E+8 | FABEST | 42CrMo4+QT | FAB070 | Axial | Unnotched hourglass hollow | -1 | 348.6495 | 0 | 28 | 100000000 | 0 |  |  | evento ambiguo: sin grieta | https://doi.org/10.5281/zenodo.21509581 | 8
FAB070_1E+3 | FABEST | 42CrMo4+QT | FAB070 | Axial | Unnotched hourglass hollow | -1 | 811.704 | 0 | 28 | 1000 | 0 |  |  | evento ambiguo: sin grieta | https://doi.org/10.5281/zenodo.21509581 | 3
FAB070_2E+3 | FABEST | 42CrMo4+QT | FAB070 | Axial | Unnotched hourglass hollow | -1 | 805.9894 | 0 | 28 | 2000 | 0 |  |  | evento ambiguo: sin grieta | https://doi.org/10.5281/zenodo.21509581 | 3.30103
FAB070_5E+3 | FABEST | 42CrMo4+QT | FAB070 | Axial | Unnotched hourglass hollow | -1 | 790.8764 | 0 | 28 | 5000 | 0 |  |  | evento ambiguo: sin grieta | https://doi.org/10.5281/zenodo.21509581 | 3.69897
FAB070_1E+4 | FABEST | 42CrMo4+QT | FAB070 | Axial | Unnotched hourglass hollow | -1 | 770.604 | 0 | 28 | 10000 | 0 |  |  | evento ambiguo: sin grieta | https://doi.org/10.5281/zenodo.21509581 | 4
FAB070_2E+4 | FABEST | 42CrMo4+QT | FAB070 | Axial | Unnotched hourglass hollow | -1 | 741.0431 | 0 | 28 | 20000 | 0 |  |  | evento ambiguo: sin grieta | https://doi.org/10.5281/zenodo.21509581 | 4.30103
FAB070_5E+4 | FABEST | 42CrMo4+QT | FAB070 | Axial | Unnotched hourglass hollow | -1 | 689.6459 | 0 | 28 | 50000 | 0 |  |  | evento ambiguo: sin grieta | https://doi.org/10.5281/zenodo.21509581 | 4.69897
FAB070_1E+5 | FABEST | 42CrMo4+QT | FAB070 | Axial | Unnotched hourglass hollow | -1 | 645.4755 | 0 | 28 | 100000 | 0 |  |  | evento ambiguo: sin grieta | https://doi.org/10.5281/zenodo.21509581 | 5
FAB070_2E+5 | FABEST | 42CrMo4+QT | FAB070 | Axial | Unnotched hourglass hollow | -1 | 600.3016 | 0 | 28 | 200000 | 0 |  |  | evento ambiguo: sin grieta | https://doi.org/10.5281/zenodo.21509581 | 5.30103
FAB070_5E+5 | FABEST | 42CrMo4+QT | FAB070 | Axial | Unnotched hourglass hollow | -1 | 542.4911 | 0 | 28 | 500000 | 0 |  |  | evento ambiguo: sin grieta | https://doi.org/10.5281/zenodo.21509581 | 5.69897
FAB070_1E+6 | FABEST | 42CrMo4+QT | FAB070 | Axial | Unnotched hourglass hollow | -1 | 501.4651 | 0 | 28 | 1000000 | 0 |  |  | evento ambiguo: sin grieta | https://doi.org/10.5281/zenodo.21509581 | 6
FAB070_2E+6 | FABEST | 42CrMo4+QT | FAB070 | Axial | Unnotched hourglass hollow | -1 | 463.1546 | 0 | 28 | 2000000 | 0 |  |  | evento ambiguo: sin grieta | https://doi.org/10.5281/zenodo.21509581 | 6.30103
FAB070_5E+6 | FABEST | 42CrMo4+QT | FAB070 | Axial | Unnotched hourglass hollow | -1 | 416.7095 | 0 | 28 | 5000000 | 0 |  |  | evento ambiguo: sin grieta | https://doi.org/10.5281/zenodo.21509581 | 6.69897
FAB070_1E+7 | FABEST | 42CrMo4+QT | FAB070 | Axial | Unnotched hourglass hollow | -1 | 384.6117 | 0 | 28 | 10000000 | 0 |  |  | evento ambiguo: sin grieta | https://doi.org/10.5281/zenodo.21509581 | 7
FAB070_2E+7 | FABEST | 42CrMo4+QT | FAB070 | Axial | Unnotched hourglass hollow | -1 | 354.9558 | 0 | 28 | 20000000 | 0 |  |  | evento ambiguo: sin grieta | https://doi.org/10.5281/zenodo.21509581 | 7.30103
FAB070_5E+7 | FABEST | 42CrMo4+QT | FAB070 | Axial | Unnotched hourglass hollow | -1 | 319.213 | 0 | 28 | 50000000 | 0 |  |  | evento ambiguo: sin grieta | https://doi.org/10.5281/zenodo.21509581 | 7.69897
FAB070_1E+8 | FABEST | 42CrMo4+QT | FAB070 | Axial | Unnotched hourglass hollow | -1 | 294.5797 | 0 | 28 | 100000000 | 0 |  |  | evento ambiguo: sin grieta | https://doi.org/10.5281/zenodo.21509581 | 8
FAB070_1E+3 | FABEST | 42CrMo4+QT | FAB070 | Axial | Unnotched hourglass hollow | -1 | 899.6952 | 0 | 28 | 1000 | 0 |  |  | evento ambiguo: sin grieta | https://doi.org/10.5281/zenodo.21509581 | 3
FAB070_2E+3 | FABEST | 42CrMo4+QT | FAB070 | Axial | Unnotched hourglass hollow | -1 | 860.4502 | 0 | 28 | 2000 | 0 |  |  | evento ambiguo: sin grieta | https://doi.org/10.5281/zenodo.21509581 | 3.30103
FAB070_5E+3 | FABEST | 42CrMo4+QT | FAB070 | Axial | Unnotched hourglass hollow | -1 | 808.571 | 0 | 28 | 5000 | 0 |  |  | evento ambiguo: sin grieta | https://doi.org/10.5281/zenodo.21509581 | 3.69897
FAB070_1E+4 | FABEST | 42CrMo4+QT | FAB070 | Axial | Unnotched hourglass hollow | -1 | 769.326 | 0 | 28 | 10000 | 0 |  |  | evento ambiguo: sin grieta | https://doi.org/10.5281/zenodo.21509581 | 4
FAB070_2E+4 | FABEST | 42CrMo4+QT | FAB070 | Axial | Unnotched hourglass hollow | -1 | 730.081 | 0 | 28 | 20000 | 0 |  |  | evento ambiguo: sin grieta | https://doi.org/10.5281/zenodo.21509581 | 4.30103
FAB070_5E+4 | FABEST | 42CrMo4+QT | FAB070 | Axial | Unnotched hourglass hollow | -1 | 678.2018 | 0 | 28 | 50000 | 0 |  |  | evento ambiguo: sin grieta | https://doi.org/10.5281/zenodo.21509581 | 4.69897
FAB070_1E+5 | FABEST | 42CrMo4+QT | FAB070 | Axial | Unnotched hourglass hollow | -1 | 638.9568 | 0 | 28 | 100000 | 0 |  |  | evento ambiguo: sin grieta | https://doi.org/10.5281/zenodo.21509581 | 5
FAB070_2E+5 | FABEST | 42CrMo4+QT | FAB070 | Axial | Unnotched hourglass hollow | -1 | 599.7118 | 0 | 28 | 200000 | 0 |  |  | evento ambiguo: sin grieta | https://doi.org/10.5281/zenodo.21509581 | 5.30103
FAB070_5E+5 | FABEST | 42CrMo4+QT | FAB070 | Axial | Unnotched hourglass hollow | -1 | 547.8326 | 0 | 28 | 500000 | 0 |  |  | evento ambiguo: sin grieta | https://doi.org/10.5281/zenodo.21509581 | 5.69897
FAB070_1E+6 | FABEST | 42CrMo4+QT | FAB070 | Axial | Unnotched hourglass hollow | -1 | 508.5876 | 0 | 28 | 1000000 | 0 |  |  | evento ambiguo: sin grieta | https://doi.org/10.5281/zenodo.21509581 | 6
FAB070_2E+6 | FABEST | 42CrMo4+QT | FAB070 | Axial | Unnotched hourglass hollow | -1 | 469.3426 | 0 | 28 | 2000000 | 0 |  |  | evento ambiguo: sin grieta | https://doi.org/10.5281/zenodo.21509581 | 6.30103
FAB070_5E+6 | FABEST | 42CrMo4+QT | FAB070 | Axial | Unnotched hourglass hollow | -1 | 417.4634 | 0 | 28 | 5000000 | 0 |  |  | evento ambiguo: sin grieta | https://doi.org/10.5281/zenodo.21509581 | 6.69897
FAB070_1E+7 | FABEST | 42CrMo4+QT | FAB070 | Axial | Unnotched hourglass hollow | -1 | 378.2184 | 0 | 28 | 10000000 | 0 |  |  | evento ambiguo: sin grieta | https://doi.org/10.5281/zenodo.21509581 | 7
FAB070_2E+7 | FABEST | 42CrMo4+QT | FAB070 | Axial | Unnotched hourglass hollow | -1 | 338.9734 | 0 | 28 | 20000000 | 0 |  |  | evento ambiguo: sin grieta | https://doi.org/10.5281/zenodo.21509581 | 7.30103
FAB070_5E+7 | FABEST | 42CrMo4+QT | FAB070 | Axial | Unnotched hourglass hollow | -1 | 287.0942 | 0 | 28 | 50000000 | 0 |  |  | evento ambiguo: sin grieta | https://doi.org/10.5281/zenodo.21509581 | 7.69897
FAB070_1E+8 | FABEST | 42CrMo4+QT | FAB070 | Axial | Unnotched hourglass hollow | -1 | 247.8492 | 0 | 28 | 100000000 | 0 |  |  | evento ambiguo: sin grieta | https://doi.org/10.5281/zenodo.21509581 | 8
FAB072_A35-20 | FABEST | 42CrMo4+QT | FAB072 | Torsion | Unnotched hourglass hollow | -1 | 470.5 | 0 | 10 | 9484 | 1 | finished |  | tipo de carga Torsion | https://doi.org/10.5281/zenodo.21509581 | 3.9769915
FAB072_A35-12 | FABEST | 42CrMo4+QT | FAB072 | Torsion | Unnotched hourglass hollow | -1 | 461.9 | 0 | 20 | 13726 | 1 | finished |  | tipo de carga Torsion | https://doi.org/10.5281/zenodo.21509581 | 4.137544
FAB072_A35-13 | FABEST | 42CrMo4+QT | FAB072 | Torsion | Unnotched hourglass hollow | -1 | 450.3 | 0 | 10 | 15359 | 1 | finished |  | tipo de carga Torsion | https://doi.org/10.5281/zenodo.21509581 | 4.1863629
FAB072_A35-15B | FABEST | 42CrMo4+QT | FAB072 | Torsion | Unnotched hourglass hollow | -1 | 456.1 | 0 | 20 | 23115 | 1 | finished |  | tipo de carga Torsion | https://doi.org/10.5281/zenodo.21509581 | 4.3638939
FAB072_A35-19 | FABEST | 42CrMo4+QT | FAB072 | Torsion | Unnotched hourglass hollow | -1 | 433 | 0 | 20 | 54323 | 1 | finished |  | tipo de carga Torsion | https://doi.org/10.5281/zenodo.21509581 | 4.7349837
FAB072_A35-17 | FABEST | 42CrMo4+QT | FAB072 | Torsion | Unnotched hourglass hollow | -1 | 409.9 | 0 | 5 | 70791 | 1 | finished |  | tipo de carga Torsion | https://doi.org/10.5281/zenodo.21509581 | 4.849978
FAB072_A35-18B | FABEST | 42CrMo4+QT | FAB072 | Torsion | Unnotched hourglass hollow | -1 | 447.4 | 0 | 20 | 96116 | 1 | finished |  | tipo de carga Torsion | https://doi.org/10.5281/zenodo.21509581 | 4.9827957
FAB072_A35-14 | FABEST | 42CrMo4+QT | FAB072 | Torsion | Unnotched hourglass hollow | -1 | 438.8 | 0 | 32 | 98503 | 1 | finished |  | tipo de carga Torsion | https://doi.org/10.5281/zenodo.21509581 | 4.9934495
FAB072_A35-11 | FABEST | 42CrMo4+QT | FAB072 | Torsion | Unnotched hourglass hollow | -1 | 421.5 | 0 | 10 | 104876 | 1 | finished |  | tipo de carga Torsion | https://doi.org/10.5281/zenodo.21509581 | 5.0206761
FAB072_A35-16 | FABEST | 42CrMo4+QT | FAB072 | Torsion | Unnotched hourglass hollow | -1 | 415.7 | 0 | 20 | 115048 | 1 | finished |  | tipo de carga Torsion | https://doi.org/10.5281/zenodo.21509581 | 5.0608791
FAB072_A35-18 | FABEST | 42CrMo4+QT | FAB072 | Torsion | Unnotched hourglass hollow | -1 | 404.1 | 0 | 32 | 2902278 | 0 | interrupted |  | tipo de carga Torsion | https://doi.org/10.5281/zenodo.21509581 | 6.462739
FAB072_A35-15 | FABEST | 42CrMo4+QT | FAB072 | Torsion | Unnotched hourglass hollow | -1 | 398.4 | 0 | 32 | 3648698 | 0 | interrupted |  | tipo de carga Torsion | https://doi.org/10.5281/zenodo.21509581 | 6.5621379
FAB072_1E+3 | FABEST | 42CrMo4+QT | FAB072 | Torsion | Unnotched hourglass hollow | -1 | 550.1045 | 0 | 20 | 1000 | 0 |  |  | evento ambiguo: sin grieta | https://doi.org/10.5281/zenodo.21509581 | 3
FAB072_2E+3 | FABEST | 42CrMo4+QT | FAB072 | Torsion | Unnotched hourglass hollow | -1 | 527.9059 | 0 | 20 | 2000 | 0 |  |  | evento ambiguo: sin grieta | https://doi.org/10.5281/zenodo.21509581 | 3.30103
FAB072_5E+3 | FABEST | 42CrMo4+QT | FAB072 | Torsion | Unnotched hourglass hollow | -1 | 499.9297 | 0 | 20 | 5000 | 0 |  |  | evento ambiguo: sin grieta | https://doi.org/10.5281/zenodo.21509581 | 3.69897
FAB072_1E+4 | FABEST | 42CrMo4+QT | FAB072 | Torsion | Unnotched hourglass hollow | -1 | 479.7558 | 0 | 20 | 10000 | 0 |  |  | evento ambiguo: sin grieta | https://doi.org/10.5281/zenodo.21509581 | 4
FAB072_2E+4 | FABEST | 42CrMo4+QT | FAB072 | Torsion | Unnotched hourglass hollow | -1 | 460.396 | 0 | 20 | 20000 | 0 |  |  | evento ambiguo: sin grieta | https://doi.org/10.5281/zenodo.21509581 | 4.30103
FAB072_5E+4 | FABEST | 42CrMo4+QT | FAB072 | Torsion | Unnotched hourglass hollow | -1 | 435.9974 | 0 | 20 | 50000 | 0 |  |  | evento ambiguo: sin grieta | https://doi.org/10.5281/zenodo.21509581 | 4.69897
FAB072_1E+5 | FABEST | 42CrMo4+QT | FAB072 | Torsion | Unnotched hourglass hollow | -1 | 418.4034 | 0 | 20 | 100000 | 0 |  |  | evento ambiguo: sin grieta | https://doi.org/10.5281/zenodo.21509581 | 5
FAB072_2E+5 | FABEST | 42CrMo4+QT | FAB072 | Torsion | Unnotched hourglass hollow | -1 | 401.5194 | 0 | 20 | 200000 | 0 |  |  | evento ambiguo: sin grieta | https://doi.org/10.5281/zenodo.21509581 | 5.30103
FAB072_5E+5 | FABEST | 42CrMo4+QT | FAB072 | Torsion | Unnotched hourglass hollow | -1 | 380.241 | 0 | 20 | 500000 | 0 |  |  | evento ambiguo: sin grieta | https://doi.org/10.5281/zenodo.21509581 | 5.69897
FAB072_1E+6 | FABEST | 42CrMo4+QT | FAB072 | Torsion | Unnotched hourglass hollow | -1 | 364.8969 | 0 | 20 | 1000000 | 0 |  |  | evento ambiguo: sin grieta | https://doi.org/10.5281/zenodo.21509581 | 6
FAB072_2E+6 | FABEST | 42CrMo4+QT | FAB072 | Torsion | Unnotched hourglass hollow | -1 | 350.1721 | 0 | 20 | 2000000 | 0 |  |  | evento ambiguo: sin grieta | https://doi.org/10.5281/zenodo.21509581 | 6.30103
FAB072_5E+6 | FABEST | 42CrMo4+QT | FAB072 | Torsion | Unnotched hourglass hollow | -1 | 331.6148 | 0 | 20 | 5000000 | 0 |  |  | evento ambiguo: sin grieta | https://doi.org/10.5281/zenodo.21509581 | 6.69897
FAB072_1E+7 | FABEST | 42CrMo4+QT | FAB072 | Torsion | Unnotched hourglass hollow | -1 | 318.233 | 0 | 20 | 10000000 | 0 |  |  | evento ambiguo: sin grieta | https://doi.org/10.5281/zenodo.21509581 | 7
FAB072_2E+7 | FABEST | 42CrMo4+QT | FAB072 | Torsion | Unnotched hourglass hollow | -1 | 305.3912 | 0 | 20 | 20000000 | 0 |  |  | evento ambiguo: sin grieta | https://doi.org/10.5281/zenodo.21509581 | 7.30103
FAB072_5E+7 | FABEST | 42CrMo4+QT | FAB072 | Torsion | Unnotched hourglass hollow | -1 | 289.2071 | 0 | 20 | 50000000 | 0 |  |  | evento ambiguo: sin grieta | https://doi.org/10.5281/zenodo.21509581 | 7.69897
FAB072_1E+8 | FABEST | 42CrMo4+QT | FAB072 | Torsion | Unnotched hourglass hollow | -1 | 277.5366 | 0 | 20 | 100000000 | 0 |  |  | evento ambiguo: sin grieta | https://doi.org/10.5281/zenodo.21509581 | 8
FAB072_1E+3 | FABEST | 42CrMo4+QT | FAB072 | Torsion | Unnotched hourglass hollow | -1 | 517.2266 | 0 | 20 | 1000 | 0 |  |  | evento ambiguo: sin grieta | https://doi.org/10.5281/zenodo.21509581 | 3
FAB072_2E+3 | FABEST | 42CrMo4+QT | FAB072 | Torsion | Unnotched hourglass hollow | -1 | 507.3454 | 0 | 20 | 2000 | 0 |  |  | evento ambiguo: sin grieta | https://doi.org/10.5281/zenodo.21509581 | 3.30103
FAB072_5E+3 | FABEST | 42CrMo4+QT | FAB072 | Torsion | Unnotched hourglass hollow | -1 | 487.113 | 0 | 20 | 5000 | 0 |  |  | evento ambiguo: sin grieta | https://doi.org/10.5281/zenodo.21509581 | 3.69897
FAB072_1E+4 | FABEST | 42CrMo4+QT | FAB072 | Torsion | Unnotched hourglass hollow | -1 | 468.4757 | 0 | 20 | 10000 | 0 |  |  | evento ambiguo: sin grieta | https://doi.org/10.5281/zenodo.21509581 | 4
FAB072_2E+4 | FABEST | 42CrMo4+QT | FAB072 | Torsion | Unnotched hourglass hollow | -1 | 450.9885 | 0 | 20 | 20000 | 0 |  |  | evento ambiguo: sin grieta | https://doi.org/10.5281/zenodo.21509581 | 4.30103
FAB072_5E+4 | FABEST | 42CrMo4+QT | FAB072 | Torsion | Unnotched hourglass hollow | -1 | 434.3071 | 0 | 20 | 50000 | 0 |  |  | evento ambiguo: sin grieta | https://doi.org/10.5281/zenodo.21509581 | 4.69897
FAB072_1E+5 | FABEST | 42CrMo4+QT | FAB072 | Torsion | Unnotched hourglass hollow | -1 | 426.9124 | 0 | 20 | 100000 | 0 |  |  | evento ambiguo: sin grieta | https://doi.org/10.5281/zenodo.21509581 | 5
FAB072_2E+5 | FABEST | 42CrMo4+QT | FAB072 | Torsion | Unnotched hourglass hollow | -1 | 422.7256 | 0 | 20 | 200000 | 0 |  |  | evento ambiguo: sin grieta | https://doi.org/10.5281/zenodo.21509581 | 5.30103
FAB072_5E+5 | FABEST | 42CrMo4+QT | FAB072 | Torsion | Unnotched hourglass hollow | -1 | 420.0288 | 0 | 20 | 500000 | 0 |  |  | evento ambiguo: sin grieta | https://doi.org/10.5281/zenodo.21509581 | 5.69897
FAB072_1E+6 | FABEST | 42CrMo4+QT | FAB072 | Torsion | Unnotched hourglass hollow | -1 | 419.0962 | 0 | 20 | 1000000 | 0 |  |  | evento ambiguo: sin grieta | https://doi.org/10.5281/zenodo.21509581 | 6
FAB072_2E+6 | FABEST | 42CrMo4+QT | FAB072 | Torsion | Unnotched hourglass hollow | -1 | 418.6234 | 0 | 20 | 2000000 | 0 |  |  | evento ambiguo: sin grieta | https://doi.org/10.5281/zenodo.21509581 | 6.30103
FAB072_5E+6 | FABEST | 42CrMo4+QT | FAB072 | Torsion | Unnotched hourglass hollow | -1 | 418.3375 | 0 | 20 | 5000000 | 0 |  |  | evento ambiguo: sin grieta | https://doi.org/10.5281/zenodo.21509581 | 6.69897
FAB072_1E+7 | FABEST | 42CrMo4+QT | FAB072 | Torsion | Unnotched hourglass hollow | -1 | 418.2418 | 0 | 20 | 10000000 | 0 |  |  | evento ambiguo: sin grieta | https://doi.org/10.5281/zenodo.21509581 | 7
FAB072_2E+7 | FABEST | 42CrMo4+QT | FAB072 | Torsion | Unnotched hourglass hollow | -1 | 418.194 | 0 | 20 | 20000000 | 0 |  |  | evento ambiguo: sin grieta | https://doi.org/10.5281/zenodo.21509581 | 7.30103
FAB072_5E+7 | FABEST | 42CrMo4+QT | FAB072 | Torsion | Unnotched hourglass hollow | -1 | 418.1652 | 0 | 20 | 50000000 | 0 |  |  | evento ambiguo: sin grieta | https://doi.org/10.5281/zenodo.21509581 | 7.69897
FAB072_1E+8 | FABEST | 42CrMo4+QT | FAB072 | Torsion | Unnotched hourglass hollow | -1 | 418.1556 | 0 | 20 | 100000000 | 0 |  |  | evento ambiguo: sin grieta | https://doi.org/10.5281/zenodo.21509581 | 8
FAB072_1E+3 | FABEST | 42CrMo4+QT | FAB072 | Torsion | Unnotched hourglass hollow | -1 | 537.5767 | 0 | 20 | 1000 | 0 |  |  | evento ambiguo: sin grieta | https://doi.org/10.5281/zenodo.21509581 | 3
FAB072_2E+3 | FABEST | 42CrMo4+QT | FAB072 | Torsion | Unnotched hourglass hollow | -1 | 519.6586 | 0 | 20 | 2000 | 0 |  |  | evento ambiguo: sin grieta | https://doi.org/10.5281/zenodo.21509581 | 3.30103
FAB072_5E+3 | FABEST | 42CrMo4+QT | FAB072 | Torsion | Unnotched hourglass hollow | -1 | 495.9722 | 0 | 20 | 5000 | 0 |  |  | evento ambiguo: sin grieta | https://doi.org/10.5281/zenodo.21509581 | 3.69897
FAB072_1E+4 | FABEST | 42CrMo4+QT | FAB072 | Torsion | Unnotched hourglass hollow | -1 | 478.0541 | 0 | 20 | 10000 | 0 |  |  | evento ambiguo: sin grieta | https://doi.org/10.5281/zenodo.21509581 | 4
FAB072_2E+4 | FABEST | 42CrMo4+QT | FAB072 | Torsion | Unnotched hourglass hollow | -1 | 460.1361 | 0 | 20 | 20000 | 0 |  |  | evento ambiguo: sin grieta | https://doi.org/10.5281/zenodo.21509581 | 4.30103
FAB072_5E+4 | FABEST | 42CrMo4+QT | FAB072 | Torsion | Unnotched hourglass hollow | -1 | 436.4497 | 0 | 20 | 50000 | 0 |  |  | evento ambiguo: sin grieta | https://doi.org/10.5281/zenodo.21509581 | 4.69897
FAB072_1E+5 | FABEST | 42CrMo4+QT | FAB072 | Torsion | Unnotched hourglass hollow | -1 | 418.5316 | 0 | 20 | 100000 | 0 |  |  | evento ambiguo: sin grieta | https://doi.org/10.5281/zenodo.21509581 | 5
FAB072_2E+5 | FABEST | 42CrMo4+QT | FAB072 | Torsion | Unnotched hourglass hollow | -1 | 400.6136 | 0 | 20 | 200000 | 0 |  |  | evento ambiguo: sin grieta | https://doi.org/10.5281/zenodo.21509581 | 5.30103
FAB072_5E+5 | FABEST | 42CrMo4+QT | FAB072 | Torsion | Unnotched hourglass hollow | -1 | 376.9272 | 0 | 20 | 500000 | 0 |  |  | evento ambiguo: sin grieta | https://doi.org/10.5281/zenodo.21509581 | 5.69897
FAB072_1E+6 | FABEST | 42CrMo4+QT | FAB072 | Torsion | Unnotched hourglass hollow | -1 | 359.0091 | 0 | 20 | 1000000 | 0 |  |  | evento ambiguo: sin grieta | https://doi.org/10.5281/zenodo.21509581 | 6
FAB072_2E+6 | FABEST | 42CrMo4+QT | FAB072 | Torsion | Unnotched hourglass hollow | -1 | 341.0911 | 0 | 20 | 2000000 | 0 |  |  | evento ambiguo: sin grieta | https://doi.org/10.5281/zenodo.21509581 | 6.30103
FAB072_5E+6 | FABEST | 42CrMo4+QT | FAB072 | Torsion | Unnotched hourglass hollow | -1 | 317.4047 | 0 | 20 | 5000000 | 0 |  |  | evento ambiguo: sin grieta | https://doi.org/10.5281/zenodo.21509581 | 6.69897
FAB072_1E+7 | FABEST | 42CrMo4+QT | FAB072 | Torsion | Unnotched hourglass hollow | -1 | 299.4866 | 0 | 20 | 10000000 | 0 |  |  | evento ambiguo: sin grieta | https://doi.org/10.5281/zenodo.21509581 | 7
FAB072_2E+7 | FABEST | 42CrMo4+QT | FAB072 | Torsion | Unnotched hourglass hollow | -1 | 281.5686 | 0 | 20 | 20000000 | 0 |  |  | evento ambiguo: sin grieta | https://doi.org/10.5281/zenodo.21509581 | 7.30103
FAB072_5E+7 | FABEST | 42CrMo4+QT | FAB072 | Torsion | Unnotched hourglass hollow | -1 | 257.8822 | 0 | 20 | 50000000 | 0 |  |  | evento ambiguo: sin grieta | https://doi.org/10.5281/zenodo.21509581 | 7.69897
FAB072_1E+8 | FABEST | 42CrMo4+QT | FAB072 | Torsion | Unnotched hourglass hollow | -1 | 239.9641 | 0 | 20 | 100000000 | 0 |  |  | evento ambiguo: sin grieta | https://doi.org/10.5281/zenodo.21509581 | 8
FAB074_A35-21 | FABEST | 42CrMo4+QT | FAB074 | Multiaxial | Unnotched hourglass hollow | -1 | 565.7 | 0 | 20 | 326.4089 | 1 | 20 | 0 | evento ambiguo: sin grieta | https://doi.org/10.5281/zenodo.21509581 | 2.513762
FAB074_A35-30B | FABEST | 42CrMo4+QT | FAB074 | Multiaxial | Unnotched hourglass hollow | -1 | 548 | 0 | 20 | 316.196 | 1 | 20 | 0 | evento ambiguo: sin grieta | https://doi.org/10.5281/zenodo.21509581 | 2.4999564
FAB074_A35-22 | FABEST | 42CrMo4+QT | FAB074 | Multiaxial | Unnotched hourglass hollow | -1 | 530.4 | 0 | 20 | 306.0408 | 1 | 20 | 0 | evento ambiguo: sin grieta | https://doi.org/10.5281/zenodo.21509581 | 2.4857793
FAB074_A35-23 | FABEST | 42CrMo4+QT | FAB074 | Multiaxial | Unnotched hourglass hollow | -1 | 495 | 0 | 20 | 285.615 | 1 | 20 | 0 | evento ambiguo: sin grieta | https://doi.org/10.5281/zenodo.21509581 | 2.455781
FAB074_A35-24 | FABEST | 42CrMo4+QT | FAB074 | Multiaxial | Unnotched hourglass hollow | -1 | 477.4 | 0 | 32 | 275.4598 | 1 | 32 | 0 | evento ambiguo: sin grieta | https://doi.org/10.5281/zenodo.21509581 | 2.4400582
FAB074_A35-29 | FABEST | 42CrMo4+QT | FAB074 | Multiaxial | Unnotched hourglass hollow | -1 | 441.8 | 0 | 10 | 254.9186 | 1 | 10 | 0 | evento ambiguo: sin grieta | https://doi.org/10.5281/zenodo.21509581 | 2.4064015
FAB074_A35-28 | FABEST | 42CrMo4+QT | FAB074 | Multiaxial | Unnotched hourglass hollow | -1 | 431.3 | 0 | 32 | 248.8601 | 1 | 32 | 0 | evento ambiguo: sin grieta | https://doi.org/10.5281/zenodo.21509581 | 2.3959553
FAB074_A35-25 | FABEST | 42CrMo4+QT | FAB074 | Multiaxial | Unnotched hourglass hollow | -1 | 459.7 | 0 | 20 | 265.2469 | 1 | 20 | 0 | evento ambiguo: sin grieta | https://doi.org/10.5281/zenodo.21509581 | 2.4236503
FAB074_A35-27 | FABEST | 42CrMo4+QT | FAB074 | Multiaxial | Unnotched hourglass hollow | -1 | 422.8 | 0 | 32 | 243.9556 | 1 | 32 | 0 | evento ambiguo: sin grieta | https://doi.org/10.5281/zenodo.21509581 | 2.3873108
FAB074_A35-26 | FABEST | 42CrMo4+QT | FAB074 | Multiaxial | Unnotched hourglass hollow | -1 | 448.9 | 0 | 32 | 259.0153 | 1 | 32 | 0 | evento ambiguo: sin grieta | https://doi.org/10.5281/zenodo.21509581 | 2.4133254
FAB074_A35-30 | FABEST | 42CrMo4+QT | FAB074 | Multiaxial | Unnotched hourglass hollow | -1 | 413.6 | 0 | 25 | 238.6472 | 1 | 25 | 0 | evento ambiguo: sin grieta | https://doi.org/10.5281/zenodo.21509581 | 2.3777563
FAB074_1E+3 | FABEST | 42CrMo4+QT | FAB074 | Multiaxial | Unnotched hourglass hollow | -1 | 654.8427 | 0 | 25 | 377.8443 | 1 | 25 | 0 | evento ambiguo: sin grieta | https://doi.org/10.5281/zenodo.21509581 | 2.5773128
FAB074_2E+3 | FABEST | 42CrMo4+QT | FAB074 | Multiaxial | Unnotched hourglass hollow | -1 | 626.0721 | 0 | 25 | 361.2436 | 1 | 25 | 0 | evento ambiguo: sin grieta | https://doi.org/10.5281/zenodo.21509581 | 2.5578002
FAB074_5E+3 | FABEST | 42CrMo4+QT | FAB074 | Multiaxial | Unnotched hourglass hollow | -1 | 589.9701 | 0 | 25 | 340.4128 | 1 | 25 | 0 | evento ambiguo: sin grieta | https://doi.org/10.5281/zenodo.21509581 | 2.5320058
FAB074_1E+4 | FABEST | 42CrMo4+QT | FAB074 | Multiaxial | Unnotched hourglass hollow | -1 | 564.0497 | 0 | 25 | 325.4567 | 1 | 25 | 0 | evento ambiguo: sin grieta | https://doi.org/10.5281/zenodo.21509581 | 2.5124932
FAB074_2E+4 | FABEST | 42CrMo4+QT | FAB074 | Multiaxial | Unnotched hourglass hollow | -1 | 539.2681 | 0 | 25 | 311.1577 | 1 | 25 | 0 | evento ambiguo: sin grieta | https://doi.org/10.5281/zenodo.21509581 | 2.4929805
FAB074_5E+4 | FABEST | 42CrMo4+QT | FAB074 | Multiaxial | Unnotched hourglass hollow | -1 | 508.1716 | 0 | 25 | 293.215 | 1 | 25 | 0 | evento ambiguo: sin grieta | https://doi.org/10.5281/zenodo.21509581 | 2.4671862
FAB074_1E+5 | FABEST | 42CrMo4+QT | FAB074 | Multiaxial | Unnotched hourglass hollow | -1 | 485.845 | 0 | 25 | 280.3326 | 1 | 25 | 0 | evento ambiguo: sin grieta | https://doi.org/10.5281/zenodo.21509581 | 2.4476735
FAB074_2E+5 | FABEST | 42CrMo4+QT | FAB074 | Multiaxial | Unnotched hourglass hollow | -1 | 464.4993 | 0 | 25 | 268.0161 | 1 | 25 | 0 | evento ambiguo: sin grieta | https://doi.org/10.5281/zenodo.21509581 | 2.4281609
FAB074_5E+5 | FABEST | 42CrMo4+QT | FAB074 | Multiaxial | Unnotched hourglass hollow | -1 | 437.7143 | 0 | 25 | 252.5612 | 1 | 25 | 0 | evento ambiguo: sin grieta | https://doi.org/10.5281/zenodo.21509581 | 2.4023666
FAB074_1E+6 | FABEST | 42CrMo4+QT | FAB074 | Multiaxial | Unnotched hourglass hollow | -1 | 418.4833 | 0 | 25 | 241.4648 | 1 | 25 | 0 | evento ambiguo: sin grieta | https://doi.org/10.5281/zenodo.21509581 | 2.3828539
FAB074_2E+6 | FABEST | 42CrMo4+QT | FAB074 | Multiaxial | Unnotched hourglass hollow | -1 | 400.0971 | 0 | 25 | 230.856 | 1 | 25 | 0 | evento ambiguo: sin grieta | https://doi.org/10.5281/zenodo.21509581 | 2.3633412
FAB074_5E+6 | FABEST | 42CrMo4+QT | FAB074 | Multiaxial | Unnotched hourglass hollow | -1 | 377.0258 | 0 | 25 | 217.5439 | 1 | 25 | 0 | evento ambiguo: sin grieta | https://doi.org/10.5281/zenodo.21509581 | 2.3375469
FAB074_1E+7 | FABEST | 42CrMo4+QT | FAB074 | Multiaxial | Unnotched hourglass hollow | -1 | 360.4611 | 0 | 25 | 207.9861 | 1 | 25 | 0 | evento ambiguo: sin grieta | https://doi.org/10.5281/zenodo.21509581 | 2.3180343
FAB074_2E+7 | FABEST | 42CrMo4+QT | FAB074 | Multiaxial | Unnotched hourglass hollow | -1 | 344.6242 | 0 | 25 | 198.8482 | 1 | 25 | 0 | evento ambiguo: sin grieta | https://doi.org/10.5281/zenodo.21509581 | 2.2985216
FAB074_5E+7 | FABEST | 42CrMo4+QT | FAB074 | Multiaxial | Unnotched hourglass hollow | -1 | 324.7517 | 0 | 25 | 187.3817 | 1 | 25 | 0 | evento ambiguo: sin grieta | https://doi.org/10.5281/zenodo.21509581 | 2.2727273
FAB074_1E+8 | FABEST | 42CrMo4+QT | FAB074 | Multiaxial | Unnotched hourglass hollow | -1 | 310.4837 | 0 | 25 | 179.1491 | 1 | 25 | 0 | evento ambiguo: sin grieta | https://doi.org/10.5281/zenodo.21509581 | 2.2532146
FAB074_1E+3 | FABEST | 42CrMo4+QT | FAB074 | Multiaxial | Unnotched hourglass hollow | -1 | 571.7853 | 0 | 25 | 329.9201 | 1 | 25 | 0 | evento ambiguo: sin grieta | https://doi.org/10.5281/zenodo.21509581 | 2.5184088
FAB074_2E+3 | FABEST | 42CrMo4+QT | FAB074 | Multiaxial | Unnotched hourglass hollow | -1 | 569.7722 | 0 | 25 | 328.7586 | 1 | 25 | 0 | evento ambiguo: sin grieta | https://doi.org/10.5281/zenodo.21509581 | 2.5168771
FAB074_5E+3 | FABEST | 42CrMo4+QT | FAB074 | Multiaxial | Unnotched hourglass hollow | -1 | 564.0453 | 0 | 25 | 325.4542 | 1 | 25 | 0 | evento ambiguo: sin grieta | https://doi.org/10.5281/zenodo.21509581 | 2.5124898
FAB074_1E+4 | FABEST | 42CrMo4+QT | FAB074 | Multiaxial | Unnotched hourglass hollow | -1 | 555.4267 | 0 | 25 | 320.4812 | 1 | 25 | 0 | evento ambiguo: sin grieta | https://doi.org/10.5281/zenodo.21509581 | 2.5058026
FAB074_2E+4 | FABEST | 42CrMo4+QT | FAB074 | Multiaxial | Unnotched hourglass hollow | -1 | 540.9826 | 0 | 25 | 312.1469 | 1 | 25 | 0 | evento ambiguo: sin grieta | https://doi.org/10.5281/zenodo.21509581 | 2.4943591
FAB074_5E+4 | FABEST | 42CrMo4+QT | FAB074 | Multiaxial | Unnotched hourglass hollow | -1 | 511.7613 | 0 | 25 | 295.2863 | 1 | 25 | 0 | evento ambiguo: sin grieta | https://doi.org/10.5281/zenodo.21509581 | 2.4702433
FAB074_1E+5 | FABEST | 42CrMo4+QT | FAB074 | Multiaxial | Unnotched hourglass hollow | -1 | 485.5537 | 0 | 25 | 280.1645 | 1 | 25 | 0 | evento ambiguo: sin grieta | https://doi.org/10.5281/zenodo.21509581 | 2.4474131
FAB074_2E+5 | FABEST | 42CrMo4+QT | FAB074 | Multiaxial | Unnotched hourglass hollow | -1 | 461.8672 | 0 | 25 | 266.4974 | 1 | 25 | 0 | evento ambiguo: sin grieta | https://doi.org/10.5281/zenodo.21509581 | 2.425693
FAB074_5E+5 | FABEST | 42CrMo4+QT | FAB074 | Multiaxial | Unnotched hourglass hollow | -1 | 440.3141 | 0 | 25 | 254.0612 | 1 | 25 | 0 | evento ambiguo: sin grieta | https://doi.org/10.5281/zenodo.21509581 | 2.4049384
FAB074_1E+6 | FABEST | 42CrMo4+QT | FAB074 | Multiaxial | Unnotched hourglass hollow | -1 | 431.1363 | 0 | 25 | 248.7657 | 1 | 25 | 0 | evento ambiguo: sin grieta | https://doi.org/10.5281/zenodo.21509581 | 2.3957904
FAB074_2E+6 | FABEST | 42CrMo4+QT | FAB074 | Multiaxial | Unnotched hourglass hollow | -1 | 426.0511 | 0 | 25 | 245.8315 | 1 | 25 | 0 | evento ambiguo: sin grieta | https://doi.org/10.5281/zenodo.21509581 | 2.3906375
FAB074_5E+6 | FABEST | 42CrMo4+QT | FAB074 | Multiaxial | Unnotched hourglass hollow | -1 | 422.8196 | 0 | 25 | 243.9669 | 1 | 25 | 0 | evento ambiguo: sin grieta | https://doi.org/10.5281/zenodo.21509581 | 2.387331
FAB074_1E+7 | FABEST | 42CrMo4+QT | FAB074 | Multiaxial | Unnotched hourglass hollow | -1 | 421.7104 | 0 | 25 | 243.3269 | 1 | 25 | 0 | evento ambiguo: sin grieta | https://doi.org/10.5281/zenodo.21509581 | 2.3861901
FAB074_2E+7 | FABEST | 42CrMo4+QT | FAB074 | Multiaxial | Unnotched hourglass hollow | -1 | 421.1496 | 0 | 25 | 243.0033 | 1 | 25 | 0 | evento ambiguo: sin grieta | https://doi.org/10.5281/zenodo.21509581 | 2.3856122
FAB074_5E+7 | FABEST | 42CrMo4+QT | FAB074 | Multiaxial | Unnotched hourglass hollow | -1 | 420.8111 | 0 | 25 | 242.808 | 1 | 25 | 0 | evento ambiguo: sin grieta | https://doi.org/10.5281/zenodo.21509581 | 2.385263
FAB074_1E+8 | FABEST | 42CrMo4+QT | FAB074 | Multiaxial | Unnotched hourglass hollow | -1 | 420.6979 | 0 | 25 | 242.7427 | 1 | 25 | 0 | evento ambiguo: sin grieta | https://doi.org/10.5281/zenodo.21509581 | 2.3851461
FAB074_1E+3 | FABEST | 42CrMo4+QT | FAB074 | Multiaxial | Unnotched hourglass hollow | -1 | 633.4938 | 0 | 25 | 365.5259 | 1 | 25 | 0 | evento ambiguo: sin grieta | https://doi.org/10.5281/zenodo.21509581 | 2.5629182
FAB074_2E+3 | FABEST | 42CrMo4+QT | FAB074 | Multiaxial | Unnotched hourglass hollow | -1 | 611.6302 | 0 | 25 | 352.9106 | 1 | 25 | 0 | evento ambiguo: sin grieta | https://doi.org/10.5281/zenodo.21509581 | 2.5476647
FAB074_5E+3 | FABEST | 42CrMo4+QT | FAB074 | Multiaxial | Unnotched hourglass hollow | -1 | 582.7281 | 0 | 25 | 336.2341 | 1 | 25 | 0 | evento ambiguo: sin grieta | https://doi.org/10.5281/zenodo.21509581 | 2.5266418
FAB074_1E+4 | FABEST | 42CrMo4+QT | FAB074 | Multiaxial | Unnotched hourglass hollow | -1 | 560.8645 | 0 | 25 | 323.6188 | 1 | 25 | 0 | evento ambiguo: sin grieta | https://doi.org/10.5281/zenodo.21509581 | 2.5100338
FAB074_2E+4 | FABEST | 42CrMo4+QT | FAB074 | Multiaxial | Unnotched hourglass hollow | -1 | 539.0009 | 0 | 25 | 311.0035 | 1 | 25 | 0 | evento ambiguo: sin grieta | https://doi.org/10.5281/zenodo.21509581 | 2.4927653
FAB074_5E+4 | FABEST | 42CrMo4+QT | FAB074 | Multiaxial | Unnotched hourglass hollow | -1 | 510.0988 | 0 | 25 | 294.327 | 1 | 25 | 0 | evento ambiguo: sin grieta | https://doi.org/10.5281/zenodo.21509581 | 2.4688301
FAB074_1E+5 | FABEST | 42CrMo4+QT | FAB074 | Multiaxial | Unnotched hourglass hollow | -1 | 488.2352 | 0 | 25 | 281.7117 | 1 | 25 | 0 | evento ambiguo: sin grieta | https://doi.org/10.5281/zenodo.21509581 | 2.4498049
FAB074_2E+5 | FABEST | 42CrMo4+QT | FAB074 | Multiaxial | Unnotched hourglass hollow | -1 | 466.3716 | 0 | 25 | 269.0964 | 1 | 25 | 0 | evento ambiguo: sin grieta | https://doi.org/10.5281/zenodo.21509581 | 2.4299079
FAB074_5E+5 | FABEST | 42CrMo4+QT | FAB074 | Multiaxial | Unnotched hourglass hollow | -1 | 437.4695 | 0 | 25 | 252.4199 | 1 | 25 | 0 | evento ambiguo: sin grieta | https://doi.org/10.5281/zenodo.21509581 | 2.4021236
FAB074_1E+6 | FABEST | 42CrMo4+QT | FAB074 | Multiaxial | Unnotched hourglass hollow | -1 | 415.6059 | 0 | 25 | 239.8046 | 1 | 25 | 0 | evento ambiguo: sin grieta | https://doi.org/10.5281/zenodo.21509581 | 2.3798575
FAB074_2E+6 | FABEST | 42CrMo4+QT | FAB074 | Multiaxial | Unnotched hourglass hollow | -1 | 393.7423 | 0 | 25 | 227.1893 | 1 | 25 | 0 | evento ambiguo: sin grieta | https://doi.org/10.5281/zenodo.21509581 | 2.3563879
FAB074_5E+6 | FABEST | 42CrMo4+QT | FAB074 | Multiaxial | Unnotched hourglass hollow | -1 | 364.8402 | 0 | 25 | 210.5128 | 1 | 25 | 0 | evento ambiguo: sin grieta | https://doi.org/10.5281/zenodo.21509581 | 2.3232785
FAB074_1E+7 | FABEST | 42CrMo4+QT | FAB074 | Multiaxial | Unnotched hourglass hollow | -1 | 342.9766 | 0 | 25 | 197.8975 | 1 | 25 | 0 | evento ambiguo: sin grieta | https://doi.org/10.5281/zenodo.21509581 | 2.2964403
FAB074_2E+7 | FABEST | 42CrMo4+QT | FAB074 | Multiaxial | Unnotched hourglass hollow | -1 | 321.113 | 0 | 25 | 185.2822 | 1 | 25 | 0 | evento ambiguo: sin grieta | https://doi.org/10.5281/zenodo.21509581 | 2.2678337
FAB074_5E+7 | FABEST | 42CrMo4+QT | FAB074 | Multiaxial | Unnotched hourglass hollow | -1 | 292.2109 | 0 | 25 | 168.6057 | 1 | 25 | 0 | evento ambiguo: sin grieta | https://doi.org/10.5281/zenodo.21509581 | 2.2268723
FAB074_1E+8 | FABEST | 42CrMo4+QT | FAB074 | Multiaxial | Unnotched hourglass hollow | -1 | 270.3473 | 0 | 25 | 155.9904 | 1 | 25 | 0 | evento ambiguo: sin grieta | https://doi.org/10.5281/zenodo.21509581 | 2.1930979
FAB075_A35-32 | FABEST | 42CrMo4+QT | FAB075 | Multiaxial | Unnotched hourglass hollow | -1 | 565.7 | 0 | 20 | 326.4089 | 1 | 20 | 90 | evento ambiguo: sin grieta | https://doi.org/10.5281/zenodo.21509581 | 2.513762
FAB075_A35-31 | FABEST | 42CrMo4+QT | FAB075 | Multiaxial | Unnotched hourglass hollow | -1 | 530.4 | 0 | 20 | 306.0408 | 1 | 20 | 90 | evento ambiguo: sin grieta | https://doi.org/10.5281/zenodo.21509581 | 2.4857793
FAB075_A35-38B | FABEST | 42CrMo4+QT | FAB075 | Multiaxial | Unnotched hourglass hollow | -1 | 519.8 | 0 | 20 | 299.9246 | 1 | 20 | 90 | evento ambiguo: sin grieta | https://doi.org/10.5281/zenodo.21509581 | 2.4770121
FAB075_A35-33 | FABEST | 42CrMo4+QT | FAB075 | Multiaxial | Unnotched hourglass hollow | -1 | 495 | 0 | 20 | 285.615 | 1 | 20 | 90 | evento ambiguo: sin grieta | https://doi.org/10.5281/zenodo.21509581 | 2.455781
FAB075_A35-37 | FABEST | 42CrMo4+QT | FAB075 | Multiaxial | Unnotched hourglass hollow | -1 | 442 | 0 | 20 | 255.034 | 1 | 20 | 90 | evento ambiguo: sin grieta | https://doi.org/10.5281/zenodo.21509581 | 2.4065981
FAB075_A35-34 | FABEST | 42CrMo4+QT | FAB075 | Multiaxial | Unnotched hourglass hollow | -1 | 477.4 | 0 | 20 | 275.4598 | 1 | 20 | 90 | evento ambiguo: sin grieta | https://doi.org/10.5281/zenodo.21509581 | 2.4400582
FAB075_A35-36 | FABEST | 42CrMo4+QT | FAB075 | Multiaxial | Unnotched hourglass hollow | -1 | 448.9 | 0 | 10 | 259.0153 | 1 | 10 | 90 | evento ambiguo: sin grieta | https://doi.org/10.5281/zenodo.21509581 | 2.4133254
FAB075_A35-39 | FABEST | 42CrMo4+QT | FAB075 | Multiaxial | Unnotched hourglass hollow | -1 | 438.4 | 0 | 20 | 252.9568 | 1 | 20 | 90 | evento ambiguo: sin grieta | https://doi.org/10.5281/zenodo.21509581 | 2.4030464
FAB075_A35-35 | FABEST | 42CrMo4+QT | FAB075 | Multiaxial | Unnotched hourglass hollow | -1 | 459.7 | 0 | 20 | 265.2469 | 1 | 20 | 90 | evento ambiguo: sin grieta | https://doi.org/10.5281/zenodo.21509581 | 2.4236503
FAB075_A35-40 | FABEST | 42CrMo4+QT | FAB075 | Multiaxial | Unnotched hourglass hollow | -1 | 434.9 | 0 | 20 | 250.9373 | 1 | 20 | 90 | evento ambiguo: sin grieta | https://doi.org/10.5281/zenodo.21509581 | 2.3995652
FAB075_A35-38 | FABEST | 42CrMo4+QT | FAB075 | Multiaxial | Unnotched hourglass hollow | -1 | 431.3 | 0 | 20 | 248.8601 | 1 | 20 | 90 | evento ambiguo: sin grieta | https://doi.org/10.5281/zenodo.21509581 | 2.3959553
FAB075_1E+3 | FABEST | 42CrMo4+QT | FAB075 | Multiaxial | Unnotched hourglass hollow | -1 | 847.6294 | 0 | 20 | 489.0822 | 1 | 20 | 90 | evento ambiguo: sin grieta | https://doi.org/10.5281/zenodo.21509581 | 2.6893818
FAB075_2E+3 | FABEST | 42CrMo4+QT | FAB075 | Multiaxial | Unnotched hourglass hollow | -1 | 779.2559 | 0 | 20 | 449.6307 | 1 | 20 | 90 | evento ambiguo: sin grieta | https://doi.org/10.5281/zenodo.21509581 | 2.6528559
FAB075_5E+3 | FABEST | 42CrMo4+QT | FAB075 | Multiaxial | Unnotched hourglass hollow | -1 | 697.2612 | 0 | 20 | 402.3197 | 1 | 20 | 90 | evento ambiguo: sin grieta | https://doi.org/10.5281/zenodo.21509581 | 2.6045713
FAB075_1E+4 | FABEST | 42CrMo4+QT | FAB075 | Multiaxial | Unnotched hourglass hollow | -1 | 641.017 | 0 | 20 | 369.8668 | 1 | 20 | 90 | evento ambiguo: sin grieta | https://doi.org/10.5281/zenodo.21509581 | 2.5680454
FAB075_2E+4 | FABEST | 42CrMo4+QT | FAB075 | Multiaxial | Unnotched hourglass hollow | -1 | 589.3098 | 0 | 20 | 340.0318 | 1 | 20 | 90 | evento ambiguo: sin grieta | https://doi.org/10.5281/zenodo.21509581 | 2.5315195
FAB075_5E+4 | FABEST | 42CrMo4+QT | FAB075 | Multiaxial | Unnotched hourglass hollow | -1 | 527.3016 | 0 | 20 | 304.253 | 1 | 20 | 90 | evento ambiguo: sin grieta | https://doi.org/10.5281/zenodo.21509581 | 2.4832349
FAB075_1E+5 | FABEST | 42CrMo4+QT | FAB075 | Multiaxial | Unnotched hourglass hollow | -1 | 484.7671 | 0 | 20 | 279.7106 | 1 | 20 | 90 | evento ambiguo: sin grieta | https://doi.org/10.5281/zenodo.21509581 | 2.446709
FAB075_2E+5 | FABEST | 42CrMo4+QT | FAB075 | Multiaxial | Unnotched hourglass hollow | -1 | 445.6637 | 0 | 20 | 257.1479 | 1 | 20 | 90 | evento ambiguo: sin grieta | https://doi.org/10.5281/zenodo.21509581 | 2.4101831
FAB075_5E+5 | FABEST | 42CrMo4+QT | FAB075 | Multiaxial | Unnotched hourglass hollow | -1 | 398.7701 | 0 | 20 | 230.0904 | 1 | 20 | 90 | evento ambiguo: sin grieta | https://doi.org/10.5281/zenodo.21509581 | 2.3618984
FAB075_1E+6 | FABEST | 42CrMo4+QT | FAB075 | Multiaxial | Unnotched hourglass hollow | -1 | 366.6036 | 0 | 20 | 211.5303 | 1 | 20 | 90 | evento ambiguo: sin grieta | https://doi.org/10.5281/zenodo.21509581 | 2.3253725
FAB075_2E+6 | FABEST | 42CrMo4+QT | FAB075 | Multiaxial | Unnotched hourglass hollow | -1 | 337.0318 | 0 | 20 | 194.4673 | 1 | 20 | 90 | evento ambiguo: sin grieta | https://doi.org/10.5281/zenodo.21509581 | 2.2888466
FAB075_5E+6 | FABEST | 42CrMo4+QT | FAB075 | Multiaxial | Unnotched hourglass hollow | -1 | 301.5687 | 0 | 20 | 174.0051 | 1 | 20 | 90 | evento ambiguo: sin grieta | https://doi.org/10.5281/zenodo.21509581 | 2.240562
FAB075_1E+7 | FABEST | 42CrMo4+QT | FAB075 | Multiaxial | Unnotched hourglass hollow | -1 | 277.2428 | 0 | 20 | 159.9691 | 1 | 20 | 90 | evento ambiguo: sin grieta | https://doi.org/10.5281/zenodo.21509581 | 2.2040361
FAB075_2E+7 | FABEST | 42CrMo4+QT | FAB075 | Multiaxial | Unnotched hourglass hollow | -1 | 254.8792 | 0 | 20 | 147.0653 | 1 | 20 | 90 | evento ambiguo: sin grieta | https://doi.org/10.5281/zenodo.21509581 | 2.1675102
FAB075_5E+7 | FABEST | 42CrMo4+QT | FAB075 | Multiaxial | Unnotched hourglass hollow | -1 | 228.0603 | 0 | 20 | 131.5908 | 1 | 20 | 90 | evento ambiguo: sin grieta | https://doi.org/10.5281/zenodo.21509581 | 2.1192256
FAB075_1E+8 | FABEST | 42CrMo4+QT | FAB075 | Multiaxial | Unnotched hourglass hollow | -1 | 209.664 | 0 | 20 | 120.9761 | 1 | 20 | 90 | evento ambiguo: sin grieta | https://doi.org/10.5281/zenodo.21509581 | 2.0826997
FAB075_1E+3 | FABEST | 42CrMo4+QT | FAB075 | Multiaxial | Unnotched hourglass hollow | -1 | 681.2797 | 0 | 20 | 393.0984 | 1 | 20 | 90 | evento ambiguo: sin grieta | https://doi.org/10.5281/zenodo.21509581 | 2.5945013
FAB075_2E+3 | FABEST | 42CrMo4+QT | FAB075 | Multiaxial | Unnotched hourglass hollow | -1 | 671.5274 | 0 | 20 | 387.4713 | 1 | 20 | 90 | evento ambiguo: sin grieta | https://doi.org/10.5281/zenodo.21509581 | 2.5882396
FAB075_5E+3 | FABEST | 42CrMo4+QT | FAB075 | Multiaxial | Unnotched hourglass hollow | -1 | 646.3506 | 0 | 20 | 372.9443 | 1 | 20 | 90 | evento ambiguo: sin grieta | https://doi.org/10.5281/zenodo.21509581 | 2.571644
FAB075_1E+4 | FABEST | 42CrMo4+QT | FAB075 | Multiaxial | Unnotched hourglass hollow | -1 | 614.3383 | 0 | 20 | 354.4732 | 1 | 20 | 90 | evento ambiguo: sin grieta | https://doi.org/10.5281/zenodo.21509581 | 2.5495834
FAB075_2E+4 | FABEST | 42CrMo4+QT | FAB075 | Multiaxial | Unnotched hourglass hollow | -1 | 572.2231 | 0 | 20 | 330.1727 | 1 | 20 | 90 | evento ambiguo: sin grieta | https://doi.org/10.5281/zenodo.21509581 | 2.5187412
FAB075_5E+4 | FABEST | 42CrMo4+QT | FAB075 | Multiaxial | Unnotched hourglass hollow | -1 | 514.1944 | 0 | 20 | 296.6902 | 1 | 20 | 90 | evento ambiguo: sin grieta | https://doi.org/10.5281/zenodo.21509581 | 2.4723031
FAB075_1E+5 | FABEST | 42CrMo4+QT | FAB075 | Multiaxial | Unnotched hourglass hollow | -1 | 479.8032 | 0 | 20 | 276.8465 | 1 | 20 | 90 | evento ambiguo: sin grieta | https://doi.org/10.5281/zenodo.21509581 | 2.442239
FAB075_2E+5 | FABEST | 42CrMo4+QT | FAB075 | Multiaxial | Unnotched hourglass hollow | -1 | 457.0159 | 0 | 20 | 263.6982 | 1 | 20 | 90 | evento ambiguo: sin grieta | https://doi.org/10.5281/zenodo.21509581 | 2.4211072
FAB075_5E+5 | FABEST | 42CrMo4+QT | FAB075 | Multiaxial | Unnotched hourglass hollow | -1 | 440.7952 | 0 | 20 | 254.3388 | 1 | 20 | 90 | evento ambiguo: sin grieta | https://doi.org/10.5281/zenodo.21509581 | 2.4054127
FAB075_1E+6 | FABEST | 42CrMo4+QT | FAB075 | Multiaxial | Unnotched hourglass hollow | -1 | 434.8707 | 0 | 20 | 250.9204 | 1 | 20 | 90 | evento ambiguo: sin grieta | https://doi.org/10.5281/zenodo.21509581 | 2.3995359
FAB075_2E+6 | FABEST | 42CrMo4+QT | FAB075 | Multiaxial | Unnotched hourglass hollow | -1 | 431.8005 | 0 | 20 | 249.1489 | 1 | 20 | 90 | evento ambiguo: sin grieta | https://doi.org/10.5281/zenodo.21509581 | 2.396459
FAB075_5E+6 | FABEST | 42CrMo4+QT | FAB075 | Multiaxial | Unnotched hourglass hollow | -1 | 429.9224 | 0 | 20 | 248.0652 | 1 | 20 | 90 | evento ambiguo: sin grieta | https://doi.org/10.5281/zenodo.21509581 | 2.3945659
FAB075_1E+7 | FABEST | 42CrMo4+QT | FAB075 | Multiaxial | Unnotched hourglass hollow | -1 | 429.2902 | 0 | 20 | 247.7005 | 1 | 20 | 90 | evento ambiguo: sin grieta | https://doi.org/10.5281/zenodo.21509581 | 2.3939268
FAB075_2E+7 | FABEST | 42CrMo4+QT | FAB075 | Multiaxial | Unnotched hourglass hollow | -1 | 428.973 | 0 | 20 | 247.5174 | 1 | 20 | 90 | evento ambiguo: sin grieta | https://doi.org/10.5281/zenodo.21509581 | 2.3936057
FAB075_5E+7 | FABEST | 42CrMo4+QT | FAB075 | Multiaxial | Unnotched hourglass hollow | -1 | 428.7822 | 0 | 20 | 247.4074 | 1 | 20 | 90 | evento ambiguo: sin grieta | https://doi.org/10.5281/zenodo.21509581 | 2.3934126
FAB075_1E+8 | FABEST | 42CrMo4+QT | FAB075 | Multiaxial | Unnotched hourglass hollow | -1 | 428.7186 | 0 | 20 | 247.3706 | 1 | 20 | 90 | evento ambiguo: sin grieta | https://doi.org/10.5281/zenodo.21509581 | 2.3933481
FAB075_1E+3 | FABEST | 42CrMo4+QT | FAB075 | Multiaxial | Unnotched hourglass hollow | -1 | 760.5885 | 0 | 20 | 438.8596 | 1 | 20 | 90 | evento ambiguo: sin grieta | https://doi.org/10.5281/zenodo.21509581 | 2.6423256
FAB075_2E+3 | FABEST | 42CrMo4+QT | FAB075 | Multiaxial | Unnotched hourglass hollow | -1 | 719.3399 | 0 | 20 | 415.0591 | 1 | 20 | 90 | evento ambiguo: sin grieta | https://doi.org/10.5281/zenodo.21509581 | 2.6181099
FAB075_5E+3 | FABEST | 42CrMo4+QT | FAB075 | Multiaxial | Unnotched hourglass hollow | -1 | 664.8121 | 0 | 20 | 383.5966 | 1 | 20 | 90 | evento ambiguo: sin grieta | https://doi.org/10.5281/zenodo.21509581 | 2.5838747
FAB075_1E+4 | FABEST | 42CrMo4+QT | FAB075 | Multiaxial | Unnotched hourglass hollow | -1 | 623.5634 | 0 | 20 | 359.7961 | 1 | 20 | 90 | evento ambiguo: sin grieta | https://doi.org/10.5281/zenodo.21509581 | 2.5560564
FAB075_2E+4 | FABEST | 42CrMo4+QT | FAB075 | Multiaxial | Unnotched hourglass hollow | -1 | 582.3148 | 0 | 20 | 335.9956 | 1 | 20 | 90 | evento ambiguo: sin grieta | https://doi.org/10.5281/zenodo.21509581 | 2.5263336
FAB075_5E+4 | FABEST | 42CrMo4+QT | FAB075 | Multiaxial | Unnotched hourglass hollow | -1 | 527.787 | 0 | 20 | 304.5331 | 1 | 20 | 90 | evento ambiguo: sin grieta | https://doi.org/10.5281/zenodo.21509581 | 2.4836345
FAB075_1E+5 | FABEST | 42CrMo4+QT | FAB075 | Multiaxial | Unnotched hourglass hollow | -1 | 486.5383 | 0 | 20 | 280.7326 | 1 | 20 | 90 | evento ambiguo: sin grieta | https://doi.org/10.5281/zenodo.21509581 | 2.4482928
FAB075_2E+5 | FABEST | 42CrMo4+QT | FAB075 | Multiaxial | Unnotched hourglass hollow | -1 | 445.2896 | 0 | 20 | 256.9321 | 1 | 20 | 90 | evento ambiguo: sin grieta | https://doi.org/10.5281/zenodo.21509581 | 2.4098184
FAB075_5E+5 | FABEST | 42CrMo4+QT | FAB075 | Multiaxial | Unnotched hourglass hollow | -1 | 390.7618 | 0 | 20 | 225.4696 | 1 | 20 | 90 | evento ambiguo: sin grieta | https://doi.org/10.5281/zenodo.21509581 | 2.353088
FAB075_1E+6 | FABEST | 42CrMo4+QT | FAB075 | Multiaxial | Unnotched hourglass hollow | -1 | 349.5132 | 0 | 20 | 201.6691 | 1 | 20 | 90 | evento ambiguo: sin grieta | https://doi.org/10.5281/zenodo.21509581 | 2.3046394
FAB075_2E+6 | FABEST | 42CrMo4+QT | FAB075 | Multiaxial | Unnotched hourglass hollow | -1 | 308.2645 | 0 | 20 | 177.8686 | 1 | 20 | 90 | evento ambiguo: sin grieta | https://doi.org/10.5281/zenodo.21509581 | 2.2500993
FAB075_5E+6 | FABEST | 42CrMo4+QT | FAB075 | Multiaxial | Unnotched hourglass hollow | -1 | 253.7367 | 0 | 20 | 146.4061 | 1 | 20 | 90 | evento ambiguo: sin grieta | https://doi.org/10.5281/zenodo.21509581 | 2.1655591
FAB075_1E+7 | FABEST | 42CrMo4+QT | FAB075 | Multiaxial | Unnotched hourglass hollow | -1 | 212.4881 | 0 | 20 | 122.6056 | 1 | 20 | 90 | evento ambiguo: sin grieta | https://doi.org/10.5281/zenodo.21509581 | 2.0885103
FAB075_2E+7 | FABEST | 42CrMo4+QT | FAB075 | Multiaxial | Unnotched hourglass hollow | -1 | 171.2394 | 0 | 20 | 98.80512 | 1 | 20 | 90 | evento ambiguo: sin grieta | https://doi.org/10.5281/zenodo.21509581 | 1.9947795
FAB075_5E+7 | FABEST | 42CrMo4+QT | FAB075 | Multiaxial | Unnotched hourglass hollow | -1 | 116.7116 | 0 | 20 | 67.34259 | 1 | 20 | 90 | evento ambiguo: sin grieta | https://doi.org/10.5281/zenodo.21509581 | 1.8282898
FAB075_1E+8 | FABEST | 42CrMo4+QT | FAB075 | Multiaxial | Unnotched hourglass hollow | -1 | 75.46293 | 0 | 20 | 43.54211 | 1 | 20 | 90 | evento ambiguo: sin grieta | https://doi.org/10.5281/zenodo.21509581 | 1.6389095
FAB081_1E+3 | FABEST | 42CrMo4+QT | FAB081 | Axial | Unnotched hourglass bar | -1 | 832.874 | 0 | 119 | 1000 | 0 |  |  | evento ambiguo: sin grieta | https://doi.org/10.5281/zenodo.21509581 | 3
FAB081_2E+3 | FABEST | 42CrMo4+QT | FAB081 | Axial | Unnotched hourglass bar | -1 | 796.7005 | 0 | 119 | 2000 | 0 |  |  | evento ambiguo: sin grieta | https://doi.org/10.5281/zenodo.21509581 | 3.30103
FAB081_5E+3 | FABEST | 42CrMo4+QT | FAB081 | Axial | Unnotched hourglass bar | -1 | 751.2816 | 0 | 119 | 5000 | 0 |  |  | evento ambiguo: sin grieta | https://doi.org/10.5281/zenodo.21509581 | 3.69897
FAB081_1E+4 | FABEST | 42CrMo4+QT | FAB081 | Axial | Unnotched hourglass bar | -1 | 718.6518 | 0 | 119 | 10000 | 0 |  |  | evento ambiguo: sin grieta | https://doi.org/10.5281/zenodo.21509581 | 4
FAB081_2E+4 | FABEST | 42CrMo4+QT | FAB081 | Axial | Unnotched hourglass bar | -1 | 687.4392 | 0 | 119 | 20000 | 0 |  |  | evento ambiguo: sin grieta | https://doi.org/10.5281/zenodo.21509581 | 4.30103
FAB081_5E+4 | FABEST | 42CrMo4+QT | FAB081 | Axial | Unnotched hourglass bar | -1 | 648.2491 | 0 | 119 | 50000 | 0 |  |  | evento ambiguo: sin grieta | https://doi.org/10.5281/zenodo.21509581 | 4.69897
FAB081_1E+5 | FABEST | 42CrMo4+QT | FAB081 | Axial | Unnotched hourglass bar | -1 | 620.0942 | 0 | 119 | 100000 | 0 |  |  | evento ambiguo: sin grieta | https://doi.org/10.5281/zenodo.21509581 | 5
FAB081_2E+5 | FABEST | 42CrMo4+QT | FAB081 | Axial | Unnotched hourglass bar | -1 | 593.1622 | 0 | 119 | 200000 | 0 |  |  | evento ambiguo: sin grieta | https://doi.org/10.5281/zenodo.21509581 | 5.30103
FAB081_5E+5 | FABEST | 42CrMo4+QT | FAB081 | Axial | Unnotched hourglass bar | -1 | 559.3467 | 0 | 119 | 500000 | 0 |  |  | evento ambiguo: sin grieta | https://doi.org/10.5281/zenodo.21509581 | 5.69897
FAB081_1E+6 | FABEST | 42CrMo4+QT | FAB081 | Axial | Unnotched hourglass bar | -1 | 535.0531 | 0 | 119 | 1000000 | 0 |  |  | evento ambiguo: sin grieta | https://doi.org/10.5281/zenodo.21509581 | 6
FAB081_2E+6 | FABEST | 42CrMo4+QT | FAB081 | Axial | Unnotched hourglass bar | -1 | 511.8146 | 0 | 119 | 2000000 | 0 |  |  | evento ambiguo: sin grieta | https://doi.org/10.5281/zenodo.21509581 | 6.30103
FAB081_5E+6 | FABEST | 42CrMo4+QT | FAB081 | Axial | Unnotched hourglass bar | -1 | 482.6366 | 0 | 119 | 5000000 | 0 |  |  | evento ambiguo: sin grieta | https://doi.org/10.5281/zenodo.21509581 | 6.69897
FAB081_1E+7 | FABEST | 42CrMo4+QT | FAB081 | Axial | Unnotched hourglass bar | -1 | 461.6747 | 0 | 119 | 10000000 | 0 |  |  | evento ambiguo: sin grieta | https://doi.org/10.5281/zenodo.21509581 | 7
FAB081_2E+7 | FABEST | 42CrMo4+QT | FAB081 | Axial | Unnotched hourglass bar | -1 | 441.6231 | 0 | 119 | 20000000 | 0 |  |  | evento ambiguo: sin grieta | https://doi.org/10.5281/zenodo.21509581 | 7.30103
FAB081_5E+7 | FABEST | 42CrMo4+QT | FAB081 | Axial | Unnotched hourglass bar | -1 | 416.4467 | 0 | 119 | 50000000 | 0 |  |  | evento ambiguo: sin grieta | https://doi.org/10.5281/zenodo.21509581 | 7.69897
FAB081_1E+8 | FABEST | 42CrMo4+QT | FAB081 | Axial | Unnotched hourglass bar | -1 | 398.3595 | 0 | 119 | 100000000 | 0 |  |  | evento ambiguo: sin grieta | https://doi.org/10.5281/zenodo.21509581 | 8
FAB081_1E+3 | FABEST | 42CrMo4+QT | FAB081 | Axial | Unnotched hourglass bar | -1 | 720.1227 | 0 | 119 | 1000 | 0 |  |  | evento ambiguo: sin grieta | https://doi.org/10.5281/zenodo.21509581 | 3
FAB081_2E+3 | FABEST | 42CrMo4+QT | FAB081 | Axial | Unnotched hourglass bar | -1 | 718.3168 | 0 | 119 | 2000 | 0 |  |  | evento ambiguo: sin grieta | https://doi.org/10.5281/zenodo.21509581 | 3.30103
FAB081_5E+3 | FABEST | 42CrMo4+QT | FAB081 | Axial | Unnotched hourglass bar | -1 | 713.088 | 0 | 119 | 5000 | 0 |  |  | evento ambiguo: sin grieta | https://doi.org/10.5281/zenodo.21509581 | 3.69897
FAB081_1E+4 | FABEST | 42CrMo4+QT | FAB081 | Axial | Unnotched hourglass bar | -1 | 704.9548 | 0 | 119 | 10000 | 0 |  |  | evento ambiguo: sin grieta | https://doi.org/10.5281/zenodo.21509581 | 4
FAB081_2E+4 | FABEST | 42CrMo4+QT | FAB081 | Axial | Unnotched hourglass bar | -1 | 690.5618 | 0 | 119 | 20000 | 0 |  |  | evento ambiguo: sin grieta | https://doi.org/10.5281/zenodo.21509581 | 4.30103
FAB081_5E+4 | FABEST | 42CrMo4+QT | FAB081 | Axial | Unnotched hourglass bar | -1 | 658.1161 | 0 | 119 | 50000 | 0 |  |  | evento ambiguo: sin grieta | https://doi.org/10.5281/zenodo.21509581 | 4.69897
FAB081_1E+5 | FABEST | 42CrMo4+QT | FAB081 | Axial | Unnotched hourglass bar | -1 | 624.4475 | 0 | 119 | 100000 | 0 |  |  | evento ambiguo: sin grieta | https://doi.org/10.5281/zenodo.21509581 | 5
FAB081_2E+5 | FABEST | 42CrMo4+QT | FAB081 | Axial | Unnotched hourglass bar | -1 | 589.3308 | 0 | 119 | 200000 | 0 |  |  | evento ambiguo: sin grieta | https://doi.org/10.5281/zenodo.21509581 | 5.30103
FAB081_5E+5 | FABEST | 42CrMo4+QT | FAB081 | Axial | Unnotched hourglass bar | -1 | 552.4731 | 0 | 119 | 500000 | 0 |  |  | evento ambiguo: sin grieta | https://doi.org/10.5281/zenodo.21509581 | 5.69897
FAB081_1E+6 | FABEST | 42CrMo4+QT | FAB081 | Axial | Unnotched hourglass bar | -1 | 535.0422 | 0 | 119 | 1000000 | 0 |  |  | evento ambiguo: sin grieta | https://doi.org/10.5281/zenodo.21509581 | 6
FAB081_2E+6 | FABEST | 42CrMo4+QT | FAB081 | Axial | Unnotched hourglass bar | -1 | 524.867 | 0 | 119 | 2000000 | 0 |  |  | evento ambiguo: sin grieta | https://doi.org/10.5281/zenodo.21509581 | 6.30103
FAB081_5E+6 | FABEST | 42CrMo4+QT | FAB081 | Axial | Unnotched hourglass bar | -1 | 518.1941 | 0 | 119 | 5000000 | 0 |  |  | evento ambiguo: sin grieta | https://doi.org/10.5281/zenodo.21509581 | 6.69897
FAB081_1E+7 | FABEST | 42CrMo4+QT | FAB081 | Axial | Unnotched hourglass bar | -1 | 515.8648 | 0 | 119 | 10000000 | 0 |  |  | evento ambiguo: sin grieta | https://doi.org/10.5281/zenodo.21509581 | 7
FAB081_2E+7 | FABEST | 42CrMo4+QT | FAB081 | Axial | Unnotched hourglass bar | -1 | 514.6794 | 0 | 119 | 20000000 | 0 |  |  | evento ambiguo: sin grieta | https://doi.org/10.5281/zenodo.21509581 | 7.30103
FAB081_5E+7 | FABEST | 42CrMo4+QT | FAB081 | Axial | Unnotched hourglass bar | -1 | 513.9613 | 0 | 119 | 50000000 | 0 |  |  | evento ambiguo: sin grieta | https://doi.org/10.5281/zenodo.21509581 | 7.69897
FAB081_1E+8 | FABEST | 42CrMo4+QT | FAB081 | Axial | Unnotched hourglass bar | -1 | 513.7208 | 0 | 119 | 100000000 | 0 |  |  | evento ambiguo: sin grieta | https://doi.org/10.5281/zenodo.21509581 | 8
FAB081_1E+3 | FABEST | 42CrMo4+QT | FAB081 | Axial | Unnotched hourglass bar | -1 | 802.6279 | 0 | 119 | 1000 | 0 |  |  | evento ambiguo: sin grieta | https://doi.org/10.5281/zenodo.21509581 | 3
FAB081_2E+3 | FABEST | 42CrMo4+QT | FAB081 | Axial | Unnotched hourglass bar | -1 | 775.6776 | 0 | 119 | 2000 | 0 |  |  | evento ambiguo: sin grieta | https://doi.org/10.5281/zenodo.21509581 | 3.30103
FAB081_5E+3 | FABEST | 42CrMo4+QT | FAB081 | Axial | Unnotched hourglass bar | -1 | 740.0512 | 0 | 119 | 5000 | 0 |  |  | evento ambiguo: sin grieta | https://doi.org/10.5281/zenodo.21509581 | 3.69897
FAB081_1E+4 | FABEST | 42CrMo4+QT | FAB081 | Axial | Unnotched hourglass bar | -1 | 713.1009 | 0 | 119 | 10000 | 0 |  |  | evento ambiguo: sin grieta | https://doi.org/10.5281/zenodo.21509581 | 4
FAB081_2E+4 | FABEST | 42CrMo4+QT | FAB081 | Axial | Unnotched hourglass bar | -1 | 686.1505 | 0 | 119 | 20000 | 0 |  |  | evento ambiguo: sin grieta | https://doi.org/10.5281/zenodo.21509581 | 4.30103
FAB081_5E+4 | FABEST | 42CrMo4+QT | FAB081 | Axial | Unnotched hourglass bar | -1 | 650.5241 | 0 | 119 | 50000 | 0 |  |  | evento ambiguo: sin grieta | https://doi.org/10.5281/zenodo.21509581 | 4.69897
FAB081_1E+5 | FABEST | 42CrMo4+QT | FAB081 | Axial | Unnotched hourglass bar | -1 | 623.5738 | 0 | 119 | 100000 | 0 |  |  | evento ambiguo: sin grieta | https://doi.org/10.5281/zenodo.21509581 | 5
FAB081_2E+5 | FABEST | 42CrMo4+QT | FAB081 | Axial | Unnotched hourglass bar | -1 | 596.6234 | 0 | 119 | 200000 | 0 |  |  | evento ambiguo: sin grieta | https://doi.org/10.5281/zenodo.21509581 | 5.30103
FAB081_5E+5 | FABEST | 42CrMo4+QT | FAB081 | Axial | Unnotched hourglass bar | -1 | 560.997 | 0 | 119 | 500000 | 0 |  |  | evento ambiguo: sin grieta | https://doi.org/10.5281/zenodo.21509581 | 5.69897
FAB081_1E+6 | FABEST | 42CrMo4+QT | FAB081 | Axial | Unnotched hourglass bar | -1 | 534.0467 | 0 | 119 | 1000000 | 0 |  |  | evento ambiguo: sin grieta | https://doi.org/10.5281/zenodo.21509581 | 6
FAB081_2E+6 | FABEST | 42CrMo4+QT | FAB081 | Axial | Unnotched hourglass bar | -1 | 507.0964 | 0 | 119 | 2000000 | 0 |  |  | evento ambiguo: sin grieta | https://doi.org/10.5281/zenodo.21509581 | 6.30103
FAB081_5E+6 | FABEST | 42CrMo4+QT | FAB081 | Axial | Unnotched hourglass bar | -1 | 471.47 | 0 | 119 | 5000000 | 0 |  |  | evento ambiguo: sin grieta | https://doi.org/10.5281/zenodo.21509581 | 6.69897
FAB081_1E+7 | FABEST | 42CrMo4+QT | FAB081 | Axial | Unnotched hourglass bar | -1 | 444.5196 | 0 | 119 | 10000000 | 0 |  |  | evento ambiguo: sin grieta | https://doi.org/10.5281/zenodo.21509581 | 7
FAB081_2E+7 | FABEST | 42CrMo4+QT | FAB081 | Axial | Unnotched hourglass bar | -1 | 417.5693 | 0 | 119 | 20000000 | 0 |  |  | evento ambiguo: sin grieta | https://doi.org/10.5281/zenodo.21509581 | 7.30103
FAB081_5E+7 | FABEST | 42CrMo4+QT | FAB081 | Axial | Unnotched hourglass bar | -1 | 381.9429 | 0 | 119 | 50000000 | 0 |  |  | evento ambiguo: sin grieta | https://doi.org/10.5281/zenodo.21509581 | 7.69897
FAB081_1E+8 | FABEST | 42CrMo4+QT | FAB081 | Axial | Unnotched hourglass bar | -1 | 354.9926 | 0 | 119 | 100000000 | 0 |  |  | evento ambiguo: sin grieta | https://doi.org/10.5281/zenodo.21509581 | 8
FAB082_1E+3 | FABEST | 42CrMo4+QT | FAB082 | Axial | Unnotched dog-bone bar | -1 | 769.0097 | 0 | 100 | 1000 | 0 |  |  | evento ambiguo: sin grieta | https://doi.org/10.5281/zenodo.21509581 | 3
FAB082_2E+3 | FABEST | 42CrMo4+QT | FAB082 | Axial | Unnotched dog-bone bar | -1 | 737.3531 | 0 | 100 | 2000 | 0 |  |  | evento ambiguo: sin grieta | https://doi.org/10.5281/zenodo.21509581 | 3.30103
FAB082_5E+3 | FABEST | 42CrMo4+QT | FAB082 | Axial | Unnotched dog-bone bar | -1 | 697.4965 | 0 | 100 | 5000 | 0 |  |  | evento ambiguo: sin grieta | https://doi.org/10.5281/zenodo.21509581 | 3.69897
FAB082_1E+4 | FABEST | 42CrMo4+QT | FAB082 | Axial | Unnotched dog-bone bar | -1 | 668.7838 | 0 | 100 | 10000 | 0 |  |  | evento ambiguo: sin grieta | https://doi.org/10.5281/zenodo.21509581 | 4
FAB082_2E+4 | FABEST | 42CrMo4+QT | FAB082 | Axial | Unnotched dog-bone bar | -1 | 641.253 | 0 | 100 | 20000 | 0 |  |  | evento ambiguo: sin grieta | https://doi.org/10.5281/zenodo.21509581 | 4.30103
FAB082_5E+4 | FABEST | 42CrMo4+QT | FAB082 | Axial | Unnotched dog-bone bar | -1 | 606.591 | 0 | 100 | 50000 | 0 |  |  | evento ambiguo: sin grieta | https://doi.org/10.5281/zenodo.21509581 | 4.69897
FAB082_1E+5 | FABEST | 42CrMo4+QT | FAB082 | Axial | Unnotched dog-bone bar | -1 | 581.6204 | 0 | 100 | 100000 | 0 |  |  | evento ambiguo: sin grieta | https://doi.org/10.5281/zenodo.21509581 | 5
FAB082_2E+5 | FABEST | 42CrMo4+QT | FAB082 | Axial | Unnotched dog-bone bar | -1 | 557.6778 | 0 | 100 | 200000 | 0 |  |  | evento ambiguo: sin grieta | https://doi.org/10.5281/zenodo.21509581 | 5.30103
FAB082_5E+5 | FABEST | 42CrMo4+QT | FAB082 | Axial | Unnotched dog-bone bar | -1 | 527.5333 | 0 | 100 | 500000 | 0 |  |  | evento ambiguo: sin grieta | https://doi.org/10.5281/zenodo.21509581 | 5.69897
FAB082_1E+6 | FABEST | 42CrMo4+QT | FAB082 | Axial | Unnotched dog-bone bar | -1 | 505.8172 | 0 | 100 | 1000000 | 0 |  |  | evento ambiguo: sin grieta | https://doi.org/10.5281/zenodo.21509581 | 6
FAB082_2E+6 | FABEST | 42CrMo4+QT | FAB082 | Axial | Unnotched dog-bone bar | -1 | 484.9951 | 0 | 100 | 2000000 | 0 |  |  | evento ambiguo: sin grieta | https://doi.org/10.5281/zenodo.21509581 | 6.30103
FAB082_5E+6 | FABEST | 42CrMo4+QT | FAB082 | Axial | Unnotched dog-bone bar | -1 | 458.7793 | 0 | 100 | 5000000 | 0 |  |  | evento ambiguo: sin grieta | https://doi.org/10.5281/zenodo.21509581 | 6.69897
FAB082_1E+7 | FABEST | 42CrMo4+QT | FAB082 | Axial | Unnotched dog-bone bar | -1 | 439.8935 | 0 | 100 | 10000000 | 0 |  |  | evento ambiguo: sin grieta | https://doi.org/10.5281/zenodo.21509581 | 7
FAB082_2E+7 | FABEST | 42CrMo4+QT | FAB082 | Axial | Unnotched dog-bone bar | -1 | 421.7851 | 0 | 100 | 20000000 | 0 |  |  | evento ambiguo: sin grieta | https://doi.org/10.5281/zenodo.21509581 | 7.30103
FAB082_5E+7 | FABEST | 42CrMo4+QT | FAB082 | Axial | Unnotched dog-bone bar | -1 | 398.9861 | 0 | 100 | 50000000 | 0 |  |  | evento ambiguo: sin grieta | https://doi.org/10.5281/zenodo.21509581 | 7.69897
FAB082_1E+8 | FABEST | 42CrMo4+QT | FAB082 | Axial | Unnotched dog-bone bar | -1 | 382.5617 | 0 | 100 | 100000000 | 0 |  |  | evento ambiguo: sin grieta | https://doi.org/10.5281/zenodo.21509581 | 8
FAB082_1E+3 | FABEST | 42CrMo4+QT | FAB082 | Axial | Unnotched dog-bone bar | -1 | 671.6514 | 0 | 100 | 1000 | 0 |  |  | evento ambiguo: sin grieta | https://doi.org/10.5281/zenodo.21509581 | 3
FAB082_2E+3 | FABEST | 42CrMo4+QT | FAB082 | Axial | Unnotched dog-bone bar | -1 | 669.6983 | 0 | 100 | 2000 | 0 |  |  | evento ambiguo: sin grieta | https://doi.org/10.5281/zenodo.21509581 | 3.30103
FAB082_5E+3 | FABEST | 42CrMo4+QT | FAB082 | Axial | Unnotched dog-bone bar | -1 | 664.1131 | 0 | 100 | 5000 | 0 |  |  | evento ambiguo: sin grieta | https://doi.org/10.5281/zenodo.21509581 | 3.69897
FAB082_1E+4 | FABEST | 42CrMo4+QT | FAB082 | Axial | Unnotched dog-bone bar | -1 | 655.6243 | 0 | 100 | 10000 | 0 |  |  | evento ambiguo: sin grieta | https://doi.org/10.5281/zenodo.21509581 | 4
FAB082_2E+4 | FABEST | 42CrMo4+QT | FAB082 | Axial | Unnotched dog-bone bar | -1 | 641.1594 | 0 | 100 | 20000 | 0 |  |  | evento ambiguo: sin grieta | https://doi.org/10.5281/zenodo.21509581 | 4.30103
FAB082_5E+4 | FABEST | 42CrMo4+QT | FAB082 | Axial | Unnotched dog-bone bar | -1 | 610.8774 | 0 | 100 | 50000 | 0 |  |  | evento ambiguo: sin grieta | https://doi.org/10.5281/zenodo.21509581 | 4.69897
FAB082_1E+5 | FABEST | 42CrMo4+QT | FAB082 | Axial | Unnotched dog-bone bar | -1 | 582.3619 | 0 | 100 | 100000 | 0 |  |  | evento ambiguo: sin grieta | https://doi.org/10.5281/zenodo.21509581 | 5
FAB082_2E+5 | FABEST | 42CrMo4+QT | FAB082 | Axial | Unnotched dog-bone bar | -1 | 555.2509 | 0 | 100 | 200000 | 0 |  |  | evento ambiguo: sin grieta | https://doi.org/10.5281/zenodo.21509581 | 5.30103
FAB082_5E+5 | FABEST | 42CrMo4+QT | FAB082 | Axial | Unnotched dog-bone bar | -1 | 529.2404 | 0 | 100 | 500000 | 0 |  |  | evento ambiguo: sin grieta | https://doi.org/10.5281/zenodo.21509581 | 5.69897
FAB082_1E+6 | FABEST | 42CrMo4+QT | FAB082 | Axial | Unnotched dog-bone bar | -1 | 517.7085 | 0 | 100 | 1000000 | 0 |  |  | evento ambiguo: sin grieta | https://doi.org/10.5281/zenodo.21509581 | 6
FAB082_2E+6 | FABEST | 42CrMo4+QT | FAB082 | Axial | Unnotched dog-bone bar | -1 | 511.1872 | 0 | 100 | 2000000 | 0 |  |  | evento ambiguo: sin grieta | https://doi.org/10.5281/zenodo.21509581 | 6.30103
FAB082_5E+6 | FABEST | 42CrMo4+QT | FAB082 | Axial | Unnotched dog-bone bar | -1 | 506.9915 | 0 | 100 | 5000000 | 0 |  |  | evento ambiguo: sin grieta | https://doi.org/10.5281/zenodo.21509581 | 6.69897
FAB082_1E+7 | FABEST | 42CrMo4+QT | FAB082 | Axial | Unnotched dog-bone bar | -1 | 505.5417 | 0 | 100 | 10000000 | 0 |  |  | evento ambiguo: sin grieta | https://doi.org/10.5281/zenodo.21509581 | 7
FAB082_2E+7 | FABEST | 42CrMo4+QT | FAB082 | Axial | Unnotched dog-bone bar | -1 | 504.8068 | 0 | 100 | 20000000 | 0 |  |  | evento ambiguo: sin grieta | https://doi.org/10.5281/zenodo.21509581 | 7.30103
FAB082_5E+7 | FABEST | 42CrMo4+QT | FAB082 | Axial | Unnotched dog-bone bar | -1 | 504.3626 | 0 | 100 | 50000000 | 0 |  |  | evento ambiguo: sin grieta | https://doi.org/10.5281/zenodo.21509581 | 7.69897
FAB082_1E+8 | FABEST | 42CrMo4+QT | FAB082 | Axial | Unnotched dog-bone bar | -1 | 504.214 | 0 | 100 | 100000000 | 0 |  |  | evento ambiguo: sin grieta | https://doi.org/10.5281/zenodo.21509581 | 8
FAB082_1E+3 | FABEST | 42CrMo4+QT | FAB082 | Axial | Unnotched dog-bone bar | -1 | 745.1839 | 0 | 100 | 1000 | 0 |  |  | evento ambiguo: sin grieta | https://doi.org/10.5281/zenodo.21509581 | 3
FAB082_2E+3 | FABEST | 42CrMo4+QT | FAB082 | Axial | Unnotched dog-bone bar | -1 | 720.8819 | 0 | 100 | 2000 | 0 |  |  | evento ambiguo: sin grieta | https://doi.org/10.5281/zenodo.21509581 | 3.30103
FAB082_5E+3 | FABEST | 42CrMo4+QT | FAB082 | Axial | Unnotched dog-bone bar | -1 | 688.7564 | 0 | 100 | 5000 | 0 |  |  | evento ambiguo: sin grieta | https://doi.org/10.5281/zenodo.21509581 | 3.69897
FAB082_1E+4 | FABEST | 42CrMo4+QT | FAB082 | Axial | Unnotched dog-bone bar | -1 | 664.4544 | 0 | 100 | 10000 | 0 |  |  | evento ambiguo: sin grieta | https://doi.org/10.5281/zenodo.21509581 | 4
FAB082_2E+4 | FABEST | 42CrMo4+QT | FAB082 | Axial | Unnotched dog-bone bar | -1 | 640.1525 | 0 | 100 | 20000 | 0 |  |  | evento ambiguo: sin grieta | https://doi.org/10.5281/zenodo.21509581 | 4.30103
FAB082_5E+4 | FABEST | 42CrMo4+QT | FAB082 | Axial | Unnotched dog-bone bar | -1 | 608.027 | 0 | 100 | 50000 | 0 |  |  | evento ambiguo: sin grieta | https://doi.org/10.5281/zenodo.21509581 | 4.69897
FAB082_1E+5 | FABEST | 42CrMo4+QT | FAB082 | Axial | Unnotched dog-bone bar | -1 | 583.725 | 0 | 100 | 100000 | 0 |  |  | evento ambiguo: sin grieta | https://doi.org/10.5281/zenodo.21509581 | 5
FAB082_2E+5 | FABEST | 42CrMo4+QT | FAB082 | Axial | Unnotched dog-bone bar | -1 | 559.423 | 0 | 100 | 200000 | 0 |  |  | evento ambiguo: sin grieta | https://doi.org/10.5281/zenodo.21509581 | 5.30103
FAB082_5E+5 | FABEST | 42CrMo4+QT | FAB082 | Axial | Unnotched dog-bone bar | -1 | 527.2975 | 0 | 100 | 500000 | 0 |  |  | evento ambiguo: sin grieta | https://doi.org/10.5281/zenodo.21509581 | 5.69897
FAB082_1E+6 | FABEST | 42CrMo4+QT | FAB082 | Axial | Unnotched dog-bone bar | -1 | 502.9955 | 0 | 100 | 1000000 | 0 |  |  | evento ambiguo: sin grieta | https://doi.org/10.5281/zenodo.21509581 | 6
FAB082_2E+6 | FABEST | 42CrMo4+QT | FAB082 | Axial | Unnotched dog-bone bar | -1 | 478.6935 | 0 | 100 | 2000000 | 0 |  |  | evento ambiguo: sin grieta | https://doi.org/10.5281/zenodo.21509581 | 6.30103
FAB082_5E+6 | FABEST | 42CrMo4+QT | FAB082 | Axial | Unnotched dog-bone bar | -1 | 446.568 | 0 | 100 | 5000000 | 0 |  |  | evento ambiguo: sin grieta | https://doi.org/10.5281/zenodo.21509581 | 6.69897
FAB082_1E+7 | FABEST | 42CrMo4+QT | FAB082 | Axial | Unnotched dog-bone bar | -1 | 422.266 | 0 | 100 | 10000000 | 0 |  |  | evento ambiguo: sin grieta | https://doi.org/10.5281/zenodo.21509581 | 7
FAB082_2E+7 | FABEST | 42CrMo4+QT | FAB082 | Axial | Unnotched dog-bone bar | -1 | 397.9641 | 0 | 100 | 20000000 | 0 |  |  | evento ambiguo: sin grieta | https://doi.org/10.5281/zenodo.21509581 | 7.30103
FAB082_5E+7 | FABEST | 42CrMo4+QT | FAB082 | Axial | Unnotched dog-bone bar | -1 | 365.8386 | 0 | 100 | 50000000 | 0 |  |  | evento ambiguo: sin grieta | https://doi.org/10.5281/zenodo.21509581 | 7.69897
FAB082_1E+8 | FABEST | 42CrMo4+QT | FAB082 | Axial | Unnotched dog-bone bar | -1 | 341.5366 | 0 | 100 | 100000000 | 0 |  |  | evento ambiguo: sin grieta | https://doi.org/10.5281/zenodo.21509581 | 8
FAB090_7 | FABEST | 42CrMo4+QT | FAB090 | Axial | Unnotched dog-bone bar | 0.1 | 427.5 | 522.405 | 90 | 191383 | 1 | finished |  | R diferente de -1 | https://doi.org/10.5281/zenodo.21509581 | 5.2819034
FAB090_3 | FABEST | 42CrMo4+QT | FAB090 | Axial | Unnotched dog-bone bar | 0.1 | 405 | 494.91 | 90 | 236076 | 1 | finished |  | R diferente de -1 | https://doi.org/10.5281/zenodo.21509581 | 5.3730518
FAB090_6 | FABEST | 42CrMo4+QT | FAB090 | Axial | Unnotched dog-bone bar | 0.1 | 405 | 494.91 | 90 | 244063 | 1 | finished |  | R diferente de -1 | https://doi.org/10.5281/zenodo.21509581 | 5.3875019
FAB090_4 | FABEST | 42CrMo4+QT | FAB090 | Axial | Unnotched dog-bone bar | 0.1 | 427.5 | 522.405 | 90 | 307283 | 1 | finished |  | R diferente de -1 | https://doi.org/10.5281/zenodo.21509581 | 5.4875385
FAB090_5 | FABEST | 42CrMo4+QT | FAB090 | Axial | Unnotched dog-bone bar | 0.1 | 416.2 | 508.5964 | 90 | 384179 | 1 | finished |  | R diferente de -1 | https://doi.org/10.5281/zenodo.21509581 | 5.5845336
FAB090_1 | FABEST | 42CrMo4+QT | FAB090 | Axial | Unnotched dog-bone bar | 0.1 | 416.2 | 508.5964 | 90 | 854459 | 1 | finished |  | R diferente de -1 | https://doi.org/10.5281/zenodo.21509581 | 5.9316912
FAB090_8 | FABEST | 42CrMo4+QT | FAB090 | Axial | Unnotched dog-bone bar | 0.1 | 393.8 | 481.2236 | 90 | 5000010 | 0 | interrupted |  | R diferente de -1 | https://doi.org/10.5281/zenodo.21509581 | 6.6989709
FAB090_2 | FABEST | 42CrMo4+QT | FAB090 | Axial | Unnotched dog-bone bar | 0.1 | 393.8 | 481.2236 | 90 | 6300247 | 1 | finished |  | R diferente de -1 | https://doi.org/10.5281/zenodo.21509581 | 6.7993576
FAB090_1E+3 | FABEST | 42CrMo4+QT | FAB090 | Axial | Unnotched dog-bone bar | 0.1 | 527.6469 | 644.7845 | 90 | 1000 | 0 |  |  | evento ambiguo: sin grieta | https://doi.org/10.5281/zenodo.21509581 | 3
FAB090_2E+3 | FABEST | 42CrMo4+QT | FAB090 | Axial | Unnotched dog-bone bar | 0.1 | 513.3709 | 627.3393 | 90 | 2000 | 0 |  |  | evento ambiguo: sin grieta | https://doi.org/10.5281/zenodo.21509581 | 3.30103
FAB090_5E+3 | FABEST | 42CrMo4+QT | FAB090 | Axial | Unnotched dog-bone bar | 0.1 | 495.0902 | 605.0002 | 90 | 5000 | 0 |  |  | evento ambiguo: sin grieta | https://doi.org/10.5281/zenodo.21509581 | 3.69897
FAB090_1E+4 | FABEST | 42CrMo4+QT | FAB090 | Axial | Unnotched dog-bone bar | 0.1 | 481.6951 | 588.6314 | 90 | 10000 | 0 |  |  | evento ambiguo: sin grieta | https://doi.org/10.5281/zenodo.21509581 | 4
FAB090_2E+4 | FABEST | 42CrMo4+QT | FAB090 | Axial | Unnotched dog-bone bar | 0.1 | 468.6624 | 572.7054 | 90 | 20000 | 0 |  |  | evento ambiguo: sin grieta | https://doi.org/10.5281/zenodo.21509581 | 4.30103
FAB090_5E+4 | FABEST | 42CrMo4+QT | FAB090 | Axial | Unnotched dog-bone bar | 0.1 | 451.9737 | 552.3118 | 90 | 50000 | 0 |  |  | evento ambiguo: sin grieta | https://doi.org/10.5281/zenodo.21509581 | 4.69897
FAB090_1E+5 | FABEST | 42CrMo4+QT | FAB090 | Axial | Unnotched dog-bone bar | 0.1 | 439.7451 | 537.3686 | 90 | 100000 | 0 |  |  | evento ambiguo: sin grieta | https://doi.org/10.5281/zenodo.21509581 | 5
FAB090_2E+5 | FABEST | 42CrMo4+QT | FAB090 | Axial | Unnotched dog-bone bar | 0.1 | 427.8474 | 522.8296 | 90 | 200000 | 0 |  |  | evento ambiguo: sin grieta | https://doi.org/10.5281/zenodo.21509581 | 5.30103
FAB090_5E+5 | FABEST | 42CrMo4+QT | FAB090 | Axial | Unnotched dog-bone bar | 0.1 | 412.6121 | 504.212 | 90 | 500000 | 0 |  |  | evento ambiguo: sin grieta | https://doi.org/10.5281/zenodo.21509581 | 5.69897
FAB090_1E+6 | FABEST | 42CrMo4+QT | FAB090 | Axial | Unnotched dog-bone bar | 0.1 | 401.4485 | 490.5701 | 90 | 1000000 | 0 |  |  | evento ambiguo: sin grieta | https://doi.org/10.5281/zenodo.21509581 | 6
FAB090_2E+6 | FABEST | 42CrMo4+QT | FAB090 | Axial | Unnotched dog-bone bar | 0.1 | 390.587 | 477.2973 | 90 | 2000000 | 0 |  |  | evento ambiguo: sin grieta | https://doi.org/10.5281/zenodo.21509581 | 6.30103
FAB090_5E+6 | FABEST | 42CrMo4+QT | FAB090 | Axial | Unnotched dog-bone bar | 0.1 | 376.6785 | 460.3011 | 90 | 5000000 | 0 |  |  | evento ambiguo: sin grieta | https://doi.org/10.5281/zenodo.21509581 | 6.69897
FAB090_1E+7 | FABEST | 42CrMo4+QT | FAB090 | Axial | Unnotched dog-bone bar | 0.1 | 366.4871 | 447.8473 | 90 | 10000000 | 0 |  |  | evento ambiguo: sin grieta | https://doi.org/10.5281/zenodo.21509581 | 7
FAB090_2E+7 | FABEST | 42CrMo4+QT | FAB090 | Axial | Unnotched dog-bone bar | 0.1 | 356.5715 | 435.7304 | 90 | 20000000 | 0 |  |  | evento ambiguo: sin grieta | https://doi.org/10.5281/zenodo.21509581 | 7.30103
FAB090_5E+7 | FABEST | 42CrMo4+QT | FAB090 | Axial | Unnotched dog-bone bar | 0.1 | 343.8743 | 420.2143 | 90 | 50000000 | 0 |  |  | evento ambiguo: sin grieta | https://doi.org/10.5281/zenodo.21509581 | 7.69897
FAB090_1E+8 | FABEST | 42CrMo4+QT | FAB090 | Axial | Unnotched dog-bone bar | 0.1 | 334.5704 | 408.8451 | 90 | 100000000 | 0 |  |  | evento ambiguo: sin grieta | https://doi.org/10.5281/zenodo.21509581 | 8
FAB090_1E+3 | FABEST | 42CrMo4+QT | FAB090 | Axial | Unnotched dog-bone bar | 0.1 | 417.7901 | 510.5395 | 90 | 1000 | 0 |  |  | evento ambiguo: sin grieta | https://doi.org/10.5281/zenodo.21509581 | 3
FAB090_2E+3 | FABEST | 42CrMo4+QT | FAB090 | Axial | Unnotched dog-bone bar | 0.1 | 417.7856 | 510.534 | 90 | 2000 | 0 |  |  | evento ambiguo: sin grieta | https://doi.org/10.5281/zenodo.21509581 | 3.30103
FAB090_5E+3 | FABEST | 42CrMo4+QT | FAB090 | Axial | Unnotched dog-bone bar | 0.1 | 417.7723 | 510.5177 | 90 | 5000 | 0 |  |  | evento ambiguo: sin grieta | https://doi.org/10.5281/zenodo.21509581 | 3.69897
FAB090_1E+4 | FABEST | 42CrMo4+QT | FAB090 | Axial | Unnotched dog-bone bar | 0.1 | 417.75 | 510.4905 | 90 | 10000 | 0 |  |  | evento ambiguo: sin grieta | https://doi.org/10.5281/zenodo.21509581 | 4
FAB090_2E+4 | FABEST | 42CrMo4+QT | FAB090 | Axial | Unnotched dog-bone bar | 0.1 | 417.7055 | 510.4361 | 90 | 20000 | 0 |  |  | evento ambiguo: sin grieta | https://doi.org/10.5281/zenodo.21509581 | 4.30103
FAB090_5E+4 | FABEST | 42CrMo4+QT | FAB090 | Axial | Unnotched dog-bone bar | 0.1 | 417.5722 | 510.2732 | 90 | 50000 | 0 |  |  | evento ambiguo: sin grieta | https://doi.org/10.5281/zenodo.21509581 | 4.69897
FAB090_1E+5 | FABEST | 42CrMo4+QT | FAB090 | Axial | Unnotched dog-bone bar | 0.1 | 417.3506 | 510.0024 | 90 | 100000 | 0 |  |  | evento ambiguo: sin grieta | https://doi.org/10.5281/zenodo.21509581 | 5
FAB090_2E+5 | FABEST | 42CrMo4+QT | FAB090 | Axial | Unnotched dog-bone bar | 0.1 | 416.9093 | 509.4631 | 90 | 200000 | 0 |  |  | evento ambiguo: sin grieta | https://doi.org/10.5281/zenodo.21509581 | 5.30103
FAB090_5E+5 | FABEST | 42CrMo4+QT | FAB090 | Axial | Unnotched dog-bone bar | 0.1 | 415.6012 | 507.8647 | 90 | 500000 | 0 |  |  | evento ambiguo: sin grieta | https://doi.org/10.5281/zenodo.21509581 | 5.69897
FAB090_1E+6 | FABEST | 42CrMo4+QT | FAB090 | Axial | Unnotched dog-bone bar | 0.1 | 413.472 | 505.2628 | 90 | 1000000 | 0 |  |  | evento ambiguo: sin grieta | https://doi.org/10.5281/zenodo.21509581 | 6
FAB090_2E+6 | FABEST | 42CrMo4+QT | FAB090 | Axial | Unnotched dog-bone bar | 0.1 | 409.3931 | 500.2784 | 90 | 2000000 | 0 |  |  | evento ambiguo: sin grieta | https://doi.org/10.5281/zenodo.21509581 | 6.30103
FAB090_5E+6 | FABEST | 42CrMo4+QT | FAB090 | Axial | Unnotched dog-bone bar | 0.1 | 398.3985 | 486.843 | 90 | 5000000 | 0 |  |  | evento ambiguo: sin grieta | https://doi.org/10.5281/zenodo.21509581 | 6.69897
FAB090_1E+7 | FABEST | 42CrMo4+QT | FAB090 | Axial | Unnotched dog-bone bar | 0.1 | 383.2589 | 468.3424 | 90 | 10000000 | 0 |  |  | evento ambiguo: sin grieta | https://doi.org/10.5281/zenodo.21509581 | 7
FAB090_2E+7 | FABEST | 42CrMo4+QT | FAB090 | Axial | Unnotched dog-bone bar | 0.1 | 360.6572 | 440.7231 | 90 | 20000000 | 0 |  |  | evento ambiguo: sin grieta | https://doi.org/10.5281/zenodo.21509581 | 7.30103
FAB090_5E+7 | FABEST | 42CrMo4+QT | FAB090 | Axial | Unnotched dog-bone bar | 0.1 | 321.1429 | 392.4366 | 90 | 50000000 | 0 |  |  | evento ambiguo: sin grieta | https://doi.org/10.5281/zenodo.21509581 | 7.69897
FAB090_1E+8 | FABEST | 42CrMo4+QT | FAB090 | Axial | Unnotched dog-bone bar | 0.1 | 288.5395 | 352.5952 | 90 | 100000000 | 0 |  |  | evento ambiguo: sin grieta | https://doi.org/10.5281/zenodo.21509581 | 8
FAB090_1E+3 | FABEST | 42CrMo4+QT | FAB090 | Axial | Unnotched dog-bone bar | 0.1 | 514.971 | 629.2946 | 90 | 1000 | 0 |  |  | evento ambiguo: sin grieta | https://doi.org/10.5281/zenodo.21509581 | 3
FAB090_2E+3 | FABEST | 42CrMo4+QT | FAB090 | Axial | Unnotched dog-bone bar | 0.1 | 503.5723 | 615.3654 | 90 | 2000 | 0 |  |  | evento ambiguo: sin grieta | https://doi.org/10.5281/zenodo.21509581 | 3.30103
FAB090_5E+3 | FABEST | 42CrMo4+QT | FAB090 | Axial | Unnotched dog-bone bar | 0.1 | 488.5042 | 596.9521 | 90 | 5000 | 0 |  |  | evento ambiguo: sin grieta | https://doi.org/10.5281/zenodo.21509581 | 3.69897
FAB090_1E+4 | FABEST | 42CrMo4+QT | FAB090 | Axial | Unnotched dog-bone bar | 0.1 | 477.1055 | 583.0229 | 90 | 10000 | 0 |  |  | evento ambiguo: sin grieta | https://doi.org/10.5281/zenodo.21509581 | 4
FAB090_2E+4 | FABEST | 42CrMo4+QT | FAB090 | Axial | Unnotched dog-bone bar | 0.1 | 465.7069 | 569.0938 | 90 | 20000 | 0 |  |  | evento ambiguo: sin grieta | https://doi.org/10.5281/zenodo.21509581 | 4.30103
FAB090_5E+4 | FABEST | 42CrMo4+QT | FAB090 | Axial | Unnotched dog-bone bar | 0.1 | 450.6387 | 550.6805 | 90 | 50000 | 0 |  |  | evento ambiguo: sin grieta | https://doi.org/10.5281/zenodo.21509581 | 4.69897
FAB090_1E+5 | FABEST | 42CrMo4+QT | FAB090 | Axial | Unnotched dog-bone bar | 0.1 | 439.24 | 536.7513 | 90 | 100000 | 0 |  |  | evento ambiguo: sin grieta | https://doi.org/10.5281/zenodo.21509581 | 5
FAB090_2E+5 | FABEST | 42CrMo4+QT | FAB090 | Axial | Unnotched dog-bone bar | 0.1 | 427.8414 | 522.8222 | 90 | 200000 | 0 |  |  | evento ambiguo: sin grieta | https://doi.org/10.5281/zenodo.21509581 | 5.30103
FAB090_5E+5 | FABEST | 42CrMo4+QT | FAB090 | Axial | Unnotched dog-bone bar | 0.1 | 412.7732 | 504.4088 | 90 | 500000 | 0 |  |  | evento ambiguo: sin grieta | https://doi.org/10.5281/zenodo.21509581 | 5.69897
FAB090_1E+6 | FABEST | 42CrMo4+QT | FAB090 | Axial | Unnotched dog-bone bar | 0.1 | 401.3745 | 490.4797 | 90 | 1000000 | 0 |  |  | evento ambiguo: sin grieta | https://doi.org/10.5281/zenodo.21509581 | 6
FAB090_2E+6 | FABEST | 42CrMo4+QT | FAB090 | Axial | Unnotched dog-bone bar | 0.1 | 389.9759 | 476.5505 | 90 | 2000000 | 0 |  |  | evento ambiguo: sin grieta | https://doi.org/10.5281/zenodo.21509581 | 6.30103
FAB090_5E+6 | FABEST | 42CrMo4+QT | FAB090 | Axial | Unnotched dog-bone bar | 0.1 | 374.9077 | 458.1372 | 90 | 5000000 | 0 |  |  | evento ambiguo: sin grieta | https://doi.org/10.5281/zenodo.21509581 | 6.69897
FAB090_1E+7 | FABEST | 42CrMo4+QT | FAB090 | Axial | Unnotched dog-bone bar | 0.1 | 363.5091 | 444.2081 | 90 | 10000000 | 0 |  |  | evento ambiguo: sin grieta | https://doi.org/10.5281/zenodo.21509581 | 7
FAB090_2E+7 | FABEST | 42CrMo4+QT | FAB090 | Axial | Unnotched dog-bone bar | 0.1 | 352.1104 | 430.2789 | 90 | 20000000 | 0 |  |  | evento ambiguo: sin grieta | https://doi.org/10.5281/zenodo.21509581 | 7.30103
FAB090_5E+7 | FABEST | 42CrMo4+QT | FAB090 | Axial | Unnotched dog-bone bar | 0.1 | 337.0422 | 411.8656 | 90 | 50000000 | 0 |  |  | evento ambiguo: sin grieta | https://doi.org/10.5281/zenodo.21509581 | 7.69897
FAB090_1E+8 | FABEST | 42CrMo4+QT | FAB090 | Axial | Unnotched dog-bone bar | 0.1 | 325.6436 | 397.9364 | 90 | 100000000 | 0 |  |  | evento ambiguo: sin grieta | https://doi.org/10.5281/zenodo.21509581 | 8
FAB091_4 | FABEST | 42CrMo4+QT | FAB091 | Axial | Unnotched dog-bone bar | 0.1 | 427.5 | 522.405 | 90 | 130602 | 1 | finished |  | R diferente de -1 | https://doi.org/10.5281/zenodo.21509581 | 5.1159498
FAB091_2 | FABEST | 42CrMo4+QT | FAB091 | Axial | Unnotched dog-bone bar | 0.1 | 427.5 | 522.405 | 90 | 156909 | 1 | finished |  | R diferente de -1 | https://doi.org/10.5281/zenodo.21509581 | 5.1956479
FAB091_1 | FABEST | 42CrMo4+QT | FAB091 | Axial | Unnotched dog-bone bar | 0.1 | 427.5 | 522.405 | 90 | 212277 | 1 | finished |  | R diferente de -1 | https://doi.org/10.5281/zenodo.21509581 | 5.3269029
FAB091_3 | FABEST | 42CrMo4+QT | FAB091 | Axial | Unnotched dog-bone bar | 0.1 | 410.6 | 501.7532 | 90 | 215012 | 1 | finished |  | R diferente de -1 | https://doi.org/10.5281/zenodo.21509581 | 5.3324627
FAB091_7 | FABEST | 42CrMo4+QT | FAB091 | Axial | Unnotched dog-bone bar | 0.1 | 427.5 | 522.405 | 90 | 252691 | 1 | finished |  | R diferente de -1 | https://doi.org/10.5281/zenodo.21509581 | 5.4025898
FAB091_5 | FABEST | 42CrMo4+QT | FAB091 | Axial | Unnotched dog-bone bar | 0.1 | 416.2 | 508.5964 | 90 | 328183 | 1 | finished |  | R diferente de -1 | https://doi.org/10.5281/zenodo.21509581 | 5.5161161
FAB091_6 | FABEST | 42CrMo4+QT | FAB091 | Axial | Unnotched dog-bone bar | 0.1 | 416.2 | 508.5964 | 90 | 5000005 | 0 | interrupted |  | R diferente de -1 | https://doi.org/10.5281/zenodo.21509581 | 6.6989704
FAB091_1E+3 | FABEST | 42CrMo4+QT | FAB091 | Axial | Unnotched dog-bone bar | 0.1 | 774.3064 | 946.2025 | 90 | 1000 | 0 |  |  | evento ambiguo: sin grieta | https://doi.org/10.5281/zenodo.21509581 | 3
FAB091_2E+3 | FABEST | 42CrMo4+QT | FAB091 | Axial | Unnotched dog-bone bar | 0.1 | 715.7055 | 874.5922 | 90 | 2000 | 0 |  |  | evento ambiguo: sin grieta | https://doi.org/10.5281/zenodo.21509581 | 3.30103
FAB091_5E+3 | FABEST | 42CrMo4+QT | FAB091 | Axial | Unnotched dog-bone bar | 0.1 | 644.9899 | 788.1776 | 90 | 5000 | 0 |  |  | evento ambiguo: sin grieta | https://doi.org/10.5281/zenodo.21509581 | 3.69897
FAB091_1E+4 | FABEST | 42CrMo4+QT | FAB091 | Axial | Unnotched dog-bone bar | 0.1 | 596.1759 | 728.5269 | 90 | 10000 | 0 |  |  | evento ambiguo: sin grieta | https://doi.org/10.5281/zenodo.21509581 | 4
FAB091_2E+4 | FABEST | 42CrMo4+QT | FAB091 | Axial | Unnotched dog-bone bar | 0.1 | 551.0562 | 673.3907 | 90 | 20000 | 0 |  |  | evento ambiguo: sin grieta | https://doi.org/10.5281/zenodo.21509581 | 4.30103
FAB091_5E+4 | FABEST | 42CrMo4+QT | FAB091 | Axial | Unnotched dog-bone bar | 0.1 | 496.6088 | 606.856 | 90 | 50000 | 0 |  |  | evento ambiguo: sin grieta | https://doi.org/10.5281/zenodo.21509581 | 4.69897
FAB091_1E+5 | FABEST | 42CrMo4+QT | FAB091 | Axial | Unnotched dog-bone bar | 0.1 | 459.0246 | 560.928 | 90 | 100000 | 0 |  |  | evento ambiguo: sin grieta | https://doi.org/10.5281/zenodo.21509581 | 5
FAB091_2E+5 | FABEST | 42CrMo4+QT | FAB091 | Axial | Unnotched dog-bone bar | 0.1 | 424.2848 | 518.476 | 90 | 200000 | 0 |  |  | evento ambiguo: sin grieta | https://doi.org/10.5281/zenodo.21509581 | 5.30103
FAB091_5E+5 | FABEST | 42CrMo4+QT | FAB091 | Axial | Unnotched dog-bone bar | 0.1 | 382.3631 | 467.2477 | 90 | 500000 | 0 |  |  | evento ambiguo: sin grieta | https://doi.org/10.5281/zenodo.21509581 | 5.69897
FAB091_1E+6 | FABEST | 42CrMo4+QT | FAB091 | Axial | Unnotched dog-bone bar | 0.1 | 353.4252 | 431.8856 | 90 | 1000000 | 0 |  |  | evento ambiguo: sin grieta | https://doi.org/10.5281/zenodo.21509581 | 6
FAB091_2E+6 | FABEST | 42CrMo4+QT | FAB091 | Axial | Unnotched dog-bone bar | 0.1 | 326.6773 | 399.1997 | 90 | 2000000 | 0 |  |  | evento ambiguo: sin grieta | https://doi.org/10.5281/zenodo.21509581 | 6.30103
FAB091_5E+6 | FABEST | 42CrMo4+QT | FAB091 | Axial | Unnotched dog-bone bar | 0.1 | 294.3998 | 359.7565 | 90 | 5000000 | 0 |  |  | evento ambiguo: sin grieta | https://doi.org/10.5281/zenodo.21509581 | 6.69897
FAB091_1E+7 | FABEST | 42CrMo4+QT | FAB091 | Axial | Unnotched dog-bone bar | 0.1 | 272.1191 | 332.5295 | 90 | 10000000 | 0 |  |  | evento ambiguo: sin grieta | https://doi.org/10.5281/zenodo.21509581 | 7
FAB091_2E+7 | FABEST | 42CrMo4+QT | FAB091 | Axial | Unnotched dog-bone bar | 0.1 | 251.5246 | 307.3631 | 90 | 20000000 | 0 |  |  | evento ambiguo: sin grieta | https://doi.org/10.5281/zenodo.21509581 | 7.30103
FAB091_5E+7 | FABEST | 42CrMo4+QT | FAB091 | Axial | Unnotched dog-bone bar | 0.1 | 226.6726 | 276.9939 | 90 | 50000000 | 0 |  |  | evento ambiguo: sin grieta | https://doi.org/10.5281/zenodo.21509581 | 7.69897
FAB091_1E+8 | FABEST | 42CrMo4+QT | FAB091 | Axial | Unnotched dog-bone bar | 0.1 | 209.5176 | 256.0305 | 90 | 100000000 | 0 |  |  | evento ambiguo: sin grieta | https://doi.org/10.5281/zenodo.21509581 | 8
FAB091_1E+3 | FABEST | 42CrMo4+QT | FAB091 | Axial | Unnotched dog-bone bar | 0.1 | 996.8527 | 1218.154 | 90 | 1000 | 0 |  |  | evento ambiguo: sin grieta | https://doi.org/10.5281/zenodo.21509581 | 3
FAB091_2E+3 | FABEST | 42CrMo4+QT | FAB091 | Axial | Unnotched dog-bone bar | 0.1 | 807.178 | 986.3715 | 90 | 2000 | 0 |  |  | evento ambiguo: sin grieta | https://doi.org/10.5281/zenodo.21509581 | 3.30103
FAB091_5E+3 | FABEST | 42CrMo4+QT | FAB091 | Axial | Unnotched dog-bone bar | 0.1 | 630.7702 | 770.8012 | 90 | 5000 | 0 |  |  | evento ambiguo: sin grieta | https://doi.org/10.5281/zenodo.21509581 | 3.69897
FAB091_1E+4 | FABEST | 42CrMo4+QT | FAB091 | Axial | Unnotched dog-bone bar | 0.1 | 543.4726 | 664.1235 | 90 | 10000 | 0 |  |  | evento ambiguo: sin grieta | https://doi.org/10.5281/zenodo.21509581 | 4
FAB091_2E+4 | FABEST | 42CrMo4+QT | FAB091 | Axial | Unnotched dog-bone bar | 0.1 | 487.2539 | 595.4243 | 90 | 20000 | 0 |  |  | evento ambiguo: sin grieta | https://doi.org/10.5281/zenodo.21509581 | 4.30103
FAB091_5E+4 | FABEST | 42CrMo4+QT | FAB091 | Axial | Unnotched dog-bone bar | 0.1 | 446.3934 | 545.4927 | 90 | 50000 | 0 |  |  | evento ambiguo: sin grieta | https://doi.org/10.5281/zenodo.21509581 | 4.69897
FAB091_1E+5 | FABEST | 42CrMo4+QT | FAB091 | Axial | Unnotched dog-bone bar | 0.1 | 431.0264 | 526.7143 | 90 | 100000 | 0 |  |  | evento ambiguo: sin grieta | https://doi.org/10.5281/zenodo.21509581 | 5
FAB091_2E+5 | FABEST | 42CrMo4+QT | FAB091 | Axial | Unnotched dog-bone bar | 0.1 | 422.9286 | 516.8188 | 90 | 200000 | 0 |  |  | evento ambiguo: sin grieta | https://doi.org/10.5281/zenodo.21509581 | 5.30103
FAB091_5E+5 | FABEST | 42CrMo4+QT | FAB091 | Axial | Unnotched dog-bone bar | 0.1 | 417.9223 | 510.7011 | 90 | 500000 | 0 |  |  | evento ambiguo: sin grieta | https://doi.org/10.5281/zenodo.21509581 | 5.69897
FAB091_1E+6 | FABEST | 42CrMo4+QT | FAB091 | Axial | Unnotched dog-bone bar | 0.1 | 416.2275 | 508.63 | 90 | 1000000 | 0 |  |  | evento ambiguo: sin grieta | https://doi.org/10.5281/zenodo.21509581 | 6
FAB091_2E+6 | FABEST | 42CrMo4+QT | FAB091 | Axial | Unnotched dog-bone bar | 0.1 | 415.375 | 507.5883 | 90 | 2000000 | 0 |  |  | evento ambiguo: sin grieta | https://doi.org/10.5281/zenodo.21509581 | 6.30103
FAB091_5E+6 | FABEST | 42CrMo4+QT | FAB091 | Axial | Unnotched dog-bone bar | 0.1 | 414.862 | 506.9613 | 90 | 5000000 | 0 |  |  | evento ambiguo: sin grieta | https://doi.org/10.5281/zenodo.21509581 | 6.69897
FAB091_1E+7 | FABEST | 42CrMo4+QT | FAB091 | Axial | Unnotched dog-bone bar | 0.1 | 414.6906 | 506.752 | 90 | 10000000 | 0 |  |  | evento ambiguo: sin grieta | https://doi.org/10.5281/zenodo.21509581 | 7
FAB091_2E+7 | FABEST | 42CrMo4+QT | FAB091 | Axial | Unnotched dog-bone bar | 0.1 | 414.6049 | 506.6472 | 90 | 20000000 | 0 |  |  | evento ambiguo: sin grieta | https://doi.org/10.5281/zenodo.21509581 | 7.30103
FAB091_5E+7 | FABEST | 42CrMo4+QT | FAB091 | Axial | Unnotched dog-bone bar | 0.1 | 414.5535 | 506.5844 | 90 | 50000000 | 0 |  |  | evento ambiguo: sin grieta | https://doi.org/10.5281/zenodo.21509581 | 7.69897
FAB091_1E+8 | FABEST | 42CrMo4+QT | FAB091 | Axial | Unnotched dog-bone bar | 0.1 | 414.5364 | 506.5634 | 90 | 100000000 | 0 |  |  | evento ambiguo: sin grieta | https://doi.org/10.5281/zenodo.21509581 | 8
FAB091_1E+3 | FABEST | 42CrMo4+QT | FAB091 | Axial | Unnotched dog-bone bar | 0.1 | 675.7667 | 825.7869 | 90 | 1000 | 0 |  |  | evento ambiguo: sin grieta | https://doi.org/10.5281/zenodo.21509581 | 3
FAB091_2E+3 | FABEST | 42CrMo4+QT | FAB091 | Axial | Unnotched dog-bone bar | 0.1 | 642.8715 | 785.589 | 90 | 2000 | 0 |  |  | evento ambiguo: sin grieta | https://doi.org/10.5281/zenodo.21509581 | 3.30103
FAB091_5E+3 | FABEST | 42CrMo4+QT | FAB091 | Axial | Unnotched dog-bone bar | 0.1 | 599.3864 | 732.4502 | 90 | 5000 | 0 |  |  | evento ambiguo: sin grieta | https://doi.org/10.5281/zenodo.21509581 | 3.69897
FAB091_1E+4 | FABEST | 42CrMo4+QT | FAB091 | Axial | Unnotched dog-bone bar | 0.1 | 566.4912 | 692.2523 | 90 | 10000 | 0 |  |  | evento ambiguo: sin grieta | https://doi.org/10.5281/zenodo.21509581 | 4
FAB091_2E+4 | FABEST | 42CrMo4+QT | FAB091 | Axial | Unnotched dog-bone bar | 0.1 | 533.596 | 652.0544 | 90 | 20000 | 0 |  |  | evento ambiguo: sin grieta | https://doi.org/10.5281/zenodo.21509581 | 4.30103
FAB091_5E+4 | FABEST | 42CrMo4+QT | FAB091 | Axial | Unnotched dog-bone bar | 0.1 | 490.111 | 598.9156 | 90 | 50000 | 0 |  |  | evento ambiguo: sin grieta | https://doi.org/10.5281/zenodo.21509581 | 4.69897
FAB091_1E+5 | FABEST | 42CrMo4+QT | FAB091 | Axial | Unnotched dog-bone bar | 0.1 | 457.2158 | 558.7177 | 90 | 100000 | 0 |  |  | evento ambiguo: sin grieta | https://doi.org/10.5281/zenodo.21509581 | 5
FAB091_2E+5 | FABEST | 42CrMo4+QT | FAB091 | Axial | Unnotched dog-bone bar | 0.1 | 424.3206 | 518.5197 | 90 | 200000 | 0 |  |  | evento ambiguo: sin grieta | https://doi.org/10.5281/zenodo.21509581 | 5.30103
FAB091_5E+5 | FABEST | 42CrMo4+QT | FAB091 | Axial | Unnotched dog-bone bar | 0.1 | 380.8355 | 465.3809 | 90 | 500000 | 0 |  |  | evento ambiguo: sin grieta | https://doi.org/10.5281/zenodo.21509581 | 5.69897
FAB091_1E+6 | FABEST | 42CrMo4+QT | FAB091 | Axial | Unnotched dog-bone bar | 0.1 | 347.9403 | 425.183 | 90 | 1000000 | 0 |  |  | evento ambiguo: sin grieta | https://doi.org/10.5281/zenodo.21509581 | 6
FAB091_2E+6 | FABEST | 42CrMo4+QT | FAB091 | Axial | Unnotched dog-bone bar | 0.1 | 315.0451 | 384.9851 | 90 | 2000000 | 0 |  |  | evento ambiguo: sin grieta | https://doi.org/10.5281/zenodo.21509581 | 6.30103
FAB091_5E+6 | FABEST | 42CrMo4+QT | FAB091 | Axial | Unnotched dog-bone bar | 0.1 | 271.56 | 331.8463 | 90 | 5000000 | 0 |  |  | evento ambiguo: sin grieta | https://doi.org/10.5281/zenodo.21509581 | 6.69897
FAB091_1E+7 | FABEST | 42CrMo4+QT | FAB091 | Axial | Unnotched dog-bone bar | 0.1 | 238.6648 | 291.6484 | 90 | 10000000 | 0 |  |  | evento ambiguo: sin grieta | https://doi.org/10.5281/zenodo.21509581 | 7
FAB091_2E+7 | FABEST | 42CrMo4+QT | FAB091 | Axial | Unnotched dog-bone bar | 0.1 | 205.7696 | 251.4504 | 90 | 20000000 | 0 |  |  | evento ambiguo: sin grieta | https://doi.org/10.5281/zenodo.21509581 | 7.30103
FAB091_5E+7 | FABEST | 42CrMo4+QT | FAB091 | Axial | Unnotched dog-bone bar | 0.1 | 162.2845 | 198.3116 | 90 | 50000000 | 0 |  |  | evento ambiguo: sin grieta | https://doi.org/10.5281/zenodo.21509581 | 7.69897
FAB091_1E+8 | FABEST | 42CrMo4+QT | FAB091 | Axial | Unnotched dog-bone bar | 0.1 | 129.3893 | 158.1137 | 90 | 100000000 | 0 |  |  | evento ambiguo: sin grieta | https://doi.org/10.5281/zenodo.21509581 | 8
FAB092_8 | FABEST | 42CrMo4+QT | FAB092 | Axial | Unnotched dog-bone bar | 0.1 | 427.5 | 522.405 | 90 | 84755 | 1 | finished |  | R diferente de -1 | https://doi.org/10.5281/zenodo.21509581 | 4.9281653
FAB092_4 | FABEST | 42CrMo4+QT | FAB092 | Axial | Unnotched dog-bone bar | 0.1 | 393.8 | 481.2236 | 90 | 96053 | 1 | finished |  | R diferente de -1 | https://doi.org/10.5281/zenodo.21509581 | 4.9825109
FAB092_2 | FABEST | 42CrMo4+QT | FAB092 | Axial | Unnotched dog-bone bar | 0.1 | 427.5 | 522.405 | 90 | 120249 | 1 | finished |  | R diferente de -1 | https://doi.org/10.5281/zenodo.21509581 | 5.0800815
FAB092_3 | FABEST | 42CrMo4+QT | FAB092 | Axial | Unnotched dog-bone bar | 0.1 | 416.2 | 508.5964 | 90 | 156709 | 1 | finished |  | R diferente de -1 | https://doi.org/10.5281/zenodo.21509581 | 5.1950939
FAB092_1 | FABEST | 42CrMo4+QT | FAB092 | Axial | Unnotched dog-bone bar | 0.1 | 405 | 494.91 | 90 | 226726 | 1 | finished |  | R diferente de -1 | https://doi.org/10.5281/zenodo.21509581 | 5.3555013
FAB092_9 | FABEST | 42CrMo4+QT | FAB092 | Axial | Unnotched dog-bone bar | 0.1 | 382.5 | 467.415 | 90 | 538364 | 1 | finished |  | R diferente de -1 | https://doi.org/10.5281/zenodo.21509581 | 5.731076
FAB092_5 | FABEST | 42CrMo4+QT | FAB092 | Axial | Unnotched dog-bone bar | 0.1 | 382.5 | 467.415 | 90 | 584121 | 1 | finished |  | R diferente de -1 | https://doi.org/10.5281/zenodo.21509581 | 5.7665028
FAB092_7 | FABEST | 42CrMo4+QT | FAB092 | Axial | Unnotched dog-bone bar | 0.1 | 393.8 | 481.2236 | 90 | 910352 | 1 | finished |  | R diferente de -1 | https://doi.org/10.5281/zenodo.21509581 | 5.9592094
FAB092_6 | FABEST | 42CrMo4+QT | FAB092 | Axial | Unnotched dog-bone bar | 0.1 | 371.2 | 453.6064 | 90 | 2056626 | 1 | finished |  | R diferente de -1 | https://doi.org/10.5281/zenodo.21509581 | 6.3131553
FAB092_1E+3 | FABEST | 42CrMo4+QT | FAB092 | Axial | Unnotched dog-bone bar | 0.1 | 547.7134 | 669.3058 | 90 | 1000 | 0 |  |  | evento ambiguo: sin grieta | https://doi.org/10.5281/zenodo.21509581 | 3
FAB092_2E+3 | FABEST | 42CrMo4+QT | FAB092 | Axial | Unnotched dog-bone bar | 0.1 | 527.1308 | 644.1538 | 90 | 2000 | 0 |  |  | evento ambiguo: sin grieta | https://doi.org/10.5281/zenodo.21509581 | 3.30103
FAB092_5E+3 | FABEST | 42CrMo4+QT | FAB092 | Axial | Unnotched dog-bone bar | 0.1 | 501.1043 | 612.3494 | 90 | 5000 | 0 |  |  | evento ambiguo: sin grieta | https://doi.org/10.5281/zenodo.21509581 | 3.69897
FAB092_1E+4 | FABEST | 42CrMo4+QT | FAB092 | Axial | Unnotched dog-bone bar | 0.1 | 482.2732 | 589.3378 | 90 | 10000 | 0 |  |  | evento ambiguo: sin grieta | https://doi.org/10.5281/zenodo.21509581 | 4
FAB092_2E+4 | FABEST | 42CrMo4+QT | FAB092 | Axial | Unnotched dog-bone bar | 0.1 | 464.1497 | 567.191 | 90 | 20000 | 0 |  |  | evento ambiguo: sin grieta | https://doi.org/10.5281/zenodo.21509581 | 4.30103
FAB092_5E+4 | FABEST | 42CrMo4+QT | FAB092 | Axial | Unnotched dog-bone bar | 0.1 | 441.2328 | 539.1865 | 90 | 50000 | 0 |  |  | evento ambiguo: sin grieta | https://doi.org/10.5281/zenodo.21509581 | 4.69897
FAB092_1E+5 | FABEST | 42CrMo4+QT | FAB092 | Axial | Unnotched dog-bone bar | 0.1 | 424.6516 | 518.9243 | 90 | 100000 | 0 |  |  | evento ambiguo: sin grieta | https://doi.org/10.5281/zenodo.21509581 | 5
FAB092_2E+5 | FABEST | 42CrMo4+QT | FAB092 | Axial | Unnotched dog-bone bar | 0.1 | 408.6936 | 499.4235 | 90 | 200000 | 0 |  |  | evento ambiguo: sin grieta | https://doi.org/10.5281/zenodo.21509581 | 5.30103
FAB092_5E+5 | FABEST | 42CrMo4+QT | FAB092 | Axial | Unnotched dog-bone bar | 0.1 | 388.5147 | 474.765 | 90 | 500000 | 0 |  |  | evento ambiguo: sin grieta | https://doi.org/10.5281/zenodo.21509581 | 5.69897
FAB092_1E+6 | FABEST | 42CrMo4+QT | FAB092 | Axial | Unnotched dog-bone bar | 0.1 | 373.9147 | 456.9237 | 90 | 1000000 | 0 |  |  | evento ambiguo: sin grieta | https://doi.org/10.5281/zenodo.21509581 | 6
FAB092_2E+6 | FABEST | 42CrMo4+QT | FAB092 | Axial | Unnotched dog-bone bar | 0.1 | 359.8632 | 439.7529 | 90 | 2000000 | 0 |  |  | evento ambiguo: sin grieta | https://doi.org/10.5281/zenodo.21509581 | 6.30103
FAB092_5E+6 | FABEST | 42CrMo4+QT | FAB092 | Axial | Unnotched dog-bone bar | 0.1 | 342.0954 | 418.0405 | 90 | 5000000 | 0 |  |  | evento ambiguo: sin grieta | https://doi.org/10.5281/zenodo.21509581 | 6.69897
FAB092_1E+7 | FABEST | 42CrMo4+QT | FAB092 | Axial | Unnotched dog-bone bar | 0.1 | 329.2397 | 402.3309 | 90 | 10000000 | 0 |  |  | evento ambiguo: sin grieta | https://doi.org/10.5281/zenodo.21509581 | 7
FAB092_2E+7 | FABEST | 42CrMo4+QT | FAB092 | Axial | Unnotched dog-bone bar | 0.1 | 316.8671 | 387.2116 | 90 | 20000000 | 0 |  |  | evento ambiguo: sin grieta | https://doi.org/10.5281/zenodo.21509581 | 7.30103
FAB092_5E+7 | FABEST | 42CrMo4+QT | FAB092 | Axial | Unnotched dog-bone bar | 0.1 | 301.2221 | 368.0935 | 90 | 50000000 | 0 |  |  | evento ambiguo: sin grieta | https://doi.org/10.5281/zenodo.21509581 | 7.69897
FAB092_1E+8 | FABEST | 42CrMo4+QT | FAB092 | Axial | Unnotched dog-bone bar | 0.1 | 289.9025 | 354.2608 | 90 | 100000000 | 0 |  |  | evento ambiguo: sin grieta | https://doi.org/10.5281/zenodo.21509581 | 8
FAB092_1E+3 | FABEST | 42CrMo4+QT | FAB092 | Axial | Unnotched dog-bone bar | 0.1 | 433.1934 | 529.3623 | 90 | 1000 | 0 |  |  | evento ambiguo: sin grieta | https://doi.org/10.5281/zenodo.21509581 | 3
FAB092_2E+3 | FABEST | 42CrMo4+QT | FAB092 | Axial | Unnotched dog-bone bar | 0.1 | 432.9755 | 529.096 | 90 | 2000 | 0 |  |  | evento ambiguo: sin grieta | https://doi.org/10.5281/zenodo.21509581 | 3.30103
FAB092_5E+3 | FABEST | 42CrMo4+QT | FAB092 | Axial | Unnotched dog-bone bar | 0.1 | 432.3304 | 528.3077 | 90 | 5000 | 0 |  |  | evento ambiguo: sin grieta | https://doi.org/10.5281/zenodo.21509581 | 3.69897
FAB092_1E+4 | FABEST | 42CrMo4+QT | FAB092 | Axial | Unnotched dog-bone bar | 0.1 | 431.2826 | 527.0273 | 90 | 10000 | 0 |  |  | evento ambiguo: sin grieta | https://doi.org/10.5281/zenodo.21509581 | 4
FAB092_2E+4 | FABEST | 42CrMo4+QT | FAB092 | Axial | Unnotched dog-bone bar | 0.1 | 429.2838 | 524.5848 | 90 | 20000 | 0 |  |  | evento ambiguo: sin grieta | https://doi.org/10.5281/zenodo.21509581 | 4.30103
FAB092_5E+4 | FABEST | 42CrMo4+QT | FAB092 | Axial | Unnotched dog-bone bar | 0.1 | 423.9613 | 518.0806 | 90 | 50000 | 0 |  |  | evento ambiguo: sin grieta | https://doi.org/10.5281/zenodo.21509581 | 4.69897
FAB092_1E+5 | FABEST | 42CrMo4+QT | FAB092 | Axial | Unnotched dog-bone bar | 0.1 | 416.8266 | 509.3621 | 90 | 100000 | 0 |  |  | evento ambiguo: sin grieta | https://doi.org/10.5281/zenodo.21509581 | 5
FAB092_2E+5 | FABEST | 42CrMo4+QT | FAB092 | Axial | Unnotched dog-bone bar | 0.1 | 406.729 | 497.0228 | 90 | 200000 | 0 |  |  | evento ambiguo: sin grieta | https://doi.org/10.5281/zenodo.21509581 | 5.30103
FAB092_5E+5 | FABEST | 42CrMo4+QT | FAB092 | Axial | Unnotched dog-bone bar | 0.1 | 391.215 | 478.0647 | 90 | 500000 | 0 |  |  | evento ambiguo: sin grieta | https://doi.org/10.5281/zenodo.21509581 | 5.69897
FAB092_1E+6 | FABEST | 42CrMo4+QT | FAB092 | Axial | Unnotched dog-bone bar | 0.1 | 380.9347 | 465.5022 | 90 | 1000000 | 0 |  |  | evento ambiguo: sin grieta | https://doi.org/10.5281/zenodo.21509581 | 6
FAB092_2E+6 | FABEST | 42CrMo4+QT | FAB092 | Axial | Unnotched dog-bone bar | 0.1 | 373.5763 | 456.5102 | 90 | 2000000 | 0 |  |  | evento ambiguo: sin grieta | https://doi.org/10.5281/zenodo.21509581 | 6.30103
FAB092_5E+6 | FABEST | 42CrMo4+QT | FAB092 | Axial | Unnotched dog-bone bar | 0.1 | 368.0304 | 449.7332 | 90 | 5000000 | 0 |  |  | evento ambiguo: sin grieta | https://doi.org/10.5281/zenodo.21509581 | 6.69897
FAB092_1E+7 | FABEST | 42CrMo4+QT | FAB092 | Axial | Unnotched dog-bone bar | 0.1 | 365.9344 | 447.1719 | 90 | 10000000 | 0 |  |  | evento ambiguo: sin grieta | https://doi.org/10.5281/zenodo.21509581 | 7
FAB092_2E+7 | FABEST | 42CrMo4+QT | FAB092 | Axial | Unnotched dog-bone bar | 0.1 | 364.8326 | 445.8254 | 90 | 20000000 | 0 |  |  | evento ambiguo: sin grieta | https://doi.org/10.5281/zenodo.21509581 | 7.30103
FAB092_5E+7 | FABEST | 42CrMo4+QT | FAB092 | Axial | Unnotched dog-bone bar | 0.1 | 364.1531 | 444.9951 | 90 | 50000000 | 0 |  |  | evento ambiguo: sin grieta | https://doi.org/10.5281/zenodo.21509581 | 7.69897
FAB092_1E+8 | FABEST | 42CrMo4+QT | FAB092 | Axial | Unnotched dog-bone bar | 0.1 | 363.9235 | 444.7145 | 90 | 100000000 | 0 |  |  | evento ambiguo: sin grieta | https://doi.org/10.5281/zenodo.21509581 | 8
FAB092_1E+3 | FABEST | 42CrMo4+QT | FAB092 | Axial | Unnotched dog-bone bar | 0.1 | 527.1603 | 644.1899 | 90 | 1000 | 0 |  |  | evento ambiguo: sin grieta | https://doi.org/10.5281/zenodo.21509581 | 3
FAB092_2E+3 | FABEST | 42CrMo4+QT | FAB092 | Axial | Unnotched dog-bone bar | 0.1 | 511.7192 | 625.3208 | 90 | 2000 | 0 |  |  | evento ambiguo: sin grieta | https://doi.org/10.5281/zenodo.21509581 | 3.30103
FAB092_5E+3 | FABEST | 42CrMo4+QT | FAB092 | Axial | Unnotched dog-bone bar | 0.1 | 491.3071 | 600.3773 | 90 | 5000 | 0 |  |  | evento ambiguo: sin grieta | https://doi.org/10.5281/zenodo.21509581 | 3.69897
FAB092_1E+4 | FABEST | 42CrMo4+QT | FAB092 | Axial | Unnotched dog-bone bar | 0.1 | 475.866 | 581.5082 | 90 | 10000 | 0 |  |  | evento ambiguo: sin grieta | https://doi.org/10.5281/zenodo.21509581 | 4
FAB092_2E+4 | FABEST | 42CrMo4+QT | FAB092 | Axial | Unnotched dog-bone bar | 0.1 | 460.4248 | 562.6392 | 90 | 20000 | 0 |  |  | evento ambiguo: sin grieta | https://doi.org/10.5281/zenodo.21509581 | 4.30103
FAB092_5E+4 | FABEST | 42CrMo4+QT | FAB092 | Axial | Unnotched dog-bone bar | 0.1 | 440.0128 | 537.6956 | 90 | 50000 | 0 |  |  | evento ambiguo: sin grieta | https://doi.org/10.5281/zenodo.21509581 | 4.69897
FAB092_1E+5 | FABEST | 42CrMo4+QT | FAB092 | Axial | Unnotched dog-bone bar | 0.1 | 424.5717 | 518.8266 | 90 | 100000 | 0 |  |  | evento ambiguo: sin grieta | https://doi.org/10.5281/zenodo.21509581 | 5
FAB092_2E+5 | FABEST | 42CrMo4+QT | FAB092 | Axial | Unnotched dog-bone bar | 0.1 | 409.1305 | 499.9575 | 90 | 200000 | 0 |  |  | evento ambiguo: sin grieta | https://doi.org/10.5281/zenodo.21509581 | 5.30103
FAB092_5E+5 | FABEST | 42CrMo4+QT | FAB092 | Axial | Unnotched dog-bone bar | 0.1 | 388.7185 | 475.014 | 90 | 500000 | 0 |  |  | evento ambiguo: sin grieta | https://doi.org/10.5281/zenodo.21509581 | 5.69897
FAB092_1E+6 | FABEST | 42CrMo4+QT | FAB092 | Axial | Unnotched dog-bone bar | 0.1 | 373.2774 | 456.1449 | 90 | 1000000 | 0 |  |  | evento ambiguo: sin grieta | https://doi.org/10.5281/zenodo.21509581 | 6
FAB092_2E+6 | FABEST | 42CrMo4+QT | FAB092 | Axial | Unnotched dog-bone bar | 0.1 | 357.8362 | 437.2759 | 90 | 2000000 | 0 |  |  | evento ambiguo: sin grieta | https://doi.org/10.5281/zenodo.21509581 | 6.30103
FAB092_5E+6 | FABEST | 42CrMo4+QT | FAB092 | Axial | Unnotched dog-bone bar | 0.1 | 337.4242 | 412.3323 | 90 | 5000000 | 0 |  |  | evento ambiguo: sin grieta | https://doi.org/10.5281/zenodo.21509581 | 6.69897
FAB092_1E+7 | FABEST | 42CrMo4+QT | FAB092 | Axial | Unnotched dog-bone bar | 0.1 | 321.983 | 393.4633 | 90 | 10000000 | 0 |  |  | evento ambiguo: sin grieta | https://doi.org/10.5281/zenodo.21509581 | 7
FAB092_2E+7 | FABEST | 42CrMo4+QT | FAB092 | Axial | Unnotched dog-bone bar | 0.1 | 306.5419 | 374.5942 | 90 | 20000000 | 0 |  |  | evento ambiguo: sin grieta | https://doi.org/10.5281/zenodo.21509581 | 7.30103
FAB092_5E+7 | FABEST | 42CrMo4+QT | FAB092 | Axial | Unnotched dog-bone bar | 0.1 | 286.1299 | 349.6507 | 90 | 50000000 | 0 |  |  | evento ambiguo: sin grieta | https://doi.org/10.5281/zenodo.21509581 | 7.69897
FAB092_1E+8 | FABEST | 42CrMo4+QT | FAB092 | Axial | Unnotched dog-bone bar | 0.1 | 270.6887 | 330.7816 | 90 | 100000000 | 0 |  |  | evento ambiguo: sin grieta | https://doi.org/10.5281/zenodo.21509581 | 8
FAB093_2 | FABEST | 42CrMo4+QT | FAB093 | Axial | Unnotched dog-bone bar | 0.1 | 405 | 494.91 | 90 | 117151 | 1 | finished |  | R diferente de -1 | https://doi.org/10.5281/zenodo.21509581 | 5.068746
FAB093_4 | FABEST | 42CrMo4+QT | FAB093 | Axial | Unnotched dog-bone bar | 0.1 | 427.5 | 522.405 | 90 | 122329 | 1 | finished |  | R diferente de -1 | https://doi.org/10.5281/zenodo.21509581 | 5.0875294
FAB093_5 | FABEST | 42CrMo4+QT | FAB093 | Axial | Unnotched dog-bone bar | 0.1 | 416.2 | 508.5964 | 90 | 141369 | 1 | finished |  | R diferente de -1 | https://doi.org/10.5281/zenodo.21509581 | 5.1503542
FAB093_7 | FABEST | 42CrMo4+QT | FAB093 | Axial | Unnotched dog-bone bar | 0.1 | 416.2 | 508.5964 | 90 | 175654 | 1 | finished |  | R diferente de -1 | https://doi.org/10.5281/zenodo.21509581 | 5.244658
FAB093_1 | FABEST | 42CrMo4+QT | FAB093 | Axial | Unnotched dog-bone bar | 0.1 | 405 | 494.91 | 90 | 257924 | 1 | finished |  | R diferente de -1 | https://doi.org/10.5281/zenodo.21509581 | 5.4114918
FAB093_6 | FABEST | 42CrMo4+QT | FAB093 | Axial | Unnotched dog-bone bar | 0.1 | 393.8 | 481.2236 | 90 | 732566 | 1 | finished |  | R diferente de -1 | https://doi.org/10.5281/zenodo.21509581 | 5.8648468
FAB093_3 | FABEST | 42CrMo4+QT | FAB093 | Axial | Unnotched dog-bone bar | 0.1 | 393.8 | 481.2236 | 90 | 10000007 | 0 | interrupted |  | R diferente de -1 | https://doi.org/10.5281/zenodo.21509581 | 7.0000003
FAB093_1E+3 | FABEST | 42CrMo4+QT | FAB093 | Axial | Unnotched dog-bone bar | 0.1 | 545.7909 | 666.9565 | 90 | 1000 | 0 |  |  | evento ambiguo: sin grieta | https://doi.org/10.5281/zenodo.21509581 | 3
FAB093_2E+3 | FABEST | 42CrMo4+QT | FAB093 | Axial | Unnotched dog-bone bar | 0.1 | 525.8518 | 642.5909 | 90 | 2000 | 0 |  |  | evento ambiguo: sin grieta | https://doi.org/10.5281/zenodo.21509581 | 3.30103
FAB093_5E+3 | FABEST | 42CrMo4+QT | FAB093 | Axial | Unnotched dog-bone bar | 0.1 | 500.6074 | 611.7422 | 90 | 5000 | 0 |  |  | evento ambiguo: sin grieta | https://doi.org/10.5281/zenodo.21509581 | 3.69897
FAB093_1E+4 | FABEST | 42CrMo4+QT | FAB093 | Axial | Unnotched dog-bone bar | 0.1 | 482.319 | 589.3938 | 90 | 10000 | 0 |  |  | evento ambiguo: sin grieta | https://doi.org/10.5281/zenodo.21509581 | 4
FAB093_2E+4 | FABEST | 42CrMo4+QT | FAB093 | Axial | Unnotched dog-bone bar | 0.1 | 464.6987 | 567.8619 | 90 | 20000 | 0 |  |  | evento ambiguo: sin grieta | https://doi.org/10.5281/zenodo.21509581 | 4.30103
FAB093_5E+4 | FABEST | 42CrMo4+QT | FAB093 | Axial | Unnotched dog-bone bar | 0.1 | 442.39 | 540.6006 | 90 | 50000 | 0 |  |  | evento ambiguo: sin grieta | https://doi.org/10.5281/zenodo.21509581 | 4.69897
FAB093_1E+5 | FABEST | 42CrMo4+QT | FAB093 | Axial | Unnotched dog-bone bar | 0.1 | 426.2285 | 520.8512 | 90 | 100000 | 0 |  |  | evento ambiguo: sin grieta | https://doi.org/10.5281/zenodo.21509581 | 5
FAB093_2E+5 | FABEST | 42CrMo4+QT | FAB093 | Axial | Unnotched dog-bone bar | 0.1 | 410.6573 | 501.8233 | 90 | 200000 | 0 |  |  | evento ambiguo: sin grieta | https://doi.org/10.5281/zenodo.21509581 | 5.30103
FAB093_5E+5 | FABEST | 42CrMo4+QT | FAB093 | Axial | Unnotched dog-bone bar | 0.1 | 390.943 | 477.7323 | 90 | 500000 | 0 |  |  | evento ambiguo: sin grieta | https://doi.org/10.5281/zenodo.21509581 | 5.69897
FAB093_1E+6 | FABEST | 42CrMo4+QT | FAB093 | Axial | Unnotched dog-bone bar | 0.1 | 376.6609 | 460.2796 | 90 | 1000000 | 0 |  |  | evento ambiguo: sin grieta | https://doi.org/10.5281/zenodo.21509581 | 6
FAB093_2E+6 | FABEST | 42CrMo4+QT | FAB093 | Axial | Unnotched dog-bone bar | 0.1 | 362.9006 | 443.4645 | 90 | 2000000 | 0 |  |  | evento ambiguo: sin grieta | https://doi.org/10.5281/zenodo.21509581 | 6.30103
FAB093_5E+6 | FABEST | 42CrMo4+QT | FAB093 | Axial | Unnotched dog-bone bar | 0.1 | 345.4789 | 422.1752 | 90 | 5000000 | 0 |  |  | evento ambiguo: sin grieta | https://doi.org/10.5281/zenodo.21509581 | 6.69897
FAB093_1E+7 | FABEST | 42CrMo4+QT | FAB093 | Axial | Unnotched dog-bone bar | 0.1 | 332.8577 | 406.7521 | 90 | 10000000 | 0 |  |  | evento ambiguo: sin grieta | https://doi.org/10.5281/zenodo.21509581 | 7
FAB093_2E+7 | FABEST | 42CrMo4+QT | FAB093 | Axial | Unnotched dog-bone bar | 0.1 | 320.6976 | 391.8925 | 90 | 20000000 | 0 |  |  | evento ambiguo: sin grieta | https://doi.org/10.5281/zenodo.21509581 | 7.30103
FAB093_5E+7 | FABEST | 42CrMo4+QT | FAB093 | Axial | Unnotched dog-bone bar | 0.1 | 305.302 | 373.079 | 90 | 50000000 | 0 |  |  | evento ambiguo: sin grieta | https://doi.org/10.5281/zenodo.21509581 | 7.69897
FAB093_1E+8 | FABEST | 42CrMo4+QT | FAB093 | Axial | Unnotched dog-bone bar | 0.1 | 294.1486 | 359.4496 | 90 | 100000000 | 0 |  |  | evento ambiguo: sin grieta | https://doi.org/10.5281/zenodo.21509581 | 8
FAB093_1E+3 | FABEST | 42CrMo4+QT | FAB093 | Axial | Unnotched dog-bone bar | 0.1 | 453.9116 | 554.6799 | 90 | 1000 | 0 |  |  | evento ambiguo: sin grieta | https://doi.org/10.5281/zenodo.21509581 | 3
FAB093_2E+3 | FABEST | 42CrMo4+QT | FAB093 | Axial | Unnotched dog-bone bar | 0.1 | 453.1629 | 553.7651 | 90 | 2000 | 0 |  |  | evento ambiguo: sin grieta | https://doi.org/10.5281/zenodo.21509581 | 3.30103
FAB093_5E+3 | FABEST | 42CrMo4+QT | FAB093 | Axial | Unnotched dog-bone bar | 0.1 | 451.0256 | 551.1533 | 90 | 5000 | 0 |  |  | evento ambiguo: sin grieta | https://doi.org/10.5281/zenodo.21509581 | 3.69897
FAB093_1E+4 | FABEST | 42CrMo4+QT | FAB093 | Axial | Unnotched dog-bone bar | 0.1 | 447.7866 | 547.1953 | 90 | 10000 | 0 |  |  | evento ambiguo: sin grieta | https://doi.org/10.5281/zenodo.21509581 | 4
FAB093_2E+4 | FABEST | 42CrMo4+QT | FAB093 | Axial | Unnotched dog-bone bar | 0.1 | 442.291 | 540.4796 | 90 | 20000 | 0 |  |  | evento ambiguo: sin grieta | https://doi.org/10.5281/zenodo.21509581 | 4.30103
FAB093_5E+4 | FABEST | 42CrMo4+QT | FAB093 | Axial | Unnotched dog-bone bar | 0.1 | 430.8639 | 526.5157 | 90 | 50000 | 0 |  |  | evento ambiguo: sin grieta | https://doi.org/10.5281/zenodo.21509581 | 4.69897
FAB093_1E+5 | FABEST | 42CrMo4+QT | FAB093 | Axial | Unnotched dog-bone bar | 0.1 | 420.1712 | 513.4492 | 90 | 100000 | 0 |  |  | evento ambiguo: sin grieta | https://doi.org/10.5281/zenodo.21509581 | 5
FAB093_2E+5 | FABEST | 42CrMo4+QT | FAB093 | Axial | Unnotched dog-bone bar | 0.1 | 410.0393 | 501.068 | 90 | 200000 | 0 |  |  | evento ambiguo: sin grieta | https://doi.org/10.5281/zenodo.21509581 | 5.30103
FAB093_5E+5 | FABEST | 42CrMo4+QT | FAB093 | Axial | Unnotched dog-bone bar | 0.1 | 400.3299 | 489.2032 | 90 | 500000 | 0 |  |  | evento ambiguo: sin grieta | https://doi.org/10.5281/zenodo.21509581 | 5.69897
FAB093_1E+6 | FABEST | 42CrMo4+QT | FAB093 | Axial | Unnotched dog-bone bar | 0.1 | 396.0245 | 483.9419 | 90 | 1000000 | 0 |  |  | evento ambiguo: sin grieta | https://doi.org/10.5281/zenodo.21509581 | 6
FAB093_2E+6 | FABEST | 42CrMo4+QT | FAB093 | Axial | Unnotched dog-bone bar | 0.1 | 393.5889 | 480.9656 | 90 | 2000000 | 0 |  |  | evento ambiguo: sin grieta | https://doi.org/10.5281/zenodo.21509581 | 6.30103
FAB093_5E+6 | FABEST | 42CrMo4+QT | FAB093 | Axial | Unnotched dog-bone bar | 0.1 | 392.0214 | 479.0501 | 90 | 5000000 | 0 |  |  | evento ambiguo: sin grieta | https://doi.org/10.5281/zenodo.21509581 | 6.69897
FAB093_1E+7 | FABEST | 42CrMo4+QT | FAB093 | Axial | Unnotched dog-bone bar | 0.1 | 391.4796 | 478.3881 | 90 | 10000000 | 0 |  |  | evento ambiguo: sin grieta | https://doi.org/10.5281/zenodo.21509581 | 7
FAB093_2E+7 | FABEST | 42CrMo4+QT | FAB093 | Axial | Unnotched dog-bone bar | 0.1 | 391.205 | 478.0525 | 90 | 20000000 | 0 |  |  | evento ambiguo: sin grieta | https://doi.org/10.5281/zenodo.21509581 | 7.30103
FAB093_5E+7 | FABEST | 42CrMo4+QT | FAB093 | Axial | Unnotched dog-bone bar | 0.1 | 391.039 | 477.8497 | 90 | 50000000 | 0 |  |  | evento ambiguo: sin grieta | https://doi.org/10.5281/zenodo.21509581 | 7.69897
FAB093_1E+8 | FABEST | 42CrMo4+QT | FAB093 | Axial | Unnotched dog-bone bar | 0.1 | 390.9835 | 477.7818 | 90 | 100000000 | 0 |  |  | evento ambiguo: sin grieta | https://doi.org/10.5281/zenodo.21509581 | 8
FAB093_1E+3 | FABEST | 42CrMo4+QT | FAB093 | Axial | Unnotched dog-bone bar | 0.1 | 528.4635 | 645.7824 | 90 | 1000 | 0 |  |  | evento ambiguo: sin grieta | https://doi.org/10.5281/zenodo.21509581 | 3
FAB093_2E+3 | FABEST | 42CrMo4+QT | FAB093 | Axial | Unnotched dog-bone bar | 0.1 | 513.0702 | 626.9718 | 90 | 2000 | 0 |  |  | evento ambiguo: sin grieta | https://doi.org/10.5281/zenodo.21509581 | 3.30103
FAB093_5E+3 | FABEST | 42CrMo4+QT | FAB093 | Axial | Unnotched dog-bone bar | 0.1 | 492.7214 | 602.1055 | 90 | 5000 | 0 |  |  | evento ambiguo: sin grieta | https://doi.org/10.5281/zenodo.21509581 | 3.69897
FAB093_1E+4 | FABEST | 42CrMo4+QT | FAB093 | Axial | Unnotched dog-bone bar | 0.1 | 477.3281 | 583.2949 | 90 | 10000 | 0 |  |  | evento ambiguo: sin grieta | https://doi.org/10.5281/zenodo.21509581 | 4
FAB093_2E+4 | FABEST | 42CrMo4+QT | FAB093 | Axial | Unnotched dog-bone bar | 0.1 | 461.9348 | 564.4843 | 90 | 20000 | 0 |  |  | evento ambiguo: sin grieta | https://doi.org/10.5281/zenodo.21509581 | 4.30103
FAB093_5E+4 | FABEST | 42CrMo4+QT | FAB093 | Axial | Unnotched dog-bone bar | 0.1 | 441.586 | 539.6181 | 90 | 50000 | 0 |  |  | evento ambiguo: sin grieta | https://doi.org/10.5281/zenodo.21509581 | 4.69897
FAB093_1E+5 | FABEST | 42CrMo4+QT | FAB093 | Axial | Unnotched dog-bone bar | 0.1 | 426.1927 | 520.8075 | 90 | 100000 | 0 |  |  | evento ambiguo: sin grieta | https://doi.org/10.5281/zenodo.21509581 | 5
FAB093_2E+5 | FABEST | 42CrMo4+QT | FAB093 | Axial | Unnotched dog-bone bar | 0.1 | 410.7994 | 501.9969 | 90 | 200000 | 0 |  |  | evento ambiguo: sin grieta | https://doi.org/10.5281/zenodo.21509581 | 5.30103
FAB093_5E+5 | FABEST | 42CrMo4+QT | FAB093 | Axial | Unnotched dog-bone bar | 0.1 | 390.4506 | 477.1307 | 90 | 500000 | 0 |  |  | evento ambiguo: sin grieta | https://doi.org/10.5281/zenodo.21509581 | 5.69897
FAB093_1E+6 | FABEST | 42CrMo4+QT | FAB093 | Axial | Unnotched dog-bone bar | 0.1 | 375.0574 | 458.3201 | 90 | 1000000 | 0 |  |  | evento ambiguo: sin grieta | https://doi.org/10.5281/zenodo.21509581 | 6
FAB093_2E+6 | FABEST | 42CrMo4+QT | FAB093 | Axial | Unnotched dog-bone bar | 0.1 | 359.6641 | 439.5095 | 90 | 2000000 | 0 |  |  | evento ambiguo: sin grieta | https://doi.org/10.5281/zenodo.21509581 | 6.30103
FAB093_5E+6 | FABEST | 42CrMo4+QT | FAB093 | Axial | Unnotched dog-bone bar | 0.1 | 339.3153 | 414.6432 | 90 | 5000000 | 0 |  |  | evento ambiguo: sin grieta | https://doi.org/10.5281/zenodo.21509581 | 6.69897
FAB093_1E+7 | FABEST | 42CrMo4+QT | FAB093 | Axial | Unnotched dog-bone bar | 0.1 | 323.922 | 395.8327 | 90 | 10000000 | 0 |  |  | evento ambiguo: sin grieta | https://doi.org/10.5281/zenodo.21509581 | 7
FAB093_2E+7 | FABEST | 42CrMo4+QT | FAB093 | Axial | Unnotched dog-bone bar | 0.1 | 308.5287 | 377.0221 | 90 | 20000000 | 0 |  |  | evento ambiguo: sin grieta | https://doi.org/10.5281/zenodo.21509581 | 7.30103
FAB093_5E+7 | FABEST | 42CrMo4+QT | FAB093 | Axial | Unnotched dog-bone bar | 0.1 | 288.1799 | 352.1558 | 90 | 50000000 | 0 |  |  | evento ambiguo: sin grieta | https://doi.org/10.5281/zenodo.21509581 | 7.69897
FAB093_1E+8 | FABEST | 42CrMo4+QT | FAB093 | Axial | Unnotched dog-bone bar | 0.1 | 272.7866 | 333.3452 | 90 | 100000000 | 0 |  |  | evento ambiguo: sin grieta | https://doi.org/10.5281/zenodo.21509581 | 8
FAB101_9 | FABEST | 42CrMo4+QT | FAB101 | Fretting | Fretting specimens | -1 | 438.6 | 0 | 125 | 25274 | 1 | finished |  | tipo de carga Fretting | https://doi.org/10.5281/zenodo.21509581 | 4.402674
FAB101_13 | FABEST | 42CrMo4+QT | FAB101 | Fretting | Fretting specimens | -1 | 383.8 | 0 | 125 | 42011 | 1 | finished |  | tipo de carga Fretting | https://doi.org/10.5281/zenodo.21509581 | 4.623363
FAB101_5 | FABEST | 42CrMo4+QT | FAB101 | Fretting | Fretting specimens | -1 | 328.9 | 0 | 125 | 63474 | 1 | finished |  | tipo de carga Fretting | https://doi.org/10.5281/zenodo.21509581 | 4.8025959
FAB101_7 | FABEST | 42CrMo4+QT | FAB101 | Fretting | Fretting specimens | -1 | 285.1 | 0 | 125 | 137008 | 1 | finished |  | tipo de carga Fretting | https://doi.org/10.5281/zenodo.21509581 | 5.1367459
FAB101_12 | FABEST | 42CrMo4+QT | FAB101 | Fretting | Fretting specimens | -1 | 252.2 | 0 | 125 | 159146 | 1 | finished |  | tipo de carga Fretting | https://doi.org/10.5281/zenodo.21509581 | 5.2017957
FAB101_1 | FABEST | 42CrMo4+QT | FAB101 | Fretting | Fretting specimens | -1 | 219.3 | 0 | 125 | 280609 | 1 | finished |  | tipo de carga Fretting | https://doi.org/10.5281/zenodo.21509581 | 5.4481016
FAB101_11 | FABEST | 42CrMo4+QT | FAB101 | Fretting | Fretting specimens | -1 | 197.4 | 0 | 125 | 446857 | 1 | finished |  | tipo de carga Fretting | https://doi.org/10.5281/zenodo.21509581 | 5.6501686
FAB101_2 | FABEST | 42CrMo4+QT | FAB101 | Fretting | Fretting specimens | -1 | 175.4 | 0 | 125 | 743374 | 1 | finished |  | tipo de carga Fretting | https://doi.org/10.5281/zenodo.21509581 | 5.8712074
FAB101_4 | FABEST | 42CrMo4+QT | FAB101 | Fretting | Fretting specimens | -1 | 153.5 | 0 | 125 | 1476412 | 1 | finished |  | tipo de carga Fretting | https://doi.org/10.5281/zenodo.21509581 | 6.1692076
FAB101_8 | FABEST | 42CrMo4+QT | FAB101 | Fretting | Fretting specimens | -1 | 142.5 | 0 | 125 | 3307445 | 1 | finished |  | tipo de carga Fretting | https://doi.org/10.5281/zenodo.21509581 | 6.5194926
FAB101_6 | FABEST | 42CrMo4+QT | FAB101 | Fretting | Fretting specimens | -1 | 142.5 | 0 | 125 | 7713649 | 1 | finished |  | tipo de carga Fretting | https://doi.org/10.5281/zenodo.21509581 | 6.8872599
FAB101_3 | FABEST | 42CrMo4+QT | FAB101 | Fretting | Fretting specimens | -1 | 131.6 | 0 | 125 | 10000000 | 0 | interrupted |  | tipo de carga Fretting | https://doi.org/10.5281/zenodo.21509581 | 7
FAB101_1E+3 | FABEST | 42CrMo4+QT | FAB101 | Fretting | Fretting specimens | -1 | 936.4746 | 0 | 125 | 1000 | 0 |  |  | evento ambiguo: sin grieta | https://doi.org/10.5281/zenodo.21509581 | 3
FAB101_2E+3 | FABEST | 42CrMo4+QT | FAB101 | Fretting | Fretting specimens | -1 | 788.8928 | 0 | 125 | 2000 | 0 |  |  | evento ambiguo: sin grieta | https://doi.org/10.5281/zenodo.21509581 | 3.30103
FAB101_5E+3 | FABEST | 42CrMo4+QT | FAB101 | Fretting | Fretting specimens | -1 | 628.8738 | 0 | 125 | 5000 | 0 |  |  | evento ambiguo: sin grieta | https://doi.org/10.5281/zenodo.21509581 | 3.69897
FAB101_1E+4 | FABEST | 42CrMo4+QT | FAB101 | Fretting | Fretting specimens | -1 | 529.7678 | 0 | 125 | 10000 | 0 |  |  | evento ambiguo: sin grieta | https://doi.org/10.5281/zenodo.21509581 | 4
FAB101_2E+4 | FABEST | 42CrMo4+QT | FAB101 | Fretting | Fretting specimens | -1 | 446.2801 | 0 | 125 | 20000 | 0 |  |  | evento ambiguo: sin grieta | https://doi.org/10.5281/zenodo.21509581 | 4.30103
FAB101_5E+4 | FABEST | 42CrMo4+QT | FAB101 | Fretting | Fretting specimens | -1 | 355.7567 | 0 | 125 | 50000 | 0 |  |  | evento ambiguo: sin grieta | https://doi.org/10.5281/zenodo.21509581 | 4.69897
FAB101_1E+5 | FABEST | 42CrMo4+QT | FAB101 | Fretting | Fretting specimens | -1 | 299.6919 | 0 | 125 | 100000 | 0 |  |  | evento ambiguo: sin grieta | https://doi.org/10.5281/zenodo.21509581 | 5
FAB101_2E+5 | FABEST | 42CrMo4+QT | FAB101 | Fretting | Fretting specimens | -1 | 252.4626 | 0 | 125 | 200000 | 0 |  |  | evento ambiguo: sin grieta | https://doi.org/10.5281/zenodo.21509581 | 5.30103
FAB101_5E+5 | FABEST | 42CrMo4+QT | FAB101 | Fretting | Fretting specimens | -1 | 201.2531 | 0 | 125 | 500000 | 0 |  |  | evento ambiguo: sin grieta | https://doi.org/10.5281/zenodo.21509581 | 5.69897
FAB101_1E+6 | FABEST | 42CrMo4+QT | FAB101 | Fretting | Fretting specimens | -1 | 169.537 | 0 | 125 | 1000000 | 0 |  |  | evento ambiguo: sin grieta | https://doi.org/10.5281/zenodo.21509581 | 6
FAB101_2E+6 | FABEST | 42CrMo4+QT | FAB101 | Fretting | Fretting specimens | -1 | 142.8192 | 0 | 125 | 2000000 | 0 |  |  | evento ambiguo: sin grieta | https://doi.org/10.5281/zenodo.21509581 | 6.30103
FAB101_5E+6 | FABEST | 42CrMo4+QT | FAB101 | Fretting | Fretting specimens | -1 | 113.8498 | 0 | 125 | 5000000 | 0 |  |  | evento ambiguo: sin grieta | https://doi.org/10.5281/zenodo.21509581 | 6.69897
FAB101_1E+7 | FABEST | 42CrMo4+QT | FAB101 | Fretting | Fretting specimens | -1 | 95.90784 | 0 | 125 | 10000000 | 0 |  |  | evento ambiguo: sin grieta | https://doi.org/10.5281/zenodo.21509581 | 7
FAB101_2E+7 | FABEST | 42CrMo4+QT | FAB101 | Fretting | Fretting specimens | -1 | 80.79345 | 0 | 125 | 20000000 | 0 |  |  | evento ambiguo: sin grieta | https://doi.org/10.5281/zenodo.21509581 | 7.30103
FAB101_5E+7 | FABEST | 42CrMo4+QT | FAB101 | Fretting | Fretting specimens | -1 | 64.4053 | 0 | 125 | 50000000 | 0 |  |  | evento ambiguo: sin grieta | https://doi.org/10.5281/zenodo.21509581 | 7.69897
FAB101_1E+8 | FABEST | 42CrMo4+QT | FAB101 | Fretting | Fretting specimens | -1 | 54.25549 | 0 | 125 | 100000000 | 0 |  |  | evento ambiguo: sin grieta | https://doi.org/10.5281/zenodo.21509581 | 8
FAB101_1E+3 | FABEST | 42CrMo4+QT | FAB101 | Fretting | Fretting specimens | -1 | 703.952 | 0 | 125 | 1000 | 0 |  |  | evento ambiguo: sin grieta | https://doi.org/10.5281/zenodo.21509581 | 3
FAB101_2E+3 | FABEST | 42CrMo4+QT | FAB101 | Fretting | Fretting specimens | -1 | 676.3752 | 0 | 125 | 2000 | 0 |  |  | evento ambiguo: sin grieta | https://doi.org/10.5281/zenodo.21509581 | 3.30103
FAB101_5E+3 | FABEST | 42CrMo4+QT | FAB101 | Fretting | Fretting specimens | -1 | 613.3289 | 0 | 125 | 5000 | 0 |  |  | evento ambiguo: sin grieta | https://doi.org/10.5281/zenodo.21509581 | 3.69897
FAB101_1E+4 | FABEST | 42CrMo4+QT | FAB101 | Fretting | Fretting specimens | -1 | 544.7162 | 0 | 125 | 10000 | 0 |  |  | evento ambiguo: sin grieta | https://doi.org/10.5281/zenodo.21509581 | 4
FAB101_2E+4 | FABEST | 42CrMo4+QT | FAB101 | Fretting | Fretting specimens | -1 | 465.4912 | 0 | 125 | 20000 | 0 |  |  | evento ambiguo: sin grieta | https://doi.org/10.5281/zenodo.21509581 | 4.30103
FAB101_5E+4 | FABEST | 42CrMo4+QT | FAB101 | Fretting | Fretting specimens | -1 | 362.4339 | 0 | 125 | 50000 | 0 |  |  | evento ambiguo: sin grieta | https://doi.org/10.5281/zenodo.21509581 | 4.69897
FAB101_1E+5 | FABEST | 42CrMo4+QT | FAB101 | Fretting | Fretting specimens | -1 | 295.7001 | 0 | 125 | 100000 | 0 |  |  | evento ambiguo: sin grieta | https://doi.org/10.5281/zenodo.21509581 | 5
FAB101_2E+5 | FABEST | 42CrMo4+QT | FAB101 | Fretting | Fretting specimens | -1 | 242.1803 | 0 | 125 | 200000 | 0 |  |  | evento ambiguo: sin grieta | https://doi.org/10.5281/zenodo.21509581 | 5.30103
FAB101_5E+5 | FABEST | 42CrMo4+QT | FAB101 | Fretting | Fretting specimens | -1 | 191.7455 | 0 | 125 | 500000 | 0 |  |  | evento ambiguo: sin grieta | https://doi.org/10.5281/zenodo.21509581 | 5.69897
FAB101_1E+6 | FABEST | 42CrMo4+QT | FAB101 | Fretting | Fretting specimens | -1 | 167.1206 | 0 | 125 | 1000000 | 0 |  |  | evento ambiguo: sin grieta | https://doi.org/10.5281/zenodo.21509581 | 6
FAB101_2E+6 | FABEST | 42CrMo4+QT | FAB101 | Fretting | Fretting specimens | -1 | 151.615 | 0 | 125 | 2000000 | 0 |  |  | evento ambiguo: sin grieta | https://doi.org/10.5281/zenodo.21509581 | 6.30103
FAB101_5E+6 | FABEST | 42CrMo4+QT | FAB101 | Fretting | Fretting specimens | -1 | 140.6269 | 0 | 125 | 5000000 | 0 |  |  | evento ambiguo: sin grieta | https://doi.org/10.5281/zenodo.21509581 | 6.69897
FAB101_1E+7 | FABEST | 42CrMo4+QT | FAB101 | Fretting | Fretting specimens | -1 | 136.5754 | 0 | 125 | 10000000 | 0 |  |  | evento ambiguo: sin grieta | https://doi.org/10.5281/zenodo.21509581 | 7
FAB101_2E+7 | FABEST | 42CrMo4+QT | FAB101 | Fretting | Fretting specimens | -1 | 134.4613 | 0 | 125 | 20000000 | 0 |  |  | evento ambiguo: sin grieta | https://doi.org/10.5281/zenodo.21509581 | 7.30103
FAB101_5E+7 | FABEST | 42CrMo4+QT | FAB101 | Fretting | Fretting specimens | -1 | 133.162 | 0 | 125 | 50000000 | 0 |  |  | evento ambiguo: sin grieta | https://doi.org/10.5281/zenodo.21509581 | 7.69897
FAB101_1E+8 | FABEST | 42CrMo4+QT | FAB101 | Fretting | Fretting specimens | -1 | 132.7235 | 0 | 125 | 100000000 | 0 |  |  | evento ambiguo: sin grieta | https://doi.org/10.5281/zenodo.21509581 | 8
FAB101_1E+3 | FABEST | 42CrMo4+QT | FAB101 | Fretting | Fretting specimens | -1 | 621.9445 | 0 | 125 | 1000 | 0 |  |  | evento ambiguo: sin grieta | https://doi.org/10.5281/zenodo.21509581 | 3
FAB101_2E+3 | FABEST | 42CrMo4+QT | FAB101 | Fretting | Fretting specimens | -1 | 575.9189 | 0 | 125 | 2000 | 0 |  |  | evento ambiguo: sin grieta | https://doi.org/10.5281/zenodo.21509581 | 3.30103
FAB101_5E+3 | FABEST | 42CrMo4+QT | FAB101 | Fretting | Fretting specimens | -1 | 515.0764 | 0 | 125 | 5000 | 0 |  |  | evento ambiguo: sin grieta | https://doi.org/10.5281/zenodo.21509581 | 3.69897
FAB101_1E+4 | FABEST | 42CrMo4+QT | FAB101 | Fretting | Fretting specimens | -1 | 469.0509 | 0 | 125 | 10000 | 0 |  |  | evento ambiguo: sin grieta | https://doi.org/10.5281/zenodo.21509581 | 4
FAB101_2E+4 | FABEST | 42CrMo4+QT | FAB101 | Fretting | Fretting specimens | -1 | 423.0253 | 0 | 125 | 20000 | 0 |  |  | evento ambiguo: sin grieta | https://doi.org/10.5281/zenodo.21509581 | 4.30103
FAB101_5E+4 | FABEST | 42CrMo4+QT | FAB101 | Fretting | Fretting specimens | -1 | 362.1828 | 0 | 125 | 50000 | 0 |  |  | evento ambiguo: sin grieta | https://doi.org/10.5281/zenodo.21509581 | 4.69897
FAB101_1E+5 | FABEST | 42CrMo4+QT | FAB101 | Fretting | Fretting specimens | -1 | 316.1572 | 0 | 125 | 100000 | 0 |  |  | evento ambiguo: sin grieta | https://doi.org/10.5281/zenodo.21509581 | 5
FAB101_2E+5 | FABEST | 42CrMo4+QT | FAB101 | Fretting | Fretting specimens | -1 | 270.1316 | 0 | 125 | 200000 | 0 |  |  | evento ambiguo: sin grieta | https://doi.org/10.5281/zenodo.21509581 | 5.30103
FAB101_5E+5 | FABEST | 42CrMo4+QT | FAB101 | Fretting | Fretting specimens | -1 | 209.2891 | 0 | 125 | 500000 | 0 |  |  | evento ambiguo: sin grieta | https://doi.org/10.5281/zenodo.21509581 | 5.69897
FAB101_1E+6 | FABEST | 42CrMo4+QT | FAB101 | Fretting | Fretting specimens | -1 | 163.2636 | 0 | 125 | 1000000 | 0 |  |  | evento ambiguo: sin grieta | https://doi.org/10.5281/zenodo.21509581 | 6
FAB101_2E+6 | FABEST | 42CrMo4+QT | FAB101 | Fretting | Fretting specimens | -1 | 117.238 | 0 | 125 | 2000000 | 0 |  |  | evento ambiguo: sin grieta | https://doi.org/10.5281/zenodo.21509581 | 6.30103
FAB101_5E+6 | FABEST | 42CrMo4+QT | FAB101 | Fretting | Fretting specimens | -1 | 56.39547 | 0 | 125 | 5000000 | 0 |  |  | evento ambiguo: sin grieta | https://doi.org/10.5281/zenodo.21509581 | 6.69897
FAB101_1E+7 | FABEST | 42CrMo4+QT | FAB101 | Fretting | Fretting specimens | -1 | 10.3699 | 0 | 125 | 10000000 | 0 |  |  | evento ambiguo: sin grieta | https://doi.org/10.5281/zenodo.21509581 | 7
FAB102_9 | FABEST | 42CrMo4+QT | FAB102 | Fretting | Fretting specimens | -1 | 438.6 | 0 | 125 | 22243 | 1 | finished |  | tipo de carga Fretting | https://doi.org/10.5281/zenodo.21509581 | 4.3471934
FAB102_13 | FABEST | 42CrMo4+QT | FAB102 | Fretting | Fretting specimens | -1 | 383.8 | 0 | 125 | 38162 | 1 | finished |  | tipo de carga Fretting | https://doi.org/10.5281/zenodo.21509581 | 4.5816311
FAB102_5 | FABEST | 42CrMo4+QT | FAB102 | Fretting | Fretting specimens | -1 | 328.9 | 0 | 125 | 53281 | 1 | finished |  | tipo de carga Fretting | https://doi.org/10.5281/zenodo.21509581 | 4.7265724
FAB102_7 | FABEST | 42CrMo4+QT | FAB102 | Fretting | Fretting specimens | -1 | 285.1 | 0 | 125 | 99159 | 1 | finished |  | tipo de carga Fretting | https://doi.org/10.5281/zenodo.21509581 | 4.9963321
FAB102_12 | FABEST | 42CrMo4+QT | FAB102 | Fretting | Fretting specimens | -1 | 252.2 | 0 | 125 | 123570 | 1 | finished |  | tipo de carga Fretting | https://doi.org/10.5281/zenodo.21509581 | 5.091913
FAB102_1 | FABEST | 42CrMo4+QT | FAB102 | Fretting | Fretting specimens | -1 | 219.3 | 0 | 125 | 178792 | 1 | finished |  | tipo de carga Fretting | https://doi.org/10.5281/zenodo.21509581 | 5.2523481
FAB102_11 | FABEST | 42CrMo4+QT | FAB102 | Fretting | Fretting specimens | -1 | 197.4 | 0 | 125 | 372234 | 1 | finished |  | tipo de carga Fretting | https://doi.org/10.5281/zenodo.21509581 | 5.570816
FAB102_2 | FABEST | 42CrMo4+QT | FAB102 | Fretting | Fretting specimens | -1 | 175.4 | 0 | 125 | 475967 | 1 | finished |  | tipo de carga Fretting | https://doi.org/10.5281/zenodo.21509581 | 5.6775768
FAB102_4 | FABEST | 42CrMo4+QT | FAB102 | Fretting | Fretting specimens | -1 | 153.5 | 0 | 125 | 1000666 | 1 | finished |  | tipo de carga Fretting | https://doi.org/10.5281/zenodo.21509581 | 6.0002891
FAB102_6 | FABEST | 42CrMo4+QT | FAB102 | Fretting | Fretting specimens | -1 | 142.5 | 0 | 125 | 1185236 | 1 | finished |  | tipo de carga Fretting | https://doi.org/10.5281/zenodo.21509581 | 6.0738048
FAB102_3 | FABEST | 42CrMo4+QT | FAB102 | Fretting | Fretting specimens | -1 | 131.6 | 0 | 125 | 2106572 | 1 | finished |  | tipo de carga Fretting | https://doi.org/10.5281/zenodo.21509581 | 6.3235763
FAB102_8 | FABEST | 42CrMo4+QT | FAB102 | Fretting | Fretting specimens | -1 | 142.5 | 0 | 125 | 2429864 | 1 | finished |  | tipo de carga Fretting | https://doi.org/10.5281/zenodo.21509581 | 6.385582
FAB102_10 | FABEST | 42CrMo4+QT | FAB102 | Fretting | Fretting specimens | -1 | 137.1 | 0 | 125 | 2802257 | 1 | finished |  | tipo de carga Fretting | https://doi.org/10.5281/zenodo.21509581 | 6.447508
FAB102_15 | FABEST | 42CrMo4+QT | FAB102 | Fretting | Fretting specimens | -1 | 126.1 | 0 | 125 | 10000000 | 0 | interrupted |  | tipo de carga Fretting | https://doi.org/10.5281/zenodo.21509581 | 7
FAB102_1E+3 | FABEST | 42CrMo4+QT | FAB102 | Fretting | Fretting specimens | -1 | 1037.465 | 0 | 125 | 1000 | 0 |  |  | evento ambiguo: sin grieta | https://doi.org/10.5281/zenodo.21509581 | 3
FAB102_2E+3 | FABEST | 42CrMo4+QT | FAB102 | Fretting | Fretting specimens | -1 | 852.0552 | 0 | 125 | 2000 | 0 |  |  | evento ambiguo: sin grieta | https://doi.org/10.5281/zenodo.21509581 | 3.30103
FAB102_5E+3 | FABEST | 42CrMo4+QT | FAB102 | Fretting | Fretting specimens | -1 | 656.8036 | 0 | 125 | 5000 | 0 |  |  | evento ambiguo: sin grieta | https://doi.org/10.5281/zenodo.21509581 | 3.69897
FAB102_1E+4 | FABEST | 42CrMo4+QT | FAB102 | Fretting | Fretting specimens | -1 | 539.4236 | 0 | 125 | 10000 | 0 |  |  | evento ambiguo: sin grieta | https://doi.org/10.5281/zenodo.21509581 | 4
FAB102_2E+4 | FABEST | 42CrMo4+QT | FAB102 | Fretting | Fretting specimens | -1 | 443.0211 | 0 | 125 | 20000 | 0 |  |  | evento ambiguo: sin grieta | https://doi.org/10.5281/zenodo.21509581 | 4.30103
FAB102_5E+4 | FABEST | 42CrMo4+QT | FAB102 | Fretting | Fretting specimens | -1 | 341.5012 | 0 | 125 | 50000 | 0 |  |  | evento ambiguo: sin grieta | https://doi.org/10.5281/zenodo.21509581 | 4.69897
FAB102_1E+5 | FABEST | 42CrMo4+QT | FAB102 | Fretting | Fretting specimens | -1 | 280.4701 | 0 | 125 | 100000 | 0 |  |  | evento ambiguo: sin grieta | https://doi.org/10.5281/zenodo.21509581 | 5
FAB102_2E+5 | FABEST | 42CrMo4+QT | FAB102 | Fretting | Fretting specimens | -1 | 230.3462 | 0 | 125 | 200000 | 0 |  |  | evento ambiguo: sin grieta | https://doi.org/10.5281/zenodo.21509581 | 5.30103
FAB102_5E+5 | FABEST | 42CrMo4+QT | FAB102 | Fretting | Fretting specimens | -1 | 177.5615 | 0 | 125 | 500000 | 0 |  |  | evento ambiguo: sin grieta | https://doi.org/10.5281/zenodo.21509581 | 5.69897
FAB102_1E+6 | FABEST | 42CrMo4+QT | FAB102 | Fretting | Fretting specimens | -1 | 145.8288 | 0 | 125 | 1000000 | 0 |  |  | evento ambiguo: sin grieta | https://doi.org/10.5281/zenodo.21509581 | 6
FAB102_2E+6 | FABEST | 42CrMo4+QT | FAB102 | Fretting | Fretting specimens | -1 | 119.7672 | 0 | 125 | 2000000 | 0 |  |  | evento ambiguo: sin grieta | https://doi.org/10.5281/zenodo.21509581 | 6.30103
FAB102_5E+6 | FABEST | 42CrMo4+QT | FAB102 | Fretting | Fretting specimens | -1 | 92.32207 | 0 | 125 | 5000000 | 0 |  |  | evento ambiguo: sin grieta | https://doi.org/10.5281/zenodo.21509581 | 6.69897
FAB102_1E+7 | FABEST | 42CrMo4+QT | FAB102 | Fretting | Fretting specimens | -1 | 75.82283 | 0 | 125 | 10000000 | 0 |  |  | evento ambiguo: sin grieta | https://doi.org/10.5281/zenodo.21509581 | 7
FAB102_2E+7 | FABEST | 42CrMo4+QT | FAB102 | Fretting | Fretting specimens | -1 | 62.27223 | 0 | 125 | 20000000 | 0 |  |  | evento ambiguo: sin grieta | https://doi.org/10.5281/zenodo.21509581 | 7.30103
FAB102_5E+7 | FABEST | 42CrMo4+QT | FAB102 | Fretting | Fretting specimens | -1 | 48.00232 | 0 | 125 | 50000000 | 0 |  |  | evento ambiguo: sin grieta | https://doi.org/10.5281/zenodo.21509581 | 7.69897
FAB102_1E+8 | FABEST | 42CrMo4+QT | FAB102 | Fretting | Fretting specimens | -1 | 39.42364 | 0 | 125 | 100000000 | 0 |  |  | evento ambiguo: sin grieta | https://doi.org/10.5281/zenodo.21509581 | 8
FAB102_1E+3 | FABEST | 42CrMo4+QT | FAB102 | Fretting | Fretting specimens | -1 | 684.623 | 0 | 125 | 1000 | 0 |  |  | evento ambiguo: sin grieta | https://doi.org/10.5281/zenodo.21509581 | 3
FAB102_2E+3 | FABEST | 42CrMo4+QT | FAB102 | Fretting | Fretting specimens | -1 | 660.3084 | 0 | 125 | 2000 | 0 |  |  | evento ambiguo: sin grieta | https://doi.org/10.5281/zenodo.21509581 | 3.30103
FAB102_5E+3 | FABEST | 42CrMo4+QT | FAB102 | Fretting | Fretting specimens | -1 | 602.0015 | 0 | 125 | 5000 | 0 |  |  | evento ambiguo: sin grieta | https://doi.org/10.5281/zenodo.21509581 | 3.69897
FAB102_1E+4 | FABEST | 42CrMo4+QT | FAB102 | Fretting | Fretting specimens | -1 | 534.7639 | 0 | 125 | 10000 | 0 |  |  | evento ambiguo: sin grieta | https://doi.org/10.5281/zenodo.21509581 | 4
FAB102_2E+4 | FABEST | 42CrMo4+QT | FAB102 | Fretting | Fretting specimens | -1 | 453.425 | 0 | 125 | 20000 | 0 |  |  | evento ambiguo: sin grieta | https://doi.org/10.5281/zenodo.21509581 | 4.30103
FAB102_5E+4 | FABEST | 42CrMo4+QT | FAB102 | Fretting | Fretting specimens | -1 | 344.7614 | 0 | 125 | 50000 | 0 |  |  | evento ambiguo: sin grieta | https://doi.org/10.5281/zenodo.21509581 | 4.69897
FAB102_1E+5 | FABEST | 42CrMo4+QT | FAB102 | Fretting | Fretting specimens | -1 | 275.0444 | 0 | 125 | 100000 | 0 |  |  | evento ambiguo: sin grieta | https://doi.org/10.5281/zenodo.21509581 | 5
FAB102_2E+5 | FABEST | 42CrMo4+QT | FAB102 | Fretting | Fretting specimens | -1 | 221.1183 | 0 | 125 | 200000 | 0 |  |  | evento ambiguo: sin grieta | https://doi.org/10.5281/zenodo.21509581 | 5.30103
FAB102_5E+5 | FABEST | 42CrMo4+QT | FAB102 | Fretting | Fretting specimens | -1 | 173.4789 | 0 | 125 | 500000 | 0 |  |  | evento ambiguo: sin grieta | https://doi.org/10.5281/zenodo.21509581 | 5.69897
FAB102_1E+6 | FABEST | 42CrMo4+QT | FAB102 | Fretting | Fretting specimens | -1 | 152.0089 | 0 | 125 | 1000000 | 0 |  |  | evento ambiguo: sin grieta | https://doi.org/10.5281/zenodo.21509581 | 6
FAB102_2E+6 | FABEST | 42CrMo4+QT | FAB102 | Fretting | Fretting specimens | -1 | 139.3386 | 0 | 125 | 2000000 | 0 |  |  | evento ambiguo: sin grieta | https://doi.org/10.5281/zenodo.21509581 | 6.30103
FAB102_5E+6 | FABEST | 42CrMo4+QT | FAB102 | Fretting | Fretting specimens | -1 | 130.8473 | 0 | 125 | 5000000 | 0 |  |  | evento ambiguo: sin grieta | https://doi.org/10.5281/zenodo.21509581 | 6.69897
FAB102_1E+7 | FABEST | 42CrMo4+QT | FAB102 | Fretting | Fretting specimens | -1 | 127.832 | 0 | 125 | 10000000 | 0 |  |  | evento ambiguo: sin grieta | https://doi.org/10.5281/zenodo.21509581 | 7
FAB102_2E+7 | FABEST | 42CrMo4+QT | FAB102 | Fretting | Fretting specimens | -1 | 126.2851 | 0 | 125 | 20000000 | 0 |  |  | evento ambiguo: sin grieta | https://doi.org/10.5281/zenodo.21509581 | 7.30103
FAB102_5E+7 | FABEST | 42CrMo4+QT | FAB102 | Fretting | Fretting specimens | -1 | 125.3437 | 0 | 125 | 50000000 | 0 |  |  | evento ambiguo: sin grieta | https://doi.org/10.5281/zenodo.21509581 | 7.69897
FAB102_1E+8 | FABEST | 42CrMo4+QT | FAB102 | Fretting | Fretting specimens | -1 | 125.0276 | 0 | 125 | 100000000 | 0 |  |  | evento ambiguo: sin grieta | https://doi.org/10.5281/zenodo.21509581 | 8
FAB102_1E+3 | FABEST | 42CrMo4+QT | FAB102 | Fretting | Fretting specimens | -1 | 647.0532 | 0 | 125 | 1000 | 0 |  |  | evento ambiguo: sin grieta | https://doi.org/10.5281/zenodo.21509581 | 3
FAB102_2E+3 | FABEST | 42CrMo4+QT | FAB102 | Fretting | Fretting specimens | -1 | 594.5335 | 0 | 125 | 2000 | 0 |  |  | evento ambiguo: sin grieta | https://doi.org/10.5281/zenodo.21509581 | 3.30103
FAB102_5E+3 | FABEST | 42CrMo4+QT | FAB102 | Fretting | Fretting specimens | -1 | 525.1062 | 0 | 125 | 5000 | 0 |  |  | evento ambiguo: sin grieta | https://doi.org/10.5281/zenodo.21509581 | 3.69897
FAB102_1E+4 | FABEST | 42CrMo4+QT | FAB102 | Fretting | Fretting specimens | -1 | 472.5864 | 0 | 125 | 10000 | 0 |  |  | evento ambiguo: sin grieta | https://doi.org/10.5281/zenodo.21509581 | 4
FAB102_2E+4 | FABEST | 42CrMo4+QT | FAB102 | Fretting | Fretting specimens | -1 | 420.0667 | 0 | 125 | 20000 | 0 |  |  | evento ambiguo: sin grieta | https://doi.org/10.5281/zenodo.21509581 | 4.30103
FAB102_5E+4 | FABEST | 42CrMo4+QT | FAB102 | Fretting | Fretting specimens | -1 | 350.6394 | 0 | 125 | 50000 | 0 |  |  | evento ambiguo: sin grieta | https://doi.org/10.5281/zenodo.21509581 | 4.69897
FAB102_1E+5 | FABEST | 42CrMo4+QT | FAB102 | Fretting | Fretting specimens | -1 | 298.1197 | 0 | 125 | 100000 | 0 |  |  | evento ambiguo: sin grieta | https://doi.org/10.5281/zenodo.21509581 | 5
FAB102_2E+5 | FABEST | 42CrMo4+QT | FAB102 | Fretting | Fretting specimens | -1 | 245.6 | 0 | 125 | 200000 | 0 |  |  | evento ambiguo: sin grieta | https://doi.org/10.5281/zenodo.21509581 | 5.30103
FAB102_5E+5 | FABEST | 42CrMo4+QT | FAB102 | Fretting | Fretting specimens | -1 | 176.1727 | 0 | 125 | 500000 | 0 |  |  | evento ambiguo: sin grieta | https://doi.org/10.5281/zenodo.21509581 | 5.69897
FAB102_1E+6 | FABEST | 42CrMo4+QT | FAB102 | Fretting | Fretting specimens | -1 | 123.653 | 0 | 125 | 1000000 | 0 |  |  | evento ambiguo: sin grieta | https://doi.org/10.5281/zenodo.21509581 | 6
FAB102_2E+6 | FABEST | 42CrMo4+QT | FAB102 | Fretting | Fretting specimens | -1 | 71.13326 | 0 | 125 | 2000000 | 0 |  |  | evento ambiguo: sin grieta | https://doi.org/10.5281/zenodo.21509581 | 6.30103
FAB102_5E+6 | FABEST | 42CrMo4+QT | FAB102 | Fretting | Fretting specimens | -1 | 1.705962 | 0 | 125 | 5000000 | 0 |  |  | evento ambiguo: sin grieta | https://doi.org/10.5281/zenodo.21509581 | 6.69897
FAB103_9 | FABEST | 42CrMo4+QT | FAB103 | Fretting | Fretting specimens | -1 | 438.6 | 0 | 125 | 23337 | 1 | finished |  | tipo de carga Fretting | https://doi.org/10.5281/zenodo.21509581 | 4.368045
FAB103_13 | FABEST | 42CrMo4+QT | FAB103 | Fretting | Fretting specimens | -1 | 383.8 | 0 | 125 | 35398 | 1 | finished |  | tipo de carga Fretting | https://doi.org/10.5281/zenodo.21509581 | 4.5489787
FAB103_5 | FABEST | 42CrMo4+QT | FAB103 | Fretting | Fretting specimens | -1 | 328.9 | 0 | 125 | 51999 | 1 | finished |  | tipo de carga Fretting | https://doi.org/10.5281/zenodo.21509581 | 4.715995
FAB103_7 | FABEST | 42CrMo4+QT | FAB103 | Fretting | Fretting specimens | -1 | 285.1 | 0 | 125 | 70477 | 1 | finished |  | tipo de carga Fretting | https://doi.org/10.5281/zenodo.21509581 | 4.8480474
FAB103_15B | FABEST | 42CrMo4+QT | FAB103 | Fretting | Fretting specimens | -1 | 274.1 | 0 | 125 | 114956 | 1 | finished |  | tipo de carga Fretting | https://doi.org/10.5281/zenodo.21509581 | 5.0605316
FAB103_12 | FABEST | 42CrMo4+QT | FAB103 | Fretting | Fretting specimens | -1 | 252.2 | 0 | 125 | 147705 | 1 | finished |  | tipo de carga Fretting | https://doi.org/10.5281/zenodo.21509581 | 5.1693952
FAB103_1 | FABEST | 42CrMo4+QT | FAB103 | Fretting | Fretting specimens | -1 | 219.3 | 0 | 125 | 187113 | 1 | finished |  | tipo de carga Fretting | https://doi.org/10.5281/zenodo.21509581 | 5.272104
FAB103_11 | FABEST | 42CrMo4+QT | FAB103 | Fretting | Fretting specimens | -1 | 197.4 | 0 | 125 | 277067 | 1 | finished |  | tipo de carga Fretting | https://doi.org/10.5281/zenodo.21509581 | 5.4425848
FAB103_2 | FABEST | 42CrMo4+QT | FAB103 | Fretting | Fretting specimens | -1 | 175.4 | 0 | 125 | 341196 | 1 | finished |  | tipo de carga Fretting | https://doi.org/10.5281/zenodo.21509581 | 5.5330039
FAB103_6 | FABEST | 42CrMo4+QT | FAB103 | Fretting | Fretting specimens | -1 | 142.5 | 0 | 125 | 1054451 | 1 | finished |  | tipo de carga Fretting | https://doi.org/10.5281/zenodo.21509581 | 6.0230264
FAB103_4 | FABEST | 42CrMo4+QT | FAB103 | Fretting | Fretting specimens | -1 | 153.5 | 0 | 125 | 1064519 | 1 | finished |  | tipo de carga Fretting | https://doi.org/10.5281/zenodo.21509581 | 6.0271534
FAB103_3 | FABEST | 42CrMo4+QT | FAB103 | Fretting | Fretting specimens | -1 | 131.6 | 0 | 125 | 1278783 | 1 | finished |  | tipo de carga Fretting | https://doi.org/10.5281/zenodo.21509581 | 6.1067969
FAB103_14 | FABEST | 42CrMo4+QT | FAB103 | Fretting | Fretting specimens | -1 | 120.6 | 0 | 125 | 10000000 | 0 | interrupted |  | tipo de carga Fretting | https://doi.org/10.5281/zenodo.21509581 | 7
FAB103_15 | FABEST | 42CrMo4+QT | FAB103 | Fretting | Fretting specimens | -1 | 126.1 | 0 | 125 | 12133153 | 0 | interrupted |  | tipo de carga Fretting | https://doi.org/10.5281/zenodo.21509581 | 7.0839737
FAB103_1E+3 | FABEST | 42CrMo4+QT | FAB103 | Fretting | Fretting specimens | -1 | 1060.957 | 0 | 125 | 1000 | 0 |  |  | evento ambiguo: sin grieta | https://doi.org/10.5281/zenodo.21509581 | 3
FAB103_2E+3 | FABEST | 42CrMo4+QT | FAB103 | Fretting | Fretting specimens | -1 | 866.2664 | 0 | 125 | 2000 | 0 |  |  | evento ambiguo: sin grieta | https://doi.org/10.5281/zenodo.21509581 | 3.30103
FAB103_5E+3 | FABEST | 42CrMo4+QT | FAB103 | Fretting | Fretting specimens | -1 | 662.6138 | 0 | 125 | 5000 | 0 |  |  | evento ambiguo: sin grieta | https://doi.org/10.5281/zenodo.21509581 | 3.69897
FAB103_1E+4 | FABEST | 42CrMo4+QT | FAB103 | Fretting | Fretting specimens | -1 | 541.021 | 0 | 125 | 10000 | 0 |  |  | evento ambiguo: sin grieta | https://doi.org/10.5281/zenodo.21509581 | 4
FAB103_2E+4 | FABEST | 42CrMo4+QT | FAB103 | Fretting | Fretting specimens | -1 | 441.741 | 0 | 125 | 20000 | 0 |  |  | evento ambiguo: sin grieta | https://doi.org/10.5281/zenodo.21509581 | 4.30103
FAB103_5E+4 | FABEST | 42CrMo4+QT | FAB103 | Fretting | Fretting specimens | -1 | 337.8911 | 0 | 125 | 50000 | 0 |  |  | evento ambiguo: sin grieta | https://doi.org/10.5281/zenodo.21509581 | 4.69897
FAB103_1E+5 | FABEST | 42CrMo4+QT | FAB103 | Fretting | Fretting specimens | -1 | 275.8864 | 0 | 125 | 100000 | 0 |  |  | evento ambiguo: sin grieta | https://doi.org/10.5281/zenodo.21509581 | 5
FAB103_2E+5 | FABEST | 42CrMo4+QT | FAB103 | Fretting | Fretting specimens | -1 | 225.2599 | 0 | 125 | 200000 | 0 |  |  | evento ambiguo: sin grieta | https://doi.org/10.5281/zenodo.21509581 | 5.30103
FAB103_5E+5 | FABEST | 42CrMo4+QT | FAB103 | Fretting | Fretting specimens | -1 | 172.303 | 0 | 125 | 500000 | 0 |  |  | evento ambiguo: sin grieta | https://doi.org/10.5281/zenodo.21509581 | 5.69897
FAB103_1E+6 | FABEST | 42CrMo4+QT | FAB103 | Fretting | Fretting specimens | -1 | 140.6846 | 0 | 125 | 1000000 | 0 |  |  | evento ambiguo: sin grieta | https://doi.org/10.5281/zenodo.21509581 | 6
FAB103_2E+6 | FABEST | 42CrMo4+QT | FAB103 | Fretting | Fretting specimens | -1 | 114.8683 | 0 | 125 | 2000000 | 0 |  |  | evento ambiguo: sin grieta | https://doi.org/10.5281/zenodo.21509581 | 6.30103
FAB103_5E+6 | FABEST | 42CrMo4+QT | FAB103 | Fretting | Fretting specimens | -1 | 87.86364 | 0 | 125 | 5000000 | 0 |  |  | evento ambiguo: sin grieta | https://doi.org/10.5281/zenodo.21509581 | 6.69897
FAB103_1E+7 | FABEST | 42CrMo4+QT | FAB103 | Fretting | Fretting specimens | -1 | 71.74023 | 0 | 125 | 10000000 | 0 |  |  | evento ambiguo: sin grieta | https://doi.org/10.5281/zenodo.21509581 | 7
FAB103_2E+7 | FABEST | 42CrMo4+QT | FAB103 | Fretting | Fretting specimens | -1 | 58.57555 | 0 | 125 | 20000000 | 0 |  |  | evento ambiguo: sin grieta | https://doi.org/10.5281/zenodo.21509581 | 7.30103
FAB103_5E+7 | FABEST | 42CrMo4+QT | FAB103 | Fretting | Fretting specimens | -1 | 44.80489 | 0 | 125 | 50000000 | 0 |  |  | evento ambiguo: sin grieta | https://doi.org/10.5281/zenodo.21509581 | 7.69897
FAB103_1E+8 | FABEST | 42CrMo4+QT | FAB103 | Fretting | Fretting specimens | -1 | 36.58297 | 0 | 125 | 100000000 | 0 |  |  | evento ambiguo: sin grieta | https://doi.org/10.5281/zenodo.21509581 | 8
FAB103_1E+3 | FABEST | 42CrMo4+QT | FAB103 | Fretting | Fretting specimens | -1 | 1129.007 | 0 | 125 | 1000 | 0 |  |  | evento ambiguo: sin grieta | https://doi.org/10.5281/zenodo.21509581 | 3
FAB103_2E+3 | FABEST | 42CrMo4+QT | FAB103 | Fretting | Fretting specimens | -1 | 955.755 | 0 | 125 | 2000 | 0 |  |  | evento ambiguo: sin grieta | https://doi.org/10.5281/zenodo.21509581 | 3.30103
FAB103_5E+3 | FABEST | 42CrMo4+QT | FAB103 | Fretting | Fretting specimens | -1 | 730.8028 | 0 | 125 | 5000 | 0 |  |  | evento ambiguo: sin grieta | https://doi.org/10.5281/zenodo.21509581 | 3.69897
FAB103_1E+4 | FABEST | 42CrMo4+QT | FAB103 | Fretting | Fretting specimens | -1 | 583.4828 | 0 | 125 | 10000 | 0 |  |  | evento ambiguo: sin grieta | https://doi.org/10.5281/zenodo.21509581 | 4
FAB103_2E+4 | FABEST | 42CrMo4+QT | FAB103 | Fretting | Fretting specimens | -1 | 461.7371 | 0 | 125 | 20000 | 0 |  |  | evento ambiguo: sin grieta | https://doi.org/10.5281/zenodo.21509581 | 4.30103
FAB103_5E+4 | FABEST | 42CrMo4+QT | FAB103 | Fretting | Fretting specimens | -1 | 338.1446 | 0 | 125 | 50000 | 0 |  |  | evento ambiguo: sin grieta | https://doi.org/10.5281/zenodo.21509581 | 4.69897
FAB103_1E+5 | FABEST | 42CrMo4+QT | FAB103 | Fretting | Fretting specimens | -1 | 268.8977 | 0 | 125 | 100000 | 0 |  |  | evento ambiguo: sin grieta | https://doi.org/10.5281/zenodo.21509581 | 5
FAB103_2E+5 | FABEST | 42CrMo4+QT | FAB103 | Fretting | Fretting specimens | -1 | 216.9373 | 0 | 125 | 200000 | 0 |  |  | evento ambiguo: sin grieta | https://doi.org/10.5281/zenodo.21509581 | 5.30103
FAB103_5E+5 | FABEST | 42CrMo4+QT | FAB103 | Fretting | Fretting specimens | -1 | 170.0281 | 0 | 125 | 500000 | 0 |  |  | evento ambiguo: sin grieta | https://doi.org/10.5281/zenodo.21509581 | 5.69897
FAB103_1E+6 | FABEST | 42CrMo4+QT | FAB103 | Fretting | Fretting specimens | -1 | 147.7359 | 0 | 125 | 1000000 | 0 |  |  | evento ambiguo: sin grieta | https://doi.org/10.5281/zenodo.21509581 | 6
FAB103_2E+6 | FABEST | 42CrMo4+QT | FAB103 | Fretting | Fretting specimens | -1 | 133.9059 | 0 | 125 | 2000000 | 0 |  |  | evento ambiguo: sin grieta | https://doi.org/10.5281/zenodo.21509581 | 6.30103
FAB103_5E+6 | FABEST | 42CrMo4+QT | FAB103 | Fretting | Fretting specimens | -1 | 124.2112 | 0 | 125 | 5000000 | 0 |  |  | evento ambiguo: sin grieta | https://doi.org/10.5281/zenodo.21509581 | 6.69897
FAB103_1E+7 | FABEST | 42CrMo4+QT | FAB103 | Fretting | Fretting specimens | -1 | 120.6611 | 0 | 125 | 10000000 | 0 |  |  | evento ambiguo: sin grieta | https://doi.org/10.5281/zenodo.21509581 | 7
FAB103_2E+7 | FABEST | 42CrMo4+QT | FAB103 | Fretting | Fretting specimens | -1 | 118.8142 | 0 | 125 | 20000000 | 0 |  |  | evento ambiguo: sin grieta | https://doi.org/10.5281/zenodo.21509581 | 7.30103
FAB103_5E+7 | FABEST | 42CrMo4+QT | FAB103 | Fretting | Fretting specimens | -1 | 117.681 | 0 | 125 | 50000000 | 0 |  |  | evento ambiguo: sin grieta | https://doi.org/10.5281/zenodo.21509581 | 7.69897
FAB103_1E+8 | FABEST | 42CrMo4+QT | FAB103 | Fretting | Fretting specimens | -1 | 117.299 | 0 | 125 | 100000000 | 0 |  |  | evento ambiguo: sin grieta | https://doi.org/10.5281/zenodo.21509581 | 8
FAB103_1E+3 | FABEST | 42CrMo4+QT | FAB103 | Fretting | Fretting specimens | -1 | 638.3587 | 0 | 125 | 1000 | 0 |  |  | evento ambiguo: sin grieta | https://doi.org/10.5281/zenodo.21509581 | 3
FAB103_2E+3 | FABEST | 42CrMo4+QT | FAB103 | Fretting | Fretting specimens | -1 | 586.426 | 0 | 125 | 2000 | 0 |  |  | evento ambiguo: sin grieta | https://doi.org/10.5281/zenodo.21509581 | 3.30103
FAB103_5E+3 | FABEST | 42CrMo4+QT | FAB103 | Fretting | Fretting specimens | -1 | 517.7747 | 0 | 125 | 5000 | 0 |  |  | evento ambiguo: sin grieta | https://doi.org/10.5281/zenodo.21509581 | 3.69897
FAB103_1E+4 | FABEST | 42CrMo4+QT | FAB103 | Fretting | Fretting specimens | -1 | 465.842 | 0 | 125 | 10000 | 0 |  |  | evento ambiguo: sin grieta | https://doi.org/10.5281/zenodo.21509581 | 4
FAB103_2E+4 | FABEST | 42CrMo4+QT | FAB103 | Fretting | Fretting specimens | -1 | 413.9093 | 0 | 125 | 20000 | 0 |  |  | evento ambiguo: sin grieta | https://doi.org/10.5281/zenodo.21509581 | 4.30103
FAB103_5E+4 | FABEST | 42CrMo4+QT | FAB103 | Fretting | Fretting specimens | -1 | 345.258 | 0 | 125 | 50000 | 0 |  |  | evento ambiguo: sin grieta | https://doi.org/10.5281/zenodo.21509581 | 4.69897
FAB103_1E+5 | FABEST | 42CrMo4+QT | FAB103 | Fretting | Fretting specimens | -1 | 293.3253 | 0 | 125 | 100000 | 0 |  |  | evento ambiguo: sin grieta | https://doi.org/10.5281/zenodo.21509581 | 5
FAB103_2E+5 | FABEST | 42CrMo4+QT | FAB103 | Fretting | Fretting specimens | -1 | 241.3926 | 0 | 125 | 200000 | 0 |  |  | evento ambiguo: sin grieta | https://doi.org/10.5281/zenodo.21509581 | 5.30103
FAB103_5E+5 | FABEST | 42CrMo4+QT | FAB103 | Fretting | Fretting specimens | -1 | 172.7413 | 0 | 125 | 500000 | 0 |  |  | evento ambiguo: sin grieta | https://doi.org/10.5281/zenodo.21509581 | 5.69897
FAB103_1E+6 | FABEST | 42CrMo4+QT | FAB103 | Fretting | Fretting specimens | -1 | 120.8086 | 0 | 125 | 1000000 | 0 |  |  | evento ambiguo: sin grieta | https://doi.org/10.5281/zenodo.21509581 | 6
FAB103_2E+6 | FABEST | 42CrMo4+QT | FAB103 | Fretting | Fretting specimens | -1 | 68.8759 | 0 | 125 | 2000000 | 0 |  |  | evento ambiguo: sin grieta | https://doi.org/10.5281/zenodo.21509581 | 6.30103
FAB103_5E+6 | FABEST | 42CrMo4+QT | FAB103 | Fretting | Fretting specimens | -1 | 0.2245969 | 0 | 125 | 5000000 | 0 |  |  | evento ambiguo: sin grieta | https://doi.org/10.5281/zenodo.21509581 | 6.69897
FAB104_9 | FABEST | 42CrMo4+QT | FAB104 | Fretting | Fretting specimens | -1 | 438.6 | 0 | 125 | 27527 | 1 | finished |  | tipo de carga Fretting | https://doi.org/10.5281/zenodo.21509581 | 4.4397589
FAB104_13 | FABEST | 42CrMo4+QT | FAB104 | Fretting | Fretting specimens | -1 | 383.8 | 0 | 125 | 46426 | 1 | finished |  | tipo de carga Fretting | https://doi.org/10.5281/zenodo.21509581 | 4.6667613
FAB104_5 | FABEST | 42CrMo4+QT | FAB104 | Fretting | Fretting specimens | -1 | 328.9 | 0 | 125 | 93478 | 1 | finished |  | tipo de carga Fretting | https://doi.org/10.5281/zenodo.21509581 | 4.9707094
FAB104_16 | FABEST | 42CrMo4+QT | FAB104 | Fretting | Fretting specimens | -1 | 328.9 | 0 | 125 | 97077 | 1 | finished |  | tipo de carga Fretting | https://doi.org/10.5281/zenodo.21509581 | 4.9871163
FAB104_7 | FABEST | 42CrMo4+QT | FAB104 | Fretting | Fretting specimens | -1 | 285.1 | 0 | 125 | 140014 | 1 | finished |  | tipo de carga Fretting | https://doi.org/10.5281/zenodo.21509581 | 5.1461715
FAB104_12 | FABEST | 42CrMo4+QT | FAB104 | Fretting | Fretting specimens | -1 | 252.2 | 0 | 125 | 155435 | 1 | finished |  | tipo de carga Fretting | https://doi.org/10.5281/zenodo.21509581 | 5.1915488
FAB104_1 | FABEST | 42CrMo4+QT | FAB104 | Fretting | Fretting specimens | -1 | 219.3 | 0 | 125 | 253107 | 1 | finished |  | tipo de carga Fretting | https://doi.org/10.5281/zenodo.21509581 | 5.4033042
FAB104_11 | FABEST | 42CrMo4+QT | FAB104 | Fretting | Fretting specimens | -1 | 197.4 | 0 | 125 | 331644 | 1 | finished |  | tipo de carga Fretting | https://doi.org/10.5281/zenodo.21509581 | 5.5206721
FAB104_2 | FABEST | 42CrMo4+QT | FAB104 | Fretting | Fretting specimens | -1 | 175.4 | 0 | 125 | 480974 | 1 | finished |  | tipo de carga Fretting | https://doi.org/10.5281/zenodo.21509581 | 5.6821216
FAB104_6 | FABEST | 42CrMo4+QT | FAB104 | Fretting | Fretting specimens | -1 | 142.5 | 0 | 125 | 790457 | 1 | finished |  | tipo de carga Fretting | https://doi.org/10.5281/zenodo.21509581 | 5.8978782
FAB104_4 | FABEST | 42CrMo4+QT | FAB104 | Fretting | Fretting specimens | -1 | 153.5 | 0 | 125 | 1062238 | 1 | finished |  | tipo de carga Fretting | https://doi.org/10.5281/zenodo.21509581 | 6.0262218
FAB104_8 | FABEST | 42CrMo4+QT | FAB104 | Fretting | Fretting specimens | -1 | 142.5 | 0 | 125 | 1125090 | 1 | finished |  | tipo de carga Fretting | https://doi.org/10.5281/zenodo.21509581 | 6.0511873
FAB104_3 | FABEST | 42CrMo4+QT | FAB104 | Fretting | Fretting specimens | -1 | 131.6 | 0 | 125 | 10000000 | 0 | interrupted |  | tipo de carga Fretting | https://doi.org/10.5281/zenodo.21509581 | 7
FAB104_10 | FABEST | 42CrMo4+QT | FAB104 | Fretting | Fretting specimens | -1 | 137.1 | 0 | 125 | 20000000 | 0 | interrupted |  | tipo de carga Fretting | https://doi.org/10.5281/zenodo.21509581 | 7.30103
FAB104_1E+3 | FABEST | 42CrMo4+QT | FAB104 | Fretting | Fretting specimens | -1 | 1384.488 | 0 | 125 | 1000 | 0 |  |  | evento ambiguo: sin grieta | https://doi.org/10.5281/zenodo.21509581 | 3
FAB104_2E+3 | FABEST | 42CrMo4+QT | FAB104 | Fretting | Fretting specimens | -1 | 1102.237 | 0 | 125 | 2000 | 0 |  |  | evento ambiguo: sin grieta | https://doi.org/10.5281/zenodo.21509581 | 3.30103
FAB104_5E+3 | FABEST | 42CrMo4+QT | FAB104 | Fretting | Fretting specimens | -1 | 815.4271 | 0 | 125 | 5000 | 0 |  |  | evento ambiguo: sin grieta | https://doi.org/10.5281/zenodo.21509581 | 3.69897
FAB104_1E+4 | FABEST | 42CrMo4+QT | FAB104 | Fretting | Fretting specimens | -1 | 649.1885 | 0 | 125 | 10000 | 0 |  |  | evento ambiguo: sin grieta | https://doi.org/10.5281/zenodo.21509581 | 4
FAB104_2E+4 | FABEST | 42CrMo4+QT | FAB104 | Fretting | Fretting specimens | -1 | 516.8404 | 0 | 125 | 20000 | 0 |  |  | evento ambiguo: sin grieta | https://doi.org/10.5281/zenodo.21509581 | 4.30103
FAB104_5E+4 | FABEST | 42CrMo4+QT | FAB104 | Fretting | Fretting specimens | -1 | 382.3549 | 0 | 125 | 50000 | 0 |  |  | evento ambiguo: sin grieta | https://doi.org/10.5281/zenodo.21509581 | 4.69897
FAB104_1E+5 | FABEST | 42CrMo4+QT | FAB104 | Fretting | Fretting specimens | -1 | 304.4054 | 0 | 125 | 100000 | 0 |  |  | evento ambiguo: sin grieta | https://doi.org/10.5281/zenodo.21509581 | 5
FAB104_2E+5 | FABEST | 42CrMo4+QT | FAB104 | Fretting | Fretting specimens | -1 | 242.3472 | 0 | 125 | 200000 | 0 |  |  | evento ambiguo: sin grieta | https://doi.org/10.5281/zenodo.21509581 | 5.30103
FAB104_5E+5 | FABEST | 42CrMo4+QT | FAB104 | Fretting | Fretting specimens | -1 | 179.2867 | 0 | 125 | 500000 | 0 |  |  | evento ambiguo: sin grieta | https://doi.org/10.5281/zenodo.21509581 | 5.69897
FAB104_1E+6 | FABEST | 42CrMo4+QT | FAB104 | Fretting | Fretting specimens | -1 | 142.7361 | 0 | 125 | 1000000 | 0 |  |  | evento ambiguo: sin grieta | https://doi.org/10.5281/zenodo.21509581 | 6
FAB104_2E+6 | FABEST | 42CrMo4+QT | FAB104 | Fretting | Fretting specimens | -1 | 113.6369 | 0 | 125 | 2000000 | 0 |  |  | evento ambiguo: sin grieta | https://doi.org/10.5281/zenodo.21509581 | 6.30103
FAB104_5E+6 | FABEST | 42CrMo4+QT | FAB104 | Fretting | Fretting specimens | -1 | 84.0678 | 0 | 125 | 5000000 | 0 |  |  | evento ambiguo: sin grieta | https://doi.org/10.5281/zenodo.21509581 | 6.69897
FAB104_1E+7 | FABEST | 42CrMo4+QT | FAB104 | Fretting | Fretting specimens | -1 | 66.92916 | 0 | 125 | 10000000 | 0 |  |  | evento ambiguo: sin grieta | https://doi.org/10.5281/zenodo.21509581 | 7
FAB104_2E+7 | FABEST | 42CrMo4+QT | FAB104 | Fretting | Fretting specimens | -1 | 53.28452 | 0 | 125 | 20000000 | 0 |  |  | evento ambiguo: sin grieta | https://doi.org/10.5281/zenodo.21509581 | 7.30103
FAB104_5E+7 | FABEST | 42CrMo4+QT | FAB104 | Fretting | Fretting specimens | -1 | 39.41951 | 0 | 125 | 50000000 | 0 |  |  | evento ambiguo: sin grieta | https://doi.org/10.5281/zenodo.21509581 | 7.69897
FAB104_1E+8 | FABEST | 42CrMo4+QT | FAB104 | Fretting | Fretting specimens | -1 | 31.38318 | 0 | 125 | 100000000 | 0 |  |  | evento ambiguo: sin grieta | https://doi.org/10.5281/zenodo.21509581 | 8
FAB104_1E+3 | FABEST | 42CrMo4+QT | FAB104 | Fretting | Fretting specimens | -1 | 544.419 | 0 | 125 | 1000 | 0 |  |  | evento ambiguo: sin grieta | https://doi.org/10.5281/zenodo.21509581 | 3
FAB104_2E+3 | FABEST | 42CrMo4+QT | FAB104 | Fretting | Fretting specimens | -1 | 539.2996 | 0 | 125 | 2000 | 0 |  |  | evento ambiguo: sin grieta | https://doi.org/10.5281/zenodo.21509581 | 3.30103
FAB104_5E+3 | FABEST | 42CrMo4+QT | FAB104 | Fretting | Fretting specimens | -1 | 524.6477 | 0 | 125 | 5000 | 0 |  |  | evento ambiguo: sin grieta | https://doi.org/10.5281/zenodo.21509581 | 3.69897
FAB104_1E+4 | FABEST | 42CrMo4+QT | FAB104 | Fretting | Fretting specimens | -1 | 502.3531 | 0 | 125 | 10000 | 0 |  |  | evento ambiguo: sin grieta | https://doi.org/10.5281/zenodo.21509581 | 4
FAB104_2E+4 | FABEST | 42CrMo4+QT | FAB104 | Fretting | Fretting specimens | -1 | 464.3316 | 0 | 125 | 20000 | 0 |  |  | evento ambiguo: sin grieta | https://doi.org/10.5281/zenodo.21509581 | 4.30103
FAB104_5E+4 | FABEST | 42CrMo4+QT | FAB104 | Fretting | Fretting specimens | -1 | 384.9247 | 0 | 125 | 50000 | 0 |  |  | evento ambiguo: sin grieta | https://doi.org/10.5281/zenodo.21509581 | 4.69897
FAB104_1E+5 | FABEST | 42CrMo4+QT | FAB104 | Fretting | Fretting specimens | -1 | 310.974 | 0 | 125 | 100000 | 0 |  |  | evento ambiguo: sin grieta | https://doi.org/10.5281/zenodo.21509581 | 5
FAB104_2E+5 | FABEST | 42CrMo4+QT | FAB104 | Fretting | Fretting specimens | -1 | 242.0901 | 0 | 125 | 200000 | 0 |  |  | evento ambiguo: sin grieta | https://doi.org/10.5281/zenodo.21509581 | 5.30103
FAB104_5E+5 | FABEST | 42CrMo4+QT | FAB104 | Fretting | Fretting specimens | -1 | 177.9693 | 0 | 125 | 500000 | 0 |  |  | evento ambiguo: sin grieta | https://doi.org/10.5281/zenodo.21509581 | 5.69897
FAB104_1E+6 | FABEST | 42CrMo4+QT | FAB104 | Fretting | Fretting specimens | -1 | 150.3402 | 0 | 125 | 1000000 | 0 |  |  | evento ambiguo: sin grieta | https://doi.org/10.5281/zenodo.21509581 | 6
FAB104_2E+6 | FABEST | 42CrMo4+QT | FAB104 | Fretting | Fretting specimens | -1 | 134.9717 | 0 | 125 | 2000000 | 0 |  |  | evento ambiguo: sin grieta | https://doi.org/10.5281/zenodo.21509581 | 6.30103
FAB104_5E+6 | FABEST | 42CrMo4+QT | FAB104 | Fretting | Fretting specimens | -1 | 125.1896 | 0 | 125 | 5000000 | 0 |  |  | evento ambiguo: sin grieta | https://doi.org/10.5281/zenodo.21509581 | 6.69897
FAB104_1E+7 | FABEST | 42CrMo4+QT | FAB104 | Fretting | Fretting specimens | -1 | 121.8296 | 0 | 125 | 10000000 | 0 |  |  | evento ambiguo: sin grieta | https://doi.org/10.5281/zenodo.21509581 | 7
FAB104_2E+7 | FABEST | 42CrMo4+QT | FAB104 | Fretting | Fretting specimens | -1 | 120.1304 | 0 | 125 | 20000000 | 0 |  |  | evento ambiguo: sin grieta | https://doi.org/10.5281/zenodo.21509581 | 7.30103
FAB104_5E+7 | FABEST | 42CrMo4+QT | FAB104 | Fretting | Fretting specimens | -1 | 119.1046 | 0 | 125 | 50000000 | 0 |  |  | evento ambiguo: sin grieta | https://doi.org/10.5281/zenodo.21509581 | 7.69897
FAB104_1E+8 | FABEST | 42CrMo4+QT | FAB104 | Fretting | Fretting specimens | -1 | 118.7617 | 0 | 125 | 100000000 | 0 |  |  | evento ambiguo: sin grieta | https://doi.org/10.5281/zenodo.21509581 | 8
FAB104_1E+3 | FABEST | 42CrMo4+QT | FAB104 | Fretting | Fretting specimens | -1 | 703.9437 | 0 | 125 | 1000 | 0 |  |  | evento ambiguo: sin grieta | https://doi.org/10.5281/zenodo.21509581 | 3
FAB104_2E+3 | FABEST | 42CrMo4+QT | FAB104 | Fretting | Fretting specimens | -1 | 645.8619 | 0 | 125 | 2000 | 0 |  |  | evento ambiguo: sin grieta | https://doi.org/10.5281/zenodo.21509581 | 3.30103
FAB104_5E+3 | FABEST | 42CrMo4+QT | FAB104 | Fretting | Fretting specimens | -1 | 569.082 | 0 | 125 | 5000 | 0 |  |  | evento ambiguo: sin grieta | https://doi.org/10.5281/zenodo.21509581 | 3.69897
FAB104_1E+4 | FABEST | 42CrMo4+QT | FAB104 | Fretting | Fretting specimens | -1 | 511.0002 | 0 | 125 | 10000 | 0 |  |  | evento ambiguo: sin grieta | https://doi.org/10.5281/zenodo.21509581 | 4
FAB104_2E+4 | FABEST | 42CrMo4+QT | FAB104 | Fretting | Fretting specimens | -1 | 452.9185 | 0 | 125 | 20000 | 0 |  |  | evento ambiguo: sin grieta | https://doi.org/10.5281/zenodo.21509581 | 4.30103
FAB104_5E+4 | FABEST | 42CrMo4+QT | FAB104 | Fretting | Fretting specimens | -1 | 376.1385 | 0 | 125 | 50000 | 0 |  |  | evento ambiguo: sin grieta | https://doi.org/10.5281/zenodo.21509581 | 4.69897
FAB104_1E+5 | FABEST | 42CrMo4+QT | FAB104 | Fretting | Fretting specimens | -1 | 318.0567 | 0 | 125 | 100000 | 0 |  |  | evento ambiguo: sin grieta | https://doi.org/10.5281/zenodo.21509581 | 5
FAB104_2E+5 | FABEST | 42CrMo4+QT | FAB104 | Fretting | Fretting specimens | -1 | 259.975 | 0 | 125 | 200000 | 0 |  |  | evento ambiguo: sin grieta | https://doi.org/10.5281/zenodo.21509581 | 5.30103
FAB104_5E+5 | FABEST | 42CrMo4+QT | FAB104 | Fretting | Fretting specimens | -1 | 183.195 | 0 | 125 | 500000 | 0 |  |  | evento ambiguo: sin grieta | https://doi.org/10.5281/zenodo.21509581 | 5.69897
FAB104_1E+6 | FABEST | 42CrMo4+QT | FAB104 | Fretting | Fretting specimens | -1 | 125.1133 | 0 | 125 | 1000000 | 0 |  |  | evento ambiguo: sin grieta | https://doi.org/10.5281/zenodo.21509581 | 6
FAB104_2E+6 | FABEST | 42CrMo4+QT | FAB104 | Fretting | Fretting specimens | -1 | 67.03149 | 0 | 125 | 2000000 | 0 |  |  | evento ambiguo: sin grieta | https://doi.org/10.5281/zenodo.21509581 | 6.30103
FAB105_19 | FABEST | 42CrMo4+QT | FAB105 | Fretting | Fretting specimens | -1 | 480 | 0 | 125 | 39355 | 1 | finished |  | tipo de carga Fretting | https://doi.org/10.5281/zenodo.21509581 | 4.5949999
FAB105_9 | FABEST | 42CrMo4+QT | FAB105 | Fretting | Fretting specimens | -1 | 438.6 | 0 | 125 | 53696 | 1 | finished |  | tipo de carga Fretting | https://doi.org/10.5281/zenodo.21509581 | 4.7299419
FAB105_13 | FABEST | 42CrMo4+QT | FAB105 | Fretting | Fretting specimens | -1 | 383.8 | 0 | 125 | 82247 | 1 | finished |  | tipo de carga Fretting | https://doi.org/10.5281/zenodo.21509581 | 4.9151201
FAB105_16 | FABEST | 42CrMo4+QT | FAB105 | Fretting | Fretting specimens | -1 | 328.9 | 0 | 125 | 122469 | 1 | finished |  | tipo de carga Fretting | https://doi.org/10.5281/zenodo.21509581 | 5.0880262
FAB105_5 | FABEST | 42CrMo4+QT | FAB105 | Fretting | Fretting specimens | -1 | 328.9 | 0 | 125 | 139277 | 1 | finished |  | tipo de carga Fretting | https://doi.org/10.5281/zenodo.21509581 | 5.1438794
FAB105_20 | FABEST | 42CrMo4+QT | FAB105 | Fretting | Fretting specimens | -1 | 296.9 | 0 | 125 | 232141 | 1 | finished |  | tipo de carga Fretting | https://doi.org/10.5281/zenodo.21509581 | 5.3657519
FAB105_7 | FABEST | 42CrMo4+QT | FAB105 | Fretting | Fretting specimens | -1 | 285.1 | 0 | 125 | 274478 | 1 | finished |  | tipo de carga Fretting | https://doi.org/10.5281/zenodo.21509581 | 5.4385075
FAB105_21 | FABEST | 42CrMo4+QT | FAB105 | Fretting | Fretting specimens | -1 | 266.7 | 0 | 125 | 318096 | 1 | finished |  | tipo de carga Fretting | https://doi.org/10.5281/zenodo.21509581 | 5.5025582
FAB105_12 | FABEST | 42CrMo4+QT | FAB105 | Fretting | Fretting specimens | -1 | 252.2 | 0 | 125 | 449068 | 1 | finished |  | tipo de carga Fretting | https://doi.org/10.5281/zenodo.21509581 | 5.6523121
FAB105_17 | FABEST | 42CrMo4+QT | FAB105 | Fretting | Fretting specimens | -1 | 231.1 | 0 | 125 | 914600 | 1 | finished |  | tipo de carga Fretting | https://doi.org/10.5281/zenodo.21509581 | 5.9612312
FAB105_22 | FABEST | 42CrMo4+QT | FAB105 | Fretting | Fretting specimens | -1 | 224 | 0 | 125 | 1108504 | 1 | finished |  | tipo de carga Fretting | https://doi.org/10.5281/zenodo.21509581 | 6.0447373
FAB105_1 | FABEST | 42CrMo4+QT | FAB105 | Fretting | Fretting specimens | -1 | 219.3 | 0 | 125 | 2316325 | 1 | finished |  | tipo de carga Fretting | https://doi.org/10.5281/zenodo.21509581 | 6.3647995
FAB105_18 | FABEST | 42CrMo4+QT | FAB105 | Fretting | Fretting specimens | -1 | 213.3 | 0 | 125 | 10000000 | 0 | interrupted |  | tipo de carga Fretting | https://doi.org/10.5281/zenodo.21509581 | 7
FAB105_1E+3 | FABEST | 42CrMo4+QT | FAB105 | Fretting | Fretting specimens | -1 | 1085.298 | 0 | 125 | 1000 | 0 |  |  | evento ambiguo: sin grieta | https://doi.org/10.5281/zenodo.21509581 | 3
FAB105_2E+3 | FABEST | 42CrMo4+QT | FAB105 | Fretting | Fretting specimens | -1 | 922.1023 | 0 | 125 | 2000 | 0 |  |  | evento ambiguo: sin grieta | https://doi.org/10.5281/zenodo.21509581 | 3.30103
FAB105_5E+3 | FABEST | 42CrMo4+QT | FAB105 | Fretting | Fretting specimens | -1 | 743.4063 | 0 | 125 | 5000 | 0 |  |  | evento ambiguo: sin grieta | https://doi.org/10.5281/zenodo.21509581 | 3.69897
FAB105_1E+4 | FABEST | 42CrMo4+QT | FAB105 | Fretting | Fretting specimens | -1 | 631.6205 | 0 | 125 | 10000 | 0 |  |  | evento ambiguo: sin grieta | https://doi.org/10.5281/zenodo.21509581 | 4
FAB105_2E+4 | FABEST | 42CrMo4+QT | FAB105 | Fretting | Fretting specimens | -1 | 536.6439 | 0 | 125 | 20000 | 0 |  |  | evento ambiguo: sin grieta | https://doi.org/10.5281/zenodo.21509581 | 4.30103
FAB105_5E+4 | FABEST | 42CrMo4+QT | FAB105 | Fretting | Fretting specimens | -1 | 432.6466 | 0 | 125 | 50000 | 0 |  |  | evento ambiguo: sin grieta | https://doi.org/10.5281/zenodo.21509581 | 4.69897
FAB105_1E+5 | FABEST | 42CrMo4+QT | FAB105 | Fretting | Fretting specimens | -1 | 367.5896 | 0 | 125 | 100000 | 0 |  |  | evento ambiguo: sin grieta | https://doi.org/10.5281/zenodo.21509581 | 5
FAB105_2E+5 | FABEST | 42CrMo4+QT | FAB105 | Fretting | Fretting specimens | -1 | 312.3153 | 0 | 125 | 200000 | 0 |  |  | evento ambiguo: sin grieta | https://doi.org/10.5281/zenodo.21509581 | 5.30103
FAB105_5E+5 | FABEST | 42CrMo4+QT | FAB105 | Fretting | Fretting specimens | -1 | 251.7911 | 0 | 125 | 500000 | 0 |  |  | evento ambiguo: sin grieta | https://doi.org/10.5281/zenodo.21509581 | 5.69897
FAB105_1E+6 | FABEST | 42CrMo4+QT | FAB105 | Fretting | Fretting specimens | -1 | 213.9293 | 0 | 125 | 1000000 | 0 |  |  | evento ambiguo: sin grieta | https://doi.org/10.5281/zenodo.21509581 | 6
FAB105_2E+6 | FABEST | 42CrMo4+QT | FAB105 | Fretting | Fretting specimens | -1 | 181.7608 | 0 | 125 | 2000000 | 0 |  |  | evento ambiguo: sin grieta | https://doi.org/10.5281/zenodo.21509581 | 6.30103
FAB105_5E+6 | FABEST | 42CrMo4+QT | FAB105 | Fretting | Fretting specimens | -1 | 146.537 | 0 | 125 | 5000000 | 0 |  |  | evento ambiguo: sin grieta | https://doi.org/10.5281/zenodo.21509581 | 6.69897
FAB105_1E+7 | FABEST | 42CrMo4+QT | FAB105 | Fretting | Fretting specimens | -1 | 124.5023 | 0 | 125 | 10000000 | 0 |  |  | evento ambiguo: sin grieta | https://doi.org/10.5281/zenodo.21509581 | 7
FAB105_2E+7 | FABEST | 42CrMo4+QT | FAB105 | Fretting | Fretting specimens | -1 | 105.7809 | 0 | 125 | 20000000 | 0 |  |  | evento ambiguo: sin grieta | https://doi.org/10.5281/zenodo.21509581 | 7.30103
FAB105_5E+7 | FABEST | 42CrMo4+QT | FAB105 | Fretting | Fretting specimens | -1 | 85.28143 | 0 | 125 | 50000000 | 0 |  |  | evento ambiguo: sin grieta | https://doi.org/10.5281/zenodo.21509581 | 7.69897
FAB105_1E+8 | FABEST | 42CrMo4+QT | FAB105 | Fretting | Fretting specimens | -1 | 72.45768 | 0 | 125 | 100000000 | 0 |  |  | evento ambiguo: sin grieta | https://doi.org/10.5281/zenodo.21509581 | 8
FAB105_1E+3 | FABEST | 42CrMo4+QT | FAB105 | Fretting | Fretting specimens | -1 | 1216.319 | 0 | 125 | 1000 | 0 |  |  | evento ambiguo: sin grieta | https://doi.org/10.5281/zenodo.21509581 | 3
FAB105_2E+3 | FABEST | 42CrMo4+QT | FAB105 | Fretting | Fretting specimens | -1 | 1103.982 | 0 | 125 | 2000 | 0 |  |  | evento ambiguo: sin grieta | https://doi.org/10.5281/zenodo.21509581 | 3.30103
FAB105_5E+3 | FABEST | 42CrMo4+QT | FAB105 | Fretting | Fretting specimens | -1 | 907.4961 | 0 | 125 | 5000 | 0 |  |  | evento ambiguo: sin grieta | https://doi.org/10.5281/zenodo.21509581 | 3.69897
FAB105_1E+4 | FABEST | 42CrMo4+QT | FAB105 | Fretting | Fretting specimens | -1 | 747.5939 | 0 | 125 | 10000 | 0 |  |  | evento ambiguo: sin grieta | https://doi.org/10.5281/zenodo.21509581 | 4
FAB105_2E+4 | FABEST | 42CrMo4+QT | FAB105 | Fretting | Fretting specimens | -1 | 600.8979 | 0 | 125 | 20000 | 0 |  |  | evento ambiguo: sin grieta | https://doi.org/10.5281/zenodo.21509581 | 4.30103
FAB105_5E+4 | FABEST | 42CrMo4+QT | FAB105 | Fretting | Fretting specimens | -1 | 445.5614 | 0 | 125 | 50000 | 0 |  |  | evento ambiguo: sin grieta | https://doi.org/10.5281/zenodo.21509581 | 4.69897
FAB105_1E+5 | FABEST | 42CrMo4+QT | FAB105 | Fretting | Fretting specimens | -1 | 360.0146 | 0 | 125 | 100000 | 0 |  |  | evento ambiguo: sin grieta | https://doi.org/10.5281/zenodo.21509581 | 5
FAB105_2E+5 | FABEST | 42CrMo4+QT | FAB105 | Fretting | Fretting specimens | -1 | 299.4106 | 0 | 125 | 200000 | 0 |  |  | evento ambiguo: sin grieta | https://doi.org/10.5281/zenodo.21509581 | 5.30103
FAB105_5E+5 | FABEST | 42CrMo4+QT | FAB105 | Fretting | Fretting specimens | -1 | 250.1574 | 0 | 125 | 500000 | 0 |  |  | evento ambiguo: sin grieta | https://doi.org/10.5281/zenodo.21509581 | 5.69897
FAB105_1E+6 | FABEST | 42CrMo4+QT | FAB105 | Fretting | Fretting specimens | -1 | 229.6569 | 0 | 125 | 1000000 | 0 |  |  | evento ambiguo: sin grieta | https://doi.org/10.5281/zenodo.21509581 | 6
FAB105_2E+6 | FABEST | 42CrMo4+QT | FAB105 | Fretting | Fretting specimens | -1 | 218.2012 | 0 | 125 | 2000000 | 0 |  |  | evento ambiguo: sin grieta | https://doi.org/10.5281/zenodo.21509581 | 6.30103
FAB105_5E+6 | FABEST | 42CrMo4+QT | FAB105 | Fretting | Fretting specimens | -1 | 210.8378 | 0 | 125 | 5000000 | 0 |  |  | evento ambiguo: sin grieta | https://doi.org/10.5281/zenodo.21509581 | 6.69897
FAB105_1E+7 | FABEST | 42CrMo4+QT | FAB105 | Fretting | Fretting specimens | -1 | 208.2897 | 0 | 125 | 10000000 | 0 |  |  | evento ambiguo: sin grieta | https://doi.org/10.5281/zenodo.21509581 | 7
FAB105_2E+7 | FABEST | 42CrMo4+QT | FAB105 | Fretting | Fretting specimens | -1 | 206.9969 | 0 | 125 | 20000000 | 0 |  |  | evento ambiguo: sin grieta | https://doi.org/10.5281/zenodo.21509581 | 7.30103
FAB105_5E+7 | FABEST | 42CrMo4+QT | FAB105 | Fretting | Fretting specimens | -1 | 206.2149 | 0 | 125 | 50000000 | 0 |  |  | evento ambiguo: sin grieta | https://doi.org/10.5281/zenodo.21509581 | 7.69897
FAB105_1E+8 | FABEST | 42CrMo4+QT | FAB105 | Fretting | Fretting specimens | -1 | 205.9532 | 0 | 125 | 100000000 | 0 |  |  | evento ambiguo: sin grieta | https://doi.org/10.5281/zenodo.21509581 | 8
FAB105_1E+3 | FABEST | 42CrMo4+QT | FAB105 | Fretting | Fretting specimens | -1 | 747.4187 | 0 | 125 | 1000 | 0 |  |  | evento ambiguo: sin grieta | https://doi.org/10.5281/zenodo.21509581 | 3
FAB105_2E+3 | FABEST | 42CrMo4+QT | FAB105 | Fretting | Fretting specimens | -1 | 691.7335 | 0 | 125 | 2000 | 0 |  |  | evento ambiguo: sin grieta | https://doi.org/10.5281/zenodo.21509581 | 3.30103
FAB105_5E+3 | FABEST | 42CrMo4+QT | FAB105 | Fretting | Fretting specimens | -1 | 618.1216 | 0 | 125 | 5000 | 0 |  |  | evento ambiguo: sin grieta | https://doi.org/10.5281/zenodo.21509581 | 3.69897
FAB105_1E+4 | FABEST | 42CrMo4+QT | FAB105 | Fretting | Fretting specimens | -1 | 562.4364 | 0 | 125 | 10000 | 0 |  |  | evento ambiguo: sin grieta | https://doi.org/10.5281/zenodo.21509581 | 4
FAB105_2E+4 | FABEST | 42CrMo4+QT | FAB105 | Fretting | Fretting specimens | -1 | 506.7512 | 0 | 125 | 20000 | 0 |  |  | evento ambiguo: sin grieta | https://doi.org/10.5281/zenodo.21509581 | 4.30103
FAB105_5E+4 | FABEST | 42CrMo4+QT | FAB105 | Fretting | Fretting specimens | -1 | 433.1394 | 0 | 125 | 50000 | 0 |  |  | evento ambiguo: sin grieta | https://doi.org/10.5281/zenodo.21509581 | 4.69897
FAB105_1E+5 | FABEST | 42CrMo4+QT | FAB105 | Fretting | Fretting specimens | -1 | 377.4542 | 0 | 125 | 100000 | 0 |  |  | evento ambiguo: sin grieta | https://doi.org/10.5281/zenodo.21509581 | 5
FAB105_2E+5 | FABEST | 42CrMo4+QT | FAB105 | Fretting | Fretting specimens | -1 | 321.769 | 0 | 125 | 200000 | 0 |  |  | evento ambiguo: sin grieta | https://doi.org/10.5281/zenodo.21509581 | 5.30103
FAB105_5E+5 | FABEST | 42CrMo4+QT | FAB105 | Fretting | Fretting specimens | -1 | 248.1572 | 0 | 125 | 500000 | 0 |  |  | evento ambiguo: sin grieta | https://doi.org/10.5281/zenodo.21509581 | 5.69897
FAB105_1E+6 | FABEST | 42CrMo4+QT | FAB105 | Fretting | Fretting specimens | -1 | 192.4719 | 0 | 125 | 1000000 | 0 |  |  | evento ambiguo: sin grieta | https://doi.org/10.5281/zenodo.21509581 | 6
FAB105_2E+6 | FABEST | 42CrMo4+QT | FAB105 | Fretting | Fretting specimens | -1 | 136.7867 | 0 | 125 | 2000000 | 0 |  |  | evento ambiguo: sin grieta | https://doi.org/10.5281/zenodo.21509581 | 6.30103
FAB105_5E+6 | FABEST | 42CrMo4+QT | FAB105 | Fretting | Fretting specimens | -1 | 63.17491 | 0 | 125 | 5000000 | 0 |  |  | evento ambiguo: sin grieta | https://doi.org/10.5281/zenodo.21509581 | 6.69897
FAB105_1E+7 | FABEST | 42CrMo4+QT | FAB105 | Fretting | Fretting specimens | -1 | 7.489702 | 0 | 125 | 10000000 | 0 |  |  | evento ambiguo: sin grieta | https://doi.org/10.5281/zenodo.21509581 | 7
FAB106_13 | FABEST | 42CrMo4+QT | FAB106 | Fretting | Fretting specimens | -1 | 383.8 | 0 | 125 | 37620 | 1 | finished |  | tipo de carga Fretting | https://doi.org/10.5281/zenodo.21509581 | 4.5754188
FAB106_26 | FABEST | 42CrMo4+QT | FAB106 | Fretting | Fretting specimens | -1 | 355.6 | 0 | 125 | 38632 | 1 | finished |  | tipo de carga Fretting | https://doi.org/10.5281/zenodo.21509581 | 4.5869472
FAB106_7 | FABEST | 42CrMo4+QT | FAB106 | Fretting | Fretting specimens | -1 | 285.1 | 0 | 125 | 85817 | 1 | finished |  | tipo de carga Fretting | https://doi.org/10.5281/zenodo.21509581 | 4.9335733
FAB106_5 | FABEST | 42CrMo4+QT | FAB106 | Fretting | Fretting specimens | -1 | 328.9 | 0 | 125 | 90257 | 1 | finished |  | tipo de carga Fretting | https://doi.org/10.5281/zenodo.21509581 | 4.9554809
FAB106_12 | FABEST | 42CrMo4+QT | FAB106 | Fretting | Fretting specimens | -1 | 252.2 | 0 | 125 | 92798 | 1 | finished |  | tipo de carga Fretting | https://doi.org/10.5281/zenodo.21509581 | 4.9675386
FAB106_17 | FABEST | 42CrMo4+QT | FAB106 | Fretting | Fretting specimens | -1 | 231.1 | 0 | 125 | 189957 | 1 | finished |  | tipo de carga Fretting | https://doi.org/10.5281/zenodo.21509581 | 5.2786553
FAB106_11 | FABEST | 42CrMo4+QT | FAB106 | Fretting | Fretting specimens | -1 | 197.4 | 0 | 125 | 260878 | 1 | finished |  | tipo de carga Fretting | https://doi.org/10.5281/zenodo.21509581 | 5.4164375
FAB106_1 | FABEST | 42CrMo4+QT | FAB106 | Fretting | Fretting specimens | -1 | 219.3 | 0 | 125 | 279744 | 1 | finished |  | tipo de carga Fretting | https://doi.org/10.5281/zenodo.21509581 | 5.4467608
FAB106_29 | FABEST | 42CrMo4+QT | FAB106 | Fretting | Fretting specimens | -1 | 188.4 | 0 | 125 | 366546 | 1 | finished |  | tipo de carga Fretting | https://doi.org/10.5281/zenodo.21509581 | 5.5641285
FAB106_30 | FABEST | 42CrMo4+QT | FAB106 | Fretting | Fretting specimens | -1 | 177.8 | 0 | 125 | 803735 | 1 | finished |  | tipo de carga Fretting | https://doi.org/10.5281/zenodo.21509581 | 5.9051129
FAB106_2 | FABEST | 42CrMo4+QT | FAB106 | Fretting | Fretting specimens | -1 | 175.4 | 0 | 125 | 871001 | 1 | finished |  | tipo de carga Fretting | https://doi.org/10.5281/zenodo.21509581 | 5.9400187
FAB106_27 | FABEST | 42CrMo4+QT | FAB106 | Fretting | Fretting specimens | -1 | 160 | 0 | 125 | 9232780 | 1 | finished |  | tipo de carga Fretting | https://doi.org/10.5281/zenodo.21509581 | 6.9653325
FAB106_25 | FABEST | 42CrMo4+QT | FAB106 | Fretting | Fretting specimens | -1 | 164.4 | 0 | 125 | 10000000 | 0 | interrupted |  | tipo de carga Fretting | https://doi.org/10.5281/zenodo.21509581 | 7
FAB106_4 | FABEST | 42CrMo4+QT | FAB106 | Fretting | Fretting specimens | -1 | 153.5 | 0 | 125 | 10000000 | 0 | interrupted |  | tipo de carga Fretting | https://doi.org/10.5281/zenodo.21509581 | 7
FAB106_1E+3 | FABEST | 42CrMo4+QT | FAB106 | Fretting | Fretting specimens | -1 | 988.2123 | 0 | 125 | 1000 | 0 |  |  | evento ambiguo: sin grieta | https://doi.org/10.5281/zenodo.21509581 | 3
FAB106_2E+3 | FABEST | 42CrMo4+QT | FAB106 | Fretting | Fretting specimens | -1 | 818.8197 | 0 | 125 | 2000 | 0 |  |  | evento ambiguo: sin grieta | https://doi.org/10.5281/zenodo.21509581 | 3.30103
FAB106_5E+3 | FABEST | 42CrMo4+QT | FAB106 | Fretting | Fretting specimens | -1 | 638.6119 | 0 | 125 | 5000 | 0 |  |  | evento ambiguo: sin grieta | https://doi.org/10.5281/zenodo.21509581 | 3.69897
FAB106_1E+4 | FABEST | 42CrMo4+QT | FAB106 | Fretting | Fretting specimens | -1 | 529.1454 | 0 | 125 | 10000 | 0 |  |  | evento ambiguo: sin grieta | https://doi.org/10.5281/zenodo.21509581 | 4
FAB106_2E+4 | FABEST | 42CrMo4+QT | FAB106 | Fretting | Fretting specimens | -1 | 438.4429 | 0 | 125 | 20000 | 0 |  |  | evento ambiguo: sin grieta | https://doi.org/10.5281/zenodo.21509581 | 4.30103
FAB106_5E+4 | FABEST | 42CrMo4+QT | FAB106 | Fretting | Fretting specimens | -1 | 341.9494 | 0 | 125 | 50000 | 0 |  |  | evento ambiguo: sin grieta | https://doi.org/10.5281/zenodo.21509581 | 4.69897
FAB106_1E+5 | FABEST | 42CrMo4+QT | FAB106 | Fretting | Fretting specimens | -1 | 283.3347 | 0 | 125 | 100000 | 0 |  |  | evento ambiguo: sin grieta | https://doi.org/10.5281/zenodo.21509581 | 5
FAB106_2E+5 | FABEST | 42CrMo4+QT | FAB106 | Fretting | Fretting specimens | -1 | 234.7674 | 0 | 125 | 200000 | 0 |  |  | evento ambiguo: sin grieta | https://doi.org/10.5281/zenodo.21509581 | 5.30103
FAB106_5E+5 | FABEST | 42CrMo4+QT | FAB106 | Fretting | Fretting specimens | -1 | 183.0992 | 0 | 125 | 500000 | 0 |  |  | evento ambiguo: sin grieta | https://doi.org/10.5281/zenodo.21509581 | 5.69897
FAB106_1E+6 | FABEST | 42CrMo4+QT | FAB106 | Fretting | Fretting specimens | -1 | 151.7136 | 0 | 125 | 1000000 | 0 |  |  | evento ambiguo: sin grieta | https://doi.org/10.5281/zenodo.21509581 | 6
FAB106_2E+6 | FABEST | 42CrMo4+QT | FAB106 | Fretting | Fretting specimens | -1 | 125.7079 | 0 | 125 | 2000000 | 0 |  |  | evento ambiguo: sin grieta | https://doi.org/10.5281/zenodo.21509581 | 6.30103
FAB106_5E+6 | FABEST | 42CrMo4+QT | FAB106 | Fretting | Fretting specimens | -1 | 98.04181 | 0 | 125 | 5000000 | 0 |  |  | evento ambiguo: sin grieta | https://doi.org/10.5281/zenodo.21509581 | 6.69897
FAB106_1E+7 | FABEST | 42CrMo4+QT | FAB106 | Fretting | Fretting specimens | -1 | 81.23615 | 0 | 125 | 10000000 | 0 |  |  | evento ambiguo: sin grieta | https://doi.org/10.5281/zenodo.21509581 | 7
FAB106_2E+7 | FABEST | 42CrMo4+QT | FAB106 | Fretting | Fretting specimens | -1 | 67.3112 | 0 | 125 | 20000000 | 0 |  |  | evento ambiguo: sin grieta | https://doi.org/10.5281/zenodo.21509581 | 7.30103
FAB106_5E+7 | FABEST | 42CrMo4+QT | FAB106 | Fretting | Fretting specimens | -1 | 52.49719 | 0 | 125 | 50000000 | 0 |  |  | evento ambiguo: sin grieta | https://doi.org/10.5281/zenodo.21509581 | 7.69897
FAB106_1E+8 | FABEST | 42CrMo4+QT | FAB106 | Fretting | Fretting specimens | -1 | 43.49848 | 0 | 125 | 100000000 | 0 |  |  | evento ambiguo: sin grieta | https://doi.org/10.5281/zenodo.21509581 | 8
FAB106_1E+3 | FABEST | 42CrMo4+QT | FAB106 | Fretting | Fretting specimens | -1 | 563.8489 | 0 | 125 | 1000 | 0 |  |  | evento ambiguo: sin grieta | https://doi.org/10.5281/zenodo.21509581 | 3
FAB106_2E+3 | FABEST | 42CrMo4+QT | FAB106 | Fretting | Fretting specimens | -1 | 554.1815 | 0 | 125 | 2000 | 0 |  |  | evento ambiguo: sin grieta | https://doi.org/10.5281/zenodo.21509581 | 3.30103
FAB106_5E+3 | FABEST | 42CrMo4+QT | FAB106 | Fretting | Fretting specimens | -1 | 527.7729 | 0 | 125 | 5000 | 0 |  |  | evento ambiguo: sin grieta | https://doi.org/10.5281/zenodo.21509581 | 3.69897
FAB106_1E+4 | FABEST | 42CrMo4+QT | FAB106 | Fretting | Fretting specimens | -1 | 490.8296 | 0 | 125 | 10000 | 0 |  |  | evento ambiguo: sin grieta | https://doi.org/10.5281/zenodo.21509581 | 4
FAB106_2E+4 | FABEST | 42CrMo4+QT | FAB106 | Fretting | Fretting specimens | -1 | 435.4383 | 0 | 125 | 20000 | 0 |  |  | evento ambiguo: sin grieta | https://doi.org/10.5281/zenodo.21509581 | 4.30103
FAB106_5E+4 | FABEST | 42CrMo4+QT | FAB106 | Fretting | Fretting specimens | -1 | 342.9771 | 0 | 125 | 50000 | 0 |  |  | evento ambiguo: sin grieta | https://doi.org/10.5281/zenodo.21509581 | 4.69897
FAB106_1E+5 | FABEST | 42CrMo4+QT | FAB106 | Fretting | Fretting specimens | -1 | 276.5728 | 0 | 125 | 100000 | 0 |  |  | evento ambiguo: sin grieta | https://doi.org/10.5281/zenodo.21509581 | 5
FAB106_2E+5 | FABEST | 42CrMo4+QT | FAB106 | Fretting | Fretting specimens | -1 | 226.3716 | 0 | 125 | 200000 | 0 |  |  | evento ambiguo: sin grieta | https://doi.org/10.5281/zenodo.21509581 | 5.30103
FAB106_5E+5 | FABEST | 42CrMo4+QT | FAB106 | Fretting | Fretting specimens | -1 | 186.9501 | 0 | 125 | 500000 | 0 |  |  | evento ambiguo: sin grieta | https://doi.org/10.5281/zenodo.21509581 | 5.69897
FAB106_1E+6 | FABEST | 42CrMo4+QT | FAB106 | Fretting | Fretting specimens | -1 | 171.6682 | 0 | 125 | 1000000 | 0 |  |  | evento ambiguo: sin grieta | https://doi.org/10.5281/zenodo.21509581 | 6
FAB106_2E+6 | FABEST | 42CrMo4+QT | FAB106 | Fretting | Fretting specimens | -1 | 163.545 | 0 | 125 | 2000000 | 0 |  |  | evento ambiguo: sin grieta | https://doi.org/10.5281/zenodo.21509581 | 6.30103
FAB106_5E+6 | FABEST | 42CrMo4+QT | FAB106 | Fretting | Fretting specimens | -1 | 158.5038 | 0 | 125 | 5000000 | 0 |  |  | evento ambiguo: sin grieta | https://doi.org/10.5281/zenodo.21509581 | 6.69897
FAB106_1E+7 | FABEST | 42CrMo4+QT | FAB106 | Fretting | Fretting specimens | -1 | 156.7944 | 0 | 125 | 10000000 | 0 |  |  | evento ambiguo: sin grieta | https://doi.org/10.5281/zenodo.21509581 | 7
FAB106_2E+7 | FABEST | 42CrMo4+QT | FAB106 | Fretting | Fretting specimens | -1 | 155.9341 | 0 | 125 | 20000000 | 0 |  |  | evento ambiguo: sin grieta | https://doi.org/10.5281/zenodo.21509581 | 7.30103
FAB106_5E+7 | FABEST | 42CrMo4+QT | FAB106 | Fretting | Fretting specimens | -1 | 155.4162 | 0 | 125 | 50000000 | 0 |  |  | evento ambiguo: sin grieta | https://doi.org/10.5281/zenodo.21509581 | 7.69897
FAB106_1E+8 | FABEST | 42CrMo4+QT | FAB106 | Fretting | Fretting specimens | -1 | 155.2432 | 0 | 125 | 100000000 | 0 |  |  | evento ambiguo: sin grieta | https://doi.org/10.5281/zenodo.21509581 | 8
FAB106_1E+3 | FABEST | 42CrMo4+QT | FAB106 | Fretting | Fretting specimens | -1 | 628.4718 | 0 | 125 | 1000 | 0 |  |  | evento ambiguo: sin grieta | https://doi.org/10.5281/zenodo.21509581 | 3
FAB106_2E+3 | FABEST | 42CrMo4+QT | FAB106 | Fretting | Fretting specimens | -1 | 578.0162 | 0 | 125 | 2000 | 0 |  |  | evento ambiguo: sin grieta | https://doi.org/10.5281/zenodo.21509581 | 3.30103
FAB106_5E+3 | FABEST | 42CrMo4+QT | FAB106 | Fretting | Fretting specimens | -1 | 511.3174 | 0 | 125 | 5000 | 0 |  |  | evento ambiguo: sin grieta | https://doi.org/10.5281/zenodo.21509581 | 3.69897
FAB106_1E+4 | FABEST | 42CrMo4+QT | FAB106 | Fretting | Fretting specimens | -1 | 460.8618 | 0 | 125 | 10000 | 0 |  |  | evento ambiguo: sin grieta | https://doi.org/10.5281/zenodo.21509581 | 4
FAB106_2E+4 | FABEST | 42CrMo4+QT | FAB106 | Fretting | Fretting specimens | -1 | 410.4062 | 0 | 125 | 20000 | 0 |  |  | evento ambiguo: sin grieta | https://doi.org/10.5281/zenodo.21509581 | 4.30103
FAB106_5E+4 | FABEST | 42CrMo4+QT | FAB106 | Fretting | Fretting specimens | -1 | 343.7074 | 0 | 125 | 50000 | 0 |  |  | evento ambiguo: sin grieta | https://doi.org/10.5281/zenodo.21509581 | 4.69897
FAB106_1E+5 | FABEST | 42CrMo4+QT | FAB106 | Fretting | Fretting specimens | -1 | 293.2518 | 0 | 125 | 100000 | 0 |  |  | evento ambiguo: sin grieta | https://doi.org/10.5281/zenodo.21509581 | 5
FAB106_2E+5 | FABEST | 42CrMo4+QT | FAB106 | Fretting | Fretting specimens | -1 | 242.7962 | 0 | 125 | 200000 | 0 |  |  | evento ambiguo: sin grieta | https://doi.org/10.5281/zenodo.21509581 | 5.30103
FAB106_5E+5 | FABEST | 42CrMo4+QT | FAB106 | Fretting | Fretting specimens | -1 | 176.0974 | 0 | 125 | 500000 | 0 |  |  | evento ambiguo: sin grieta | https://doi.org/10.5281/zenodo.21509581 | 5.69897
FAB106_1E+6 | FABEST | 42CrMo4+QT | FAB106 | Fretting | Fretting specimens | -1 | 125.6418 | 0 | 125 | 1000000 | 0 |  |  | evento ambiguo: sin grieta | https://doi.org/10.5281/zenodo.21509581 | 6
FAB106_2E+6 | FABEST | 42CrMo4+QT | FAB106 | Fretting | Fretting specimens | -1 | 75.18616 | 0 | 125 | 2000000 | 0 |  |  | evento ambiguo: sin grieta | https://doi.org/10.5281/zenodo.21509581 | 6.30103
FAB106_5E+6 | FABEST | 42CrMo4+QT | FAB106 | Fretting | Fretting specimens | -1 | 8.487439 | 0 | 125 | 5000000 | 0 |  |  | evento ambiguo: sin grieta | https://doi.org/10.5281/zenodo.21509581 | 6.69897
FAB107_5 | FABEST | 42CrMo4+QT | FAB107 | Fretting | Fretting specimens | 0 | 328.9 | 328.9 | 125 | 18878 | 1 | finished |  | tipo de carga Fretting | https://doi.org/10.5281/zenodo.21509581 | 4.275956
FAB107_20 | FABEST | 42CrMo4+QT | FAB107 | Fretting | Fretting specimens | 0 | 296.9 | 296.9 | 125 | 27392 | 1 | finished |  | tipo de carga Fretting | https://doi.org/10.5281/zenodo.21509581 | 4.4376237
FAB107_12 | FABEST | 42CrMo4+QT | FAB107 | Fretting | Fretting specimens | 0 | 252.2 | 252.2 | 125 | 40269 | 1 | finished |  | tipo de carga Fretting | https://doi.org/10.5281/zenodo.21509581 | 4.6049708
FAB107_7 | FABEST | 42CrMo4+QT | FAB107 | Fretting | Fretting specimens | 0 | 285.1 | 285.1 | 125 | 58982 | 1 | finished |  | tipo de carga Fretting | https://doi.org/10.5281/zenodo.21509581 | 4.7707195
FAB107_1 | FABEST | 42CrMo4+QT | FAB107 | Fretting | Fretting specimens | 0 | 219.3 | 219.3 | 125 | 77997 | 1 | finished |  | tipo de carga Fretting | https://doi.org/10.5281/zenodo.21509581 | 4.8920779
FAB107_2 | FABEST | 42CrMo4+QT | FAB107 | Fretting | Fretting specimens | 0 | 175.4 | 175.4 | 125 | 153443 | 1 | finished |  | tipo de carga Fretting | https://doi.org/10.5281/zenodo.21509581 | 5.1859471
FAB107_4 | FABEST | 42CrMo4+QT | FAB107 | Fretting | Fretting specimens | 0 | 153.5 | 153.5 | 125 | 603223 | 1 | finished |  | tipo de carga Fretting | https://doi.org/10.5281/zenodo.21509581 | 5.7804779
FAB107_6 | FABEST | 42CrMo4+QT | FAB107 | Fretting | Fretting specimens | 0 | 142.5 | 142.5 | 125 | 637872 | 1 | finished |  | tipo de carga Fretting | https://doi.org/10.5281/zenodo.21509581 | 5.8047335
FAB107_3 | FABEST | 42CrMo4+QT | FAB107 | Fretting | Fretting specimens | 0 | 131.6 | 131.6 | 125 | 692990 | 1 | finished |  | tipo de carga Fretting | https://doi.org/10.5281/zenodo.21509581 | 5.840727
FAB107_32 | FABEST | 42CrMo4+QT | FAB107 | Fretting | Fretting specimens | 0 | 129.8 | 129.8 | 125 | 765373 | 1 | finished |  | tipo de carga Fretting | https://doi.org/10.5281/zenodo.21509581 | 5.8838731
FAB107_15 | FABEST | 42CrMo4+QT | FAB107 | Fretting | Fretting specimens | 0 | 126.1 | 126.1 | 125 | 10000000 | 0 | interrupted |  | tipo de carga Fretting | https://doi.org/10.5281/zenodo.21509581 | 7
FAB107_31 | FABEST | 42CrMo4+QT | FAB107 | Fretting | Fretting specimens | 0 | 115.6 | 115.6 | 125 | 10000000 | 0 | interrupted |  | tipo de carga Fretting | https://doi.org/10.5281/zenodo.21509581 | 7
FAB107_1E+3 | FABEST | 42CrMo4+QT | FAB107 | Fretting | Fretting specimens | 0 | 690.5212 | 690.5212 | 125 | 1000 | 0 |  |  | evento ambiguo: sin grieta | https://doi.org/10.5281/zenodo.21509581 | 3
FAB107_2E+3 | FABEST | 42CrMo4+QT | FAB107 | Fretting | Fretting specimens | 0 | 580.3092 | 580.3092 | 125 | 2000 | 0 |  |  | evento ambiguo: sin grieta | https://doi.org/10.5281/zenodo.21509581 | 3.30103
FAB107_5E+3 | FABEST | 42CrMo4+QT | FAB107 | Fretting | Fretting specimens | 0 | 461.1377 | 461.1377 | 125 | 5000 | 0 |  |  | evento ambiguo: sin grieta | https://doi.org/10.5281/zenodo.21509581 | 3.69897
FAB107_1E+4 | FABEST | 42CrMo4+QT | FAB107 | Fretting | Fretting specimens | 0 | 387.5369 | 387.5369 | 125 | 10000 | 0 |  |  | evento ambiguo: sin grieta | https://doi.org/10.5281/zenodo.21509581 | 4
FAB107_2E+4 | FABEST | 42CrMo4+QT | FAB107 | Fretting | Fretting specimens | 0 | 325.6833 | 325.6833 | 125 | 20000 | 0 |  |  | evento ambiguo: sin grieta | https://doi.org/10.5281/zenodo.21509581 | 4.30103
FAB107_5E+4 | FABEST | 42CrMo4+QT | FAB107 | Fretting | Fretting specimens | 0 | 258.8014 | 258.8014 | 125 | 50000 | 0 |  |  | evento ambiguo: sin grieta | https://doi.org/10.5281/zenodo.21509581 | 4.69897
FAB107_1E+5 | FABEST | 42CrMo4+QT | FAB107 | Fretting | Fretting specimens | 0 | 217.4949 | 217.4949 | 125 | 100000 | 0 |  |  | evento ambiguo: sin grieta | https://doi.org/10.5281/zenodo.21509581 | 5
FAB107_2E+5 | FABEST | 42CrMo4+QT | FAB107 | Fretting | Fretting specimens | 0 | 182.7812 | 182.7812 | 125 | 200000 | 0 |  |  | evento ambiguo: sin grieta | https://doi.org/10.5281/zenodo.21509581 | 5.30103
FAB107_5E+5 | FABEST | 42CrMo4+QT | FAB107 | Fretting | Fretting specimens | 0 | 145.2455 | 145.2455 | 125 | 500000 | 0 |  |  | evento ambiguo: sin grieta | https://doi.org/10.5281/zenodo.21509581 | 5.69897
FAB107_1E+6 | FABEST | 42CrMo4+QT | FAB107 | Fretting | Fretting specimens | 0 | 122.0633 | 122.0633 | 125 | 1000000 | 0 |  |  | evento ambiguo: sin grieta | https://doi.org/10.5281/zenodo.21509581 | 6
FAB107_2E+6 | FABEST | 42CrMo4+QT | FAB107 | Fretting | Fretting specimens | 0 | 102.5812 | 102.5812 | 125 | 2000000 | 0 |  |  | evento ambiguo: sin grieta | https://doi.org/10.5281/zenodo.21509581 | 6.30103
FAB107_5E+6 | FABEST | 42CrMo4+QT | FAB107 | Fretting | Fretting specimens | 0 | 81.51524 | 81.51524 | 125 | 5000000 | 0 |  |  | evento ambiguo: sin grieta | https://doi.org/10.5281/zenodo.21509581 | 6.69897
FAB107_1E+7 | FABEST | 42CrMo4+QT | FAB107 | Fretting | Fretting specimens | 0 | 68.50484 | 68.50484 | 125 | 10000000 | 0 |  |  | evento ambiguo: sin grieta | https://doi.org/10.5281/zenodo.21509581 | 7
FAB107_2E+7 | FABEST | 42CrMo4+QT | FAB107 | Fretting | Fretting specimens | 0 | 57.57099 | 57.57099 | 125 | 20000000 | 0 |  |  | evento ambiguo: sin grieta | https://doi.org/10.5281/zenodo.21509581 | 7.30103
FAB107_5E+7 | FABEST | 42CrMo4+QT | FAB107 | Fretting | Fretting specimens | 0 | 45.74829 | 45.74829 | 125 | 50000000 | 0 |  |  | evento ambiguo: sin grieta | https://doi.org/10.5281/zenodo.21509581 | 7.69897
FAB107_1E+8 | FABEST | 42CrMo4+QT | FAB107 | Fretting | Fretting specimens | 0 | 38.44654 | 38.44654 | 125 | 100000000 | 0 |  |  | evento ambiguo: sin grieta | https://doi.org/10.5281/zenodo.21509581 | 8
FAB107_1E+3 | FABEST | 42CrMo4+QT | FAB107 | Fretting | Fretting specimens | 0 | 399.0519 | 399.0519 | 125 | 1000 | 0 |  |  | evento ambiguo: sin grieta | https://doi.org/10.5281/zenodo.21509581 | 3
FAB107_2E+3 | FABEST | 42CrMo4+QT | FAB107 | Fretting | Fretting specimens | 0 | 393.401 | 393.401 | 125 | 2000 | 0 |  |  | evento ambiguo: sin grieta | https://doi.org/10.5281/zenodo.21509581 | 3.30103
FAB107_5E+3 | FABEST | 42CrMo4+QT | FAB107 | Fretting | Fretting specimens | 0 | 377.7586 | 377.7586 | 125 | 5000 | 0 |  |  | evento ambiguo: sin grieta | https://doi.org/10.5281/zenodo.21509581 | 3.69897
FAB107_1E+4 | FABEST | 42CrMo4+QT | FAB107 | Fretting | Fretting specimens | 0 | 355.3573 | 355.3573 | 125 | 10000 | 0 |  |  | evento ambiguo: sin grieta | https://doi.org/10.5281/zenodo.21509581 | 4
FAB107_2E+4 | FABEST | 42CrMo4+QT | FAB107 | Fretting | Fretting specimens | 0 | 320.5832 | 320.5832 | 125 | 20000 | 0 |  |  | evento ambiguo: sin grieta | https://doi.org/10.5281/zenodo.21509581 | 4.30103
FAB107_5E+4 | FABEST | 42CrMo4+QT | FAB107 | Fretting | Fretting specimens | 0 | 259.1193 | 259.1193 | 125 | 50000 | 0 |  |  | evento ambiguo: sin grieta | https://doi.org/10.5281/zenodo.21509581 | 4.69897
FAB107_1E+5 | FABEST | 42CrMo4+QT | FAB107 | Fretting | Fretting specimens | 0 | 212.0777 | 212.0777 | 125 | 100000 | 0 |  |  | evento ambiguo: sin grieta | https://doi.org/10.5281/zenodo.21509581 | 5
FAB107_2E+5 | FABEST | 42CrMo4+QT | FAB107 | Fretting | Fretting specimens | 0 | 174.7249 | 174.7249 | 125 | 200000 | 0 |  |  | evento ambiguo: sin grieta | https://doi.org/10.5281/zenodo.21509581 | 5.30103
FAB107_5E+5 | FABEST | 42CrMo4+QT | FAB107 | Fretting | Fretting specimens | 0 | 144.1998 | 144.1998 | 125 | 500000 | 0 |  |  | evento ambiguo: sin grieta | https://doi.org/10.5281/zenodo.21509581 | 5.69897
FAB107_1E+6 | FABEST | 42CrMo4+QT | FAB107 | Fretting | Fretting specimens | 0 | 132.0595 | 132.0595 | 125 | 1000000 | 0 |  |  | evento ambiguo: sin grieta | https://doi.org/10.5281/zenodo.21509581 | 6
FAB107_2E+6 | FABEST | 42CrMo4+QT | FAB107 | Fretting | Fretting specimens | 0 | 125.5319 | 125.5319 | 125 | 2000000 | 0 |  |  | evento ambiguo: sin grieta | https://doi.org/10.5281/zenodo.21509581 | 6.30103
FAB107_5E+6 | FABEST | 42CrMo4+QT | FAB107 | Fretting | Fretting specimens | 0 | 121.4543 | 121.4543 | 125 | 5000000 | 0 |  |  | evento ambiguo: sin grieta | https://doi.org/10.5281/zenodo.21509581 | 6.69897
FAB107_1E+7 | FABEST | 42CrMo4+QT | FAB107 | Fretting | Fretting specimens | 0 | 120.0668 | 120.0668 | 125 | 10000000 | 0 |  |  | evento ambiguo: sin grieta | https://doi.org/10.5281/zenodo.21509581 | 7
FAB107_2E+7 | FABEST | 42CrMo4+QT | FAB107 | Fretting | Fretting specimens | 0 | 119.3676 | 119.3676 | 125 | 20000000 | 0 |  |  | evento ambiguo: sin grieta | https://doi.org/10.5281/zenodo.21509581 | 7.30103
FAB107_5E+7 | FABEST | 42CrMo4+QT | FAB107 | Fretting | Fretting specimens | 0 | 118.9464 | 118.9464 | 125 | 50000000 | 0 |  |  | evento ambiguo: sin grieta | https://doi.org/10.5281/zenodo.21509581 | 7.69897
FAB107_1E+8 | FABEST | 42CrMo4+QT | FAB107 | Fretting | Fretting specimens | 0 | 118.8056 | 118.8056 | 125 | 100000000 | 0 |  |  | evento ambiguo: sin grieta | https://doi.org/10.5281/zenodo.21509581 | 8
FAB107_1E+3 | FABEST | 42CrMo4+QT | FAB107 | Fretting | Fretting specimens | 0 | 474.6834 | 474.6834 | 125 | 1000 | 0 |  |  | evento ambiguo: sin grieta | https://doi.org/10.5281/zenodo.21509581 | 3
FAB107_2E+3 | FABEST | 42CrMo4+QT | FAB107 | Fretting | Fretting specimens | 0 | 437.7976 | 437.7976 | 125 | 2000 | 0 |  |  | evento ambiguo: sin grieta | https://doi.org/10.5281/zenodo.21509581 | 3.30103
FAB107_5E+3 | FABEST | 42CrMo4+QT | FAB107 | Fretting | Fretting specimens | 0 | 389.0372 | 389.0372 | 125 | 5000 | 0 |  |  | evento ambiguo: sin grieta | https://doi.org/10.5281/zenodo.21509581 | 3.69897
FAB107_1E+4 | FABEST | 42CrMo4+QT | FAB107 | Fretting | Fretting specimens | 0 | 352.1514 | 352.1514 | 125 | 10000 | 0 |  |  | evento ambiguo: sin grieta | https://doi.org/10.5281/zenodo.21509581 | 4
FAB107_2E+4 | FABEST | 42CrMo4+QT | FAB107 | Fretting | Fretting specimens | 0 | 315.2655 | 315.2655 | 125 | 20000 | 0 |  |  | evento ambiguo: sin grieta | https://doi.org/10.5281/zenodo.21509581 | 4.30103
FAB107_5E+4 | FABEST | 42CrMo4+QT | FAB107 | Fretting | Fretting specimens | 0 | 266.5051 | 266.5051 | 125 | 50000 | 0 |  |  | evento ambiguo: sin grieta | https://doi.org/10.5281/zenodo.21509581 | 4.69897
FAB107_1E+5 | FABEST | 42CrMo4+QT | FAB107 | Fretting | Fretting specimens | 0 | 229.6193 | 229.6193 | 125 | 100000 | 0 |  |  | evento ambiguo: sin grieta | https://doi.org/10.5281/zenodo.21509581 | 5
FAB107_2E+5 | FABEST | 42CrMo4+QT | FAB107 | Fretting | Fretting specimens | 0 | 192.7335 | 192.7335 | 125 | 200000 | 0 |  |  | evento ambiguo: sin grieta | https://doi.org/10.5281/zenodo.21509581 | 5.30103
FAB107_5E+5 | FABEST | 42CrMo4+QT | FAB107 | Fretting | Fretting specimens | 0 | 143.973 | 143.973 | 125 | 500000 | 0 |  |  | evento ambiguo: sin grieta | https://doi.org/10.5281/zenodo.21509581 | 5.69897
FAB107_1E+6 | FABEST | 42CrMo4+QT | FAB107 | Fretting | Fretting specimens | 0 | 107.0872 | 107.0872 | 125 | 1000000 | 0 |  |  | evento ambiguo: sin grieta | https://doi.org/10.5281/zenodo.21509581 | 6
FAB107_2E+6 | FABEST | 42CrMo4+QT | FAB107 | Fretting | Fretting specimens | 0 | 70.20139 | 70.20139 | 125 | 2000000 | 0 |  |  | evento ambiguo: sin grieta | https://doi.org/10.5281/zenodo.21509581 | 6.30103
FAB107_5E+6 | FABEST | 42CrMo4+QT | FAB107 | Fretting | Fretting specimens | 0 | 21.44097 | 21.44097 | 125 | 5000000 | 0 |  |  | evento ambiguo: sin grieta | https://doi.org/10.5281/zenodo.21509581 | 6.69897
FAB108_13 | FABEST | 42CrMo4+QT | FAB108 | Fretting | Fretting specimens | 0 | 383.8 | 383.8 | 125 | 34819 | 1 | finished |  | tipo de carga Fretting | https://doi.org/10.5281/zenodo.21509581 | 4.5418163
FAB108_26 | FABEST | 42CrMo4+QT | FAB108 | Fretting | Fretting specimens | 0 | 355.6 | 355.6 | 125 | 50818 | 1 | finished |  | tipo de carga Fretting | https://doi.org/10.5281/zenodo.21509581 | 4.7060176
FAB108_5 | FABEST | 42CrMo4+QT | FAB108 | Fretting | Fretting specimens | 0 | 328.9 | 328.9 | 125 | 74416 | 1 | finished |  | tipo de carga Fretting | https://doi.org/10.5281/zenodo.21509581 | 4.8716663
FAB108_7 | FABEST | 42CrMo4+QT | FAB108 | Fretting | Fretting specimens | 0 | 285.1 | 285.1 | 125 | 116594 | 1 | finished |  | tipo de carga Fretting | https://doi.org/10.5281/zenodo.21509581 | 5.0666762
FAB108_12 | FABEST | 42CrMo4+QT | FAB108 | Fretting | Fretting specimens | 0 | 252.2 | 252.2 | 125 | 150088 | 1 | finished |  | tipo de carga Fretting | https://doi.org/10.5281/zenodo.21509581 | 5.176346
FAB108_17 | FABEST | 42CrMo4+QT | FAB108 | Fretting | Fretting specimens | 0 | 231.1 | 231.1 | 125 | 258525 | 1 | finished |  | tipo de carga Fretting | https://doi.org/10.5281/zenodo.21509581 | 5.4125025
FAB108_1 | FABEST | 42CrMo4+QT | FAB108 | Fretting | Fretting specimens | 0 | 219.3 | 219.3 | 125 | 279783 | 1 | finished |  | tipo de carga Fretting | https://doi.org/10.5281/zenodo.21509581 | 5.4468213
FAB108_11 | FABEST | 42CrMo4+QT | FAB108 | Fretting | Fretting specimens | 0 | 197.4 | 197.4 | 125 | 418194 | 1 | finished |  | tipo de carga Fretting | https://doi.org/10.5281/zenodo.21509581 | 5.6213778
FAB108_29 | FABEST | 42CrMo4+QT | FAB108 | Fretting | Fretting specimens | 0 | 188.4 | 188.4 | 125 | 577783 | 1 | finished |  | tipo de carga Fretting | https://doi.org/10.5281/zenodo.21509581 | 5.7617648
FAB108_30 | FABEST | 42CrMo4+QT | FAB108 | Fretting | Fretting specimens | 0 | 177.8 | 177.8 | 125 | 10000000 | 0 | interrupted |  | tipo de carga Fretting | https://doi.org/10.5281/zenodo.21509581 | 7
FAB108_27 | FABEST | 42CrMo4+QT | FAB108 | Fretting | Fretting specimens | 0 | 164.4 | 164.4 | 125 | 10000000 | 0 | interrupted |  | tipo de carga Fretting | https://doi.org/10.5281/zenodo.21509581 | 7
FAB108_4 | FABEST | 42CrMo4+QT | FAB108 | Fretting | Fretting specimens | 0 | 153.5 | 153.5 | 125 | 10000000 | 0 | interrupted |  | tipo de carga Fretting | https://doi.org/10.5281/zenodo.21509581 | 7
FAB108_1E+3 | FABEST | 42CrMo4+QT | FAB108 | Fretting | Fretting specimens | 0 | 1019.87 | 1019.87 | 125 | 1000 | 0 |  |  | evento ambiguo: sin grieta | https://doi.org/10.5281/zenodo.21509581 | 3
FAB108_2E+3 | FABEST | 42CrMo4+QT | FAB108 | Fretting | Fretting specimens | 0 | 845.8159 | 845.8159 | 125 | 2000 | 0 |  |  | evento ambiguo: sin grieta | https://doi.org/10.5281/zenodo.21509581 | 3.30103
FAB108_5E+3 | FABEST | 42CrMo4+QT | FAB108 | Fretting | Fretting specimens | 0 | 660.4559 | 660.4559 | 125 | 5000 | 0 |  |  | evento ambiguo: sin grieta | https://doi.org/10.5281/zenodo.21509581 | 3.69897
FAB108_1E+4 | FABEST | 42CrMo4+QT | FAB108 | Fretting | Fretting specimens | 0 | 547.7403 | 547.7403 | 125 | 10000 | 0 |  |  | evento ambiguo: sin grieta | https://doi.org/10.5281/zenodo.21509581 | 4
FAB108_2E+4 | FABEST | 42CrMo4+QT | FAB108 | Fretting | Fretting specimens | 0 | 454.261 | 454.261 | 125 | 20000 | 0 |  |  | evento ambiguo: sin grieta | https://doi.org/10.5281/zenodo.21509581 | 4.30103
FAB108_5E+4 | FABEST | 42CrMo4+QT | FAB108 | Fretting | Fretting specimens | 0 | 354.71 | 354.71 | 125 | 50000 | 0 |  |  | evento ambiguo: sin grieta | https://doi.org/10.5281/zenodo.21509581 | 4.69897
FAB108_1E+5 | FABEST | 42CrMo4+QT | FAB108 | Fretting | Fretting specimens | 0 | 294.174 | 294.174 | 125 | 100000 | 0 |  |  | evento ambiguo: sin grieta | https://doi.org/10.5281/zenodo.21509581 | 5
FAB108_2E+5 | FABEST | 42CrMo4+QT | FAB108 | Fretting | Fretting specimens | 0 | 243.9693 | 243.9693 | 125 | 200000 | 0 |  |  | evento ambiguo: sin grieta | https://doi.org/10.5281/zenodo.21509581 | 5.30103
FAB108_5E+5 | FABEST | 42CrMo4+QT | FAB108 | Fretting | Fretting specimens | 0 | 190.5036 | 190.5036 | 125 | 500000 | 0 |  |  | evento ambiguo: sin grieta | https://doi.org/10.5281/zenodo.21509581 | 5.69897
FAB108_1E+6 | FABEST | 42CrMo4+QT | FAB108 | Fretting | Fretting specimens | 0 | 157.9916 | 157.9916 | 125 | 1000000 | 0 |  |  | evento ambiguo: sin grieta | https://doi.org/10.5281/zenodo.21509581 | 6
FAB108_2E+6 | FABEST | 42CrMo4+QT | FAB108 | Fretting | Fretting specimens | 0 | 131.0282 | 131.0282 | 125 | 2000000 | 0 |  |  | evento ambiguo: sin grieta | https://doi.org/10.5281/zenodo.21509581 | 6.30103
FAB108_5E+6 | FABEST | 42CrMo4+QT | FAB108 | Fretting | Fretting specimens | 0 | 102.3135 | 102.3135 | 125 | 5000000 | 0 |  |  | evento ambiguo: sin grieta | https://doi.org/10.5281/zenodo.21509581 | 6.69897
FAB108_1E+7 | FABEST | 42CrMo4+QT | FAB108 | Fretting | Fretting specimens | 0 | 84.8523 | 84.8523 | 125 | 10000000 | 0 |  |  | evento ambiguo: sin grieta | https://doi.org/10.5281/zenodo.21509581 | 7
FAB108_2E+7 | FABEST | 42CrMo4+QT | FAB108 | Fretting | Fretting specimens | 0 | 70.37112 | 70.37112 | 125 | 20000000 | 0 |  |  | evento ambiguo: sin grieta | https://doi.org/10.5281/zenodo.21509581 | 7.30103
FAB108_5E+7 | FABEST | 42CrMo4+QT | FAB108 | Fretting | Fretting specimens | 0 | 54.94934 | 54.94934 | 125 | 50000000 | 0 |  |  | evento ambiguo: sin grieta | https://doi.org/10.5281/zenodo.21509581 | 7.69897
FAB108_1E+8 | FABEST | 42CrMo4+QT | FAB108 | Fretting | Fretting specimens | 0 | 45.5715 | 45.5715 | 125 | 100000000 | 0 |  |  | evento ambiguo: sin grieta | https://doi.org/10.5281/zenodo.21509581 | 8
FAB108_1E+3 | FABEST | 42CrMo4+QT | FAB108 | Fretting | Fretting specimens | 0 | 535.9091 | 535.9091 | 125 | 1000 | 0 |  |  | evento ambiguo: sin grieta | https://doi.org/10.5281/zenodo.21509581 | 3
FAB108_2E+3 | FABEST | 42CrMo4+QT | FAB108 | Fretting | Fretting specimens | 0 | 528.8995 | 528.8995 | 125 | 2000 | 0 |  |  | evento ambiguo: sin grieta | https://doi.org/10.5281/zenodo.21509581 | 3.30103
FAB108_5E+3 | FABEST | 42CrMo4+QT | FAB108 | Fretting | Fretting specimens | 0 | 509.3699 | 509.3699 | 125 | 5000 | 0 |  |  | evento ambiguo: sin grieta | https://doi.org/10.5281/zenodo.21509581 | 3.69897
FAB108_1E+4 | FABEST | 42CrMo4+QT | FAB108 | Fretting | Fretting specimens | 0 | 481.0832 | 481.0832 | 125 | 10000 | 0 |  |  | evento ambiguo: sin grieta | https://doi.org/10.5281/zenodo.21509581 | 4
FAB108_2E+4 | FABEST | 42CrMo4+QT | FAB108 | Fretting | Fretting specimens | 0 | 436.4529 | 436.4529 | 125 | 20000 | 0 |  |  | evento ambiguo: sin grieta | https://doi.org/10.5281/zenodo.21509581 | 4.30103
FAB108_5E+4 | FABEST | 42CrMo4+QT | FAB108 | Fretting | Fretting specimens | 0 | 355.5928 | 355.5928 | 125 | 50000 | 0 |  |  | evento ambiguo: sin grieta | https://doi.org/10.5281/zenodo.21509581 | 4.69897
FAB108_1E+5 | FABEST | 42CrMo4+QT | FAB108 | Fretting | Fretting specimens | 0 | 292.2789 | 292.2789 | 125 | 100000 | 0 |  |  | evento ambiguo: sin grieta | https://doi.org/10.5281/zenodo.21509581 | 5
FAB108_2E+5 | FABEST | 42CrMo4+QT | FAB108 | Fretting | Fretting specimens | 0 | 241.4042 | 241.4042 | 125 | 200000 | 0 |  |  | evento ambiguo: sin grieta | https://doi.org/10.5281/zenodo.21509581 | 5.30103
FAB108_5E+5 | FABEST | 42CrMo4+QT | FAB108 | Fretting | Fretting specimens | 0 | 199.6663 | 199.6663 | 125 | 500000 | 0 |  |  | evento ambiguo: sin grieta | https://doi.org/10.5281/zenodo.21509581 | 5.69897
FAB108_1E+6 | FABEST | 42CrMo4+QT | FAB108 | Fretting | Fretting specimens | 0 | 183.0841 | 183.0841 | 125 | 1000000 | 0 |  |  | evento ambiguo: sin grieta | https://doi.org/10.5281/zenodo.21509581 | 6
FAB108_2E+6 | FABEST | 42CrMo4+QT | FAB108 | Fretting | Fretting specimens | 0 | 174.1833 | 174.1833 | 125 | 2000000 | 0 |  |  | evento ambiguo: sin grieta | https://doi.org/10.5281/zenodo.21509581 | 6.30103
FAB108_5E+6 | FABEST | 42CrMo4+QT | FAB108 | Fretting | Fretting specimens | 0 | 168.6306 | 168.6306 | 125 | 5000000 | 0 |  |  | evento ambiguo: sin grieta | https://doi.org/10.5281/zenodo.21509581 | 6.69897
FAB108_1E+7 | FABEST | 42CrMo4+QT | FAB108 | Fretting | Fretting specimens | 0 | 166.7428 | 166.7428 | 125 | 10000000 | 0 |  |  | evento ambiguo: sin grieta | https://doi.org/10.5281/zenodo.21509581 | 7
FAB108_2E+7 | FABEST | 42CrMo4+QT | FAB108 | Fretting | Fretting specimens | 0 | 165.7918 | 165.7918 | 125 | 20000000 | 0 |  |  | evento ambiguo: sin grieta | https://doi.org/10.5281/zenodo.21509581 | 7.30103
FAB108_5E+7 | FABEST | 42CrMo4+QT | FAB108 | Fretting | Fretting specimens | 0 | 165.2189 | 165.2189 | 125 | 50000000 | 0 |  |  | evento ambiguo: sin grieta | https://doi.org/10.5281/zenodo.21509581 | 7.69897
FAB108_1E+8 | FABEST | 42CrMo4+QT | FAB108 | Fretting | Fretting specimens | 0 | 165.0276 | 165.0276 | 125 | 100000000 | 0 |  |  | evento ambiguo: sin grieta | https://doi.org/10.5281/zenodo.21509581 | 8
FAB108_1E+3 | FABEST | 42CrMo4+QT | FAB108 | Fretting | Fretting specimens | 0 | 644.6566 | 644.6566 | 125 | 1000 | 0 |  |  | evento ambiguo: sin grieta | https://doi.org/10.5281/zenodo.21509581 | 3
FAB108_2E+3 | FABEST | 42CrMo4+QT | FAB108 | Fretting | Fretting specimens | 0 | 593.0629 | 593.0629 | 125 | 2000 | 0 |  |  | evento ambiguo: sin grieta | https://doi.org/10.5281/zenodo.21509581 | 3.30103
FAB108_5E+3 | FABEST | 42CrMo4+QT | FAB108 | Fretting | Fretting specimens | 0 | 524.8597 | 524.8597 | 125 | 5000 | 0 |  |  | evento ambiguo: sin grieta | https://doi.org/10.5281/zenodo.21509581 | 3.69897
FAB108_1E+4 | FABEST | 42CrMo4+QT | FAB108 | Fretting | Fretting specimens | 0 | 473.266 | 473.266 | 125 | 10000 | 0 |  |  | evento ambiguo: sin grieta | https://doi.org/10.5281/zenodo.21509581 | 4
FAB108_2E+4 | FABEST | 42CrMo4+QT | FAB108 | Fretting | Fretting specimens | 0 | 421.6724 | 421.6724 | 125 | 20000 | 0 |  |  | evento ambiguo: sin grieta | https://doi.org/10.5281/zenodo.21509581 | 4.30103
FAB108_5E+4 | FABEST | 42CrMo4+QT | FAB108 | Fretting | Fretting specimens | 0 | 353.4692 | 353.4692 | 125 | 50000 | 0 |  |  | evento ambiguo: sin grieta | https://doi.org/10.5281/zenodo.21509581 | 4.69897
FAB108_1E+5 | FABEST | 42CrMo4+QT | FAB108 | Fretting | Fretting specimens | 0 | 301.8755 | 301.8755 | 125 | 100000 | 0 |  |  | evento ambiguo: sin grieta | https://doi.org/10.5281/zenodo.21509581 | 5
FAB108_2E+5 | FABEST | 42CrMo4+QT | FAB108 | Fretting | Fretting specimens | 0 | 250.2819 | 250.2819 | 125 | 200000 | 0 |  |  | evento ambiguo: sin grieta | https://doi.org/10.5281/zenodo.21509581 | 5.30103
FAB108_5E+5 | FABEST | 42CrMo4+QT | FAB108 | Fretting | Fretting specimens | 0 | 182.0787 | 182.0787 | 125 | 500000 | 0 |  |  | evento ambiguo: sin grieta | https://doi.org/10.5281/zenodo.21509581 | 5.69897
FAB108_1E+6 | FABEST | 42CrMo4+QT | FAB108 | Fretting | Fretting specimens | 0 | 130.485 | 130.485 | 125 | 1000000 | 0 |  |  | evento ambiguo: sin grieta | https://doi.org/10.5281/zenodo.21509581 | 6
FAB108_2E+6 | FABEST | 42CrMo4+QT | FAB108 | Fretting | Fretting specimens | 0 | 78.89134 | 78.89134 | 125 | 2000000 | 0 |  |  | evento ambiguo: sin grieta | https://doi.org/10.5281/zenodo.21509581 | 6.30103
FAB108_5E+6 | FABEST | 42CrMo4+QT | FAB108 | Fretting | Fretting specimens | 0 | 10.6882 | 10.6882 | 125 | 5000000 | 0 |  |  | evento ambiguo: sin grieta | https://doi.org/10.5281/zenodo.21509581 | 6.69897
FAB110_1E+3 | FABEST | 42CrMo4+QT | FAB110 | Axial | Unnotched hourglass bar | -1 | 1153.854 | 0 | 13 | 1000 | 0 |  |  | evento ambiguo: sin grieta | https://doi.org/10.5281/zenodo.21509581 | 3
FAB110_2E+3 | FABEST | 42CrMo4+QT | FAB110 | Axial | Unnotched hourglass bar | -1 | 1040.642 | 0 | 13 | 2000 | 0 |  |  | evento ambiguo: sin grieta | https://doi.org/10.5281/zenodo.21509581 | 3.30103
FAB110_5E+3 | FABEST | 42CrMo4+QT | FAB110 | Axial | Unnotched hourglass bar | -1 | 907.8481 | 0 | 13 | 5000 | 0 |  |  | evento ambiguo: sin grieta | https://doi.org/10.5281/zenodo.21509581 | 3.69897
FAB110_1E+4 | FABEST | 42CrMo4+QT | FAB110 | Axial | Unnotched hourglass bar | -1 | 818.7729 | 0 | 13 | 10000 | 0 |  |  | evento ambiguo: sin grieta | https://doi.org/10.5281/zenodo.21509581 | 4
FAB110_2E+4 | FABEST | 42CrMo4+QT | FAB110 | Axial | Unnotched hourglass bar | -1 | 738.4375 | 0 | 13 | 20000 | 0 |  |  | evento ambiguo: sin grieta | https://doi.org/10.5281/zenodo.21509581 | 4.30103
FAB110_5E+4 | FABEST | 42CrMo4+QT | FAB110 | Axial | Unnotched hourglass bar | -1 | 644.2074 | 0 | 13 | 50000 | 0 |  |  | evento ambiguo: sin grieta | https://doi.org/10.5281/zenodo.21509581 | 4.69897
FAB110_1E+5 | FABEST | 42CrMo4+QT | FAB110 | Axial | Unnotched hourglass bar | -1 | 580.9998 | 0 | 13 | 100000 | 0 |  |  | evento ambiguo: sin grieta | https://doi.org/10.5281/zenodo.21509581 | 5
FAB110_2E+5 | FABEST | 42CrMo4+QT | FAB110 | Axial | Unnotched hourglass bar | -1 | 523.994 | 0 | 13 | 200000 | 0 |  |  | evento ambiguo: sin grieta | https://doi.org/10.5281/zenodo.21509581 | 5.30103
FAB110_5E+5 | FABEST | 42CrMo4+QT | FAB110 | Axial | Unnotched hourglass bar | -1 | 457.1284 | 0 | 13 | 500000 | 0 |  |  | evento ambiguo: sin grieta | https://doi.org/10.5281/zenodo.21509581 | 5.69897
FAB110_1E+6 | FABEST | 42CrMo4+QT | FAB110 | Axial | Unnotched hourglass bar | -1 | 412.2764 | 0 | 13 | 1000000 | 0 |  |  | evento ambiguo: sin grieta | https://doi.org/10.5281/zenodo.21509581 | 6
FAB110_2E+6 | FABEST | 42CrMo4+QT | FAB110 | Axial | Unnotched hourglass bar | -1 | 371.8252 | 0 | 13 | 2000000 | 0 |  |  | evento ambiguo: sin grieta | https://doi.org/10.5281/zenodo.21509581 | 6.30103
FAB110_5E+6 | FABEST | 42CrMo4+QT | FAB110 | Axial | Unnotched hourglass bar | -1 | 324.3775 | 0 | 13 | 5000000 | 0 |  |  | evento ambiguo: sin grieta | https://doi.org/10.5281/zenodo.21509581 | 6.69897
FAB110_1E+7 | FABEST | 42CrMo4+QT | FAB110 | Axial | Unnotched hourglass bar | -1 | 292.5506 | 0 | 13 | 10000000 | 0 |  |  | evento ambiguo: sin grieta | https://doi.org/10.5281/zenodo.21509581 | 7
FAB110_2E+7 | FABEST | 42CrMo4+QT | FAB110 | Axial | Unnotched hourglass bar | -1 | 263.8465 | 0 | 13 | 20000000 | 0 |  |  | evento ambiguo: sin grieta | https://doi.org/10.5281/zenodo.21509581 | 7.30103
FAB110_5E+7 | FABEST | 42CrMo4+QT | FAB110 | Axial | Unnotched hourglass bar | -1 | 230.1777 | 0 | 13 | 50000000 | 0 |  |  | evento ambiguo: sin grieta | https://doi.org/10.5281/zenodo.21509581 | 7.69897
FAB110_1E+8 | FABEST | 42CrMo4+QT | FAB110 | Axial | Unnotched hourglass bar | -1 | 207.5934 | 0 | 13 | 100000000 | 0 |  |  | evento ambiguo: sin grieta | https://doi.org/10.5281/zenodo.21509581 | 8
FAB110_1E+3 | FABEST | 42CrMo4+QT | FAB110 | Axial | Unnotched hourglass bar | -1 | 839.8295 | 0 | 13 | 1000 | 0 |  |  | evento ambiguo: sin grieta | https://doi.org/10.5281/zenodo.21509581 | 3
FAB110_2E+3 | FABEST | 42CrMo4+QT | FAB110 | Axial | Unnotched hourglass bar | -1 | 827.9197 | 0 | 13 | 2000 | 0 |  |  | evento ambiguo: sin grieta | https://doi.org/10.5281/zenodo.21509581 | 3.30103
FAB110_5E+3 | FABEST | 42CrMo4+QT | FAB110 | Axial | Unnotched hourglass bar | -1 | 796.8918 | 0 | 13 | 5000 | 0 |  |  | evento ambiguo: sin grieta | https://doi.org/10.5281/zenodo.21509581 | 3.69897
FAB110_1E+4 | FABEST | 42CrMo4+QT | FAB110 | Axial | Unnotched hourglass bar | -1 | 756.8667 | 0 | 13 | 10000 | 0 |  |  | evento ambiguo: sin grieta | https://doi.org/10.5281/zenodo.21509581 | 4
FAB110_2E+4 | FABEST | 42CrMo4+QT | FAB110 | Axial | Unnotched hourglass bar | -1 | 703.2689 | 0 | 13 | 20000 | 0 |  |  | evento ambiguo: sin grieta | https://doi.org/10.5281/zenodo.21509581 | 4.30103
FAB110_5E+4 | FABEST | 42CrMo4+QT | FAB110 | Axial | Unnotched hourglass bar | -1 | 627.7901 | 0 | 13 | 50000 | 0 |  |  | evento ambiguo: sin grieta | https://doi.org/10.5281/zenodo.21509581 | 4.69897
FAB110_1E+5 | FABEST | 42CrMo4+QT | FAB110 | Axial | Unnotched hourglass bar | -1 | 582.257 | 0 | 13 | 100000 | 0 |  |  | evento ambiguo: sin grieta | https://doi.org/10.5281/zenodo.21509581 | 5
FAB110_2E+5 | FABEST | 42CrMo4+QT | FAB110 | Axial | Unnotched hourglass bar | -1 | 551.7998 | 0 | 13 | 200000 | 0 |  |  | evento ambiguo: sin grieta | https://doi.org/10.5281/zenodo.21509581 | 5.30103
FAB110_5E+5 | FABEST | 42CrMo4+QT | FAB110 | Axial | Unnotched hourglass bar | -1 | 529.9952 | 0 | 13 | 500000 | 0 |  |  | evento ambiguo: sin grieta | https://doi.org/10.5281/zenodo.21509581 | 5.69897
FAB110_1E+6 | FABEST | 42CrMo4+QT | FAB110 | Axial | Unnotched hourglass bar | -1 | 522.0076 | 0 | 13 | 1000000 | 0 |  |  | evento ambiguo: sin grieta | https://doi.org/10.5281/zenodo.21509581 | 6
FAB110_2E+6 | FABEST | 42CrMo4+QT | FAB110 | Axial | Unnotched hourglass bar | -1 | 517.8638 | 0 | 13 | 2000000 | 0 |  |  | evento ambiguo: sin grieta | https://doi.org/10.5281/zenodo.21509581 | 6.30103
FAB110_5E+6 | FABEST | 42CrMo4+QT | FAB110 | Axial | Unnotched hourglass bar | -1 | 515.3272 | 0 | 13 | 5000000 | 0 |  |  | evento ambiguo: sin grieta | https://doi.org/10.5281/zenodo.21509581 | 6.69897
FAB110_1E+7 | FABEST | 42CrMo4+QT | FAB110 | Axial | Unnotched hourglass bar | -1 | 514.4732 | 0 | 13 | 10000000 | 0 |  |  | evento ambiguo: sin grieta | https://doi.org/10.5281/zenodo.21509581 | 7
FAB110_2E+7 | FABEST | 42CrMo4+QT | FAB110 | Axial | Unnotched hourglass bar | -1 | 514.0445 | 0 | 13 | 20000000 | 0 |  |  | evento ambiguo: sin grieta | https://doi.org/10.5281/zenodo.21509581 | 7.30103
FAB110_5E+7 | FABEST | 42CrMo4+QT | FAB110 | Axial | Unnotched hourglass bar | -1 | 513.7868 | 0 | 13 | 50000000 | 0 |  |  | evento ambiguo: sin grieta | https://doi.org/10.5281/zenodo.21509581 | 7.69897
FAB110_1E+8 | FABEST | 42CrMo4+QT | FAB110 | Axial | Unnotched hourglass bar | -1 | 513.7008 | 0 | 13 | 100000000 | 0 |  |  | evento ambiguo: sin grieta | https://doi.org/10.5281/zenodo.21509581 | 8
FAB110_1E+3 | FABEST | 42CrMo4+QT | FAB110 | Axial | Unnotched hourglass bar | -1 | 1003.5 | 0 | 13 | 1000 | 0 |  |  | evento ambiguo: sin grieta | https://doi.org/10.5281/zenodo.21509581 | 3
FAB110_2E+3 | FABEST | 42CrMo4+QT | FAB110 | Axial | Unnotched hourglass bar | -1 | 940.1887 | 0 | 13 | 2000 | 0 |  |  | evento ambiguo: sin grieta | https://doi.org/10.5281/zenodo.21509581 | 3.30103
FAB110_5E+3 | FABEST | 42CrMo4+QT | FAB110 | Axial | Unnotched hourglass bar | -1 | 856.4955 | 0 | 13 | 5000 | 0 |  |  | evento ambiguo: sin grieta | https://doi.org/10.5281/zenodo.21509581 | 3.69897
FAB110_1E+4 | FABEST | 42CrMo4+QT | FAB110 | Axial | Unnotched hourglass bar | -1 | 793.1841 | 0 | 13 | 10000 | 0 |  |  | evento ambiguo: sin grieta | https://doi.org/10.5281/zenodo.21509581 | 4
FAB110_2E+4 | FABEST | 42CrMo4+QT | FAB110 | Axial | Unnotched hourglass bar | -1 | 729.8726 | 0 | 13 | 20000 | 0 |  |  | evento ambiguo: sin grieta | https://doi.org/10.5281/zenodo.21509581 | 4.30103
FAB110_5E+4 | FABEST | 42CrMo4+QT | FAB110 | Axial | Unnotched hourglass bar | -1 | 646.1795 | 0 | 13 | 50000 | 0 |  |  | evento ambiguo: sin grieta | https://doi.org/10.5281/zenodo.21509581 | 4.69897
FAB110_1E+5 | FABEST | 42CrMo4+QT | FAB110 | Axial | Unnotched hourglass bar | -1 | 582.868 | 0 | 13 | 100000 | 0 |  |  | evento ambiguo: sin grieta | https://doi.org/10.5281/zenodo.21509581 | 5
FAB110_2E+5 | FABEST | 42CrMo4+QT | FAB110 | Axial | Unnotched hourglass bar | -1 | 519.5566 | 0 | 13 | 200000 | 0 |  |  | evento ambiguo: sin grieta | https://doi.org/10.5281/zenodo.21509581 | 5.30103
FAB110_5E+5 | FABEST | 42CrMo4+QT | FAB110 | Axial | Unnotched hourglass bar | -1 | 435.8634 | 0 | 13 | 500000 | 0 |  |  | evento ambiguo: sin grieta | https://doi.org/10.5281/zenodo.21509581 | 5.69897
FAB110_1E+6 | FABEST | 42CrMo4+QT | FAB110 | Axial | Unnotched hourglass bar | -1 | 372.552 | 0 | 13 | 1000000 | 0 |  |  | evento ambiguo: sin grieta | https://doi.org/10.5281/zenodo.21509581 | 6
FAB110_2E+6 | FABEST | 42CrMo4+QT | FAB110 | Axial | Unnotched hourglass bar | -1 | 309.2405 | 0 | 13 | 2000000 | 0 |  |  | evento ambiguo: sin grieta | https://doi.org/10.5281/zenodo.21509581 | 6.30103
FAB110_5E+6 | FABEST | 42CrMo4+QT | FAB110 | Axial | Unnotched hourglass bar | -1 | 225.5473 | 0 | 13 | 5000000 | 0 |  |  | evento ambiguo: sin grieta | https://doi.org/10.5281/zenodo.21509581 | 6.69897
FAB110_1E+7 | FABEST | 42CrMo4+QT | FAB110 | Axial | Unnotched hourglass bar | -1 | 162.2359 | 0 | 13 | 10000000 | 0 |  |  | evento ambiguo: sin grieta | https://doi.org/10.5281/zenodo.21509581 | 7
FAB110_2E+7 | FABEST | 42CrMo4+QT | FAB110 | Axial | Unnotched hourglass bar | -1 | 98.92445 | 0 | 13 | 20000000 | 0 |  |  | evento ambiguo: sin grieta | https://doi.org/10.5281/zenodo.21509581 | 7.30103
FAB110_5E+7 | FABEST | 42CrMo4+QT | FAB110 | Axial | Unnotched hourglass bar | -1 | 15.23128 | 0 | 13 | 50000000 | 0 |  |  | evento ambiguo: sin grieta | https://doi.org/10.5281/zenodo.21509581 | 7.69897
FAB111_2 | FABEST | 42CrMo4+QT | FAB111 | Axial | Unnotched hourglass bar | 0 | 600 | 600 | 16 | 19 | 1 | finished | mistake :-( | R diferente de -1 | https://doi.org/10.5281/zenodo.21509581 | 1.2787536
FAB111_10 | FABEST | 42CrMo4+QT | FAB111 | Axial | Unnotched hourglass bar | 0 | 515 | 515 | 16 | 38160 | 1 | finished |  | R diferente de -1 | https://doi.org/10.5281/zenodo.21509581 | 4.5816084
FAB111_34 | FABEST | 42CrMo4+QT | FAB111 | Axial | Unnotched hourglass bar | 0 | 500 | 500 | 16 | 42203 | 1 | finished |  | R diferente de -1 | https://doi.org/10.5281/zenodo.21509581 | 4.6253433
FAB111_18 | FABEST | 42CrMo4+QT | FAB111 | Axial | Unnotched hourglass bar | 0 | 500 | 500 | 16 | 42930 | 1 | finished |  | R diferente de -1 | https://doi.org/10.5281/zenodo.21509581 | 4.6327609
FAB111_51 | FABEST | 42CrMo4+QT | FAB111 | Axial | Unnotched hourglass bar | 0 | 485 | 485 | 16 | 61777 | 1 | finished |  | R diferente de -1 | https://doi.org/10.5281/zenodo.21509581 | 4.7908268
FAB111_35 | FABEST | 42CrMo4+QT | FAB111 | Axial | Unnotched hourglass bar | 0 | 485 | 485 | 16 | 102511 | 1 | finished |  | R diferente de -1 | https://doi.org/10.5281/zenodo.21509581 | 5.0107705
FAB111_29 | FABEST | 42CrMo4+QT | FAB111 | Axial | Unnotched hourglass bar | 0 | 450 | 450 | 16 | 138328 | 1 | finished |  | R diferente de -1 | https://doi.org/10.5281/zenodo.21509581 | 5.1409101
FAB111_42 | FABEST | 42CrMo4+QT | FAB111 | Axial | Unnotched hourglass bar | 0 | 475 | 475 | 16 | 141603 | 1 | finished |  | R diferente de -1 | https://doi.org/10.5281/zenodo.21509581 | 5.1510725
FAB111_30 | FABEST | 42CrMo4+QT | FAB111 | Axial | Unnotched hourglass bar | 0 | 440 | 440 | 16 | 171573 | 1 | finished |  | R diferente de -1 | https://doi.org/10.5281/zenodo.21509581 | 5.2344489
FAB111_45 | FABEST | 42CrMo4+QT | FAB111 | Axial | Unnotched hourglass bar | 0 | 475 | 475 | 16 | 173808 | 1 | finished |  | R diferente de -1 | https://doi.org/10.5281/zenodo.21509581 | 5.2400698
FAB111_20 | FABEST | 42CrMo4+QT | FAB111 | Axial | Unnotched hourglass bar | 0 | 419.6 | 419.6 | 16 | 1964523 | 0 | interrupted |  | R diferente de -1 | https://doi.org/10.5281/zenodo.21509581 | 6.2932571
FAB111_49 | FABEST | 42CrMo4+QT | FAB111 | Axial | Unnotched hourglass bar | 0 | 450 | 450 | 16 | 2175861 | 0 | interrupted |  | R diferente de -1 | https://doi.org/10.5281/zenodo.21509581 | 6.3376311
FAB111_56 | FABEST | 42CrMo4+QT | FAB111 | Axial | Unnotched hourglass bar | 0 | 425 | 425 | 16 | 7137087 | 0 | interrupted |  | R diferente de -1 | https://doi.org/10.5281/zenodo.21509581 | 6.853521
FAB111_1E+3 | FABEST | 42CrMo4+QT | FAB111 | Axial | Unnotched hourglass bar | 0 | 726.8603 | 726.8603 | 16 | 1000 | 0 |  |  | evento ambiguo: sin grieta | https://doi.org/10.5281/zenodo.21509581 | 3
FAB111_2E+3 | FABEST | 42CrMo4+QT | FAB111 | Axial | Unnotched hourglass bar | 0 | 681.4059 | 681.4059 | 16 | 2000 | 0 |  |  | evento ambiguo: sin grieta | https://doi.org/10.5281/zenodo.21509581 | 3.30103
FAB111_5E+3 | FABEST | 42CrMo4+QT | FAB111 | Axial | Unnotched hourglass bar | 0 | 625.6513 | 625.6513 | 16 | 5000 | 0 |  |  | evento ambiguo: sin grieta | https://doi.org/10.5281/zenodo.21509581 | 3.69897
FAB111_1E+4 | FABEST | 42CrMo4+QT | FAB111 | Axial | Unnotched hourglass bar | 0 | 586.526 | 586.526 | 16 | 10000 | 0 |  |  | evento ambiguo: sin grieta | https://doi.org/10.5281/zenodo.21509581 | 4
FAB111_2E+4 | FABEST | 42CrMo4+QT | FAB111 | Axial | Unnotched hourglass bar | 0 | 549.8475 | 549.8475 | 16 | 20000 | 0 |  |  | evento ambiguo: sin grieta | https://doi.org/10.5281/zenodo.21509581 | 4.30103
FAB111_5E+4 | FABEST | 42CrMo4+QT | FAB111 | Axial | Unnotched hourglass bar | 0 | 504.8573 | 504.8573 | 16 | 50000 | 0 |  |  | evento ambiguo: sin grieta | https://doi.org/10.5281/zenodo.21509581 | 4.69897
FAB111_1E+5 | FABEST | 42CrMo4+QT | FAB111 | Axial | Unnotched hourglass bar | 0 | 473.286 | 473.286 | 16 | 100000 | 0 |  |  | evento ambiguo: sin grieta | https://doi.org/10.5281/zenodo.21509581 | 5
FAB111_2E+5 | FABEST | 42CrMo4+QT | FAB111 | Axial | Unnotched hourglass bar | 0 | 443.6889 | 443.6889 | 16 | 200000 | 0 |  |  | evento ambiguo: sin grieta | https://doi.org/10.5281/zenodo.21509581 | 5.30103
FAB111_5E+5 | FABEST | 42CrMo4+QT | FAB111 | Axial | Unnotched hourglass bar | 0 | 407.385 | 407.385 | 16 | 500000 | 0 |  |  | evento ambiguo: sin grieta | https://doi.org/10.5281/zenodo.21509581 | 5.69897
FAB111_1E+6 | FABEST | 42CrMo4+QT | FAB111 | Axial | Unnotched hourglass bar | 0 | 381.9091 | 381.9091 | 16 | 1000000 | 0 |  |  | evento ambiguo: sin grieta | https://doi.org/10.5281/zenodo.21509581 | 6
FAB111_2E+6 | FABEST | 42CrMo4+QT | FAB111 | Axial | Unnotched hourglass bar | 0 | 358.0263 | 358.0263 | 16 | 2000000 | 0 |  |  | evento ambiguo: sin grieta | https://doi.org/10.5281/zenodo.21509581 | 6.30103
FAB111_5E+6 | FABEST | 42CrMo4+QT | FAB111 | Axial | Unnotched hourglass bar | 0 | 328.7315 | 328.7315 | 16 | 5000000 | 0 |  |  | evento ambiguo: sin grieta | https://doi.org/10.5281/zenodo.21509581 | 6.69897
FAB111_1E+7 | FABEST | 42CrMo4+QT | FAB111 | Axial | Unnotched hourglass bar | 0 | 308.1742 | 308.1742 | 16 | 10000000 | 0 |  |  | evento ambiguo: sin grieta | https://doi.org/10.5281/zenodo.21509581 | 7
FAB111_2E+7 | FABEST | 42CrMo4+QT | FAB111 | Axial | Unnotched hourglass bar | 0 | 288.9025 | 288.9025 | 16 | 20000000 | 0 |  |  | evento ambiguo: sin grieta | https://doi.org/10.5281/zenodo.21509581 | 7.30103
FAB111_5E+7 | FABEST | 42CrMo4+QT | FAB111 | Axial | Unnotched hourglass bar | 0 | 265.2636 | 265.2636 | 16 | 50000000 | 0 |  |  | evento ambiguo: sin grieta | https://doi.org/10.5281/zenodo.21509581 | 7.69897
FAB111_1E+8 | FABEST | 42CrMo4+QT | FAB111 | Axial | Unnotched hourglass bar | 0 | 248.6753 | 248.6753 | 16 | 100000000 | 0 |  |  | evento ambiguo: sin grieta | https://doi.org/10.5281/zenodo.21509581 | 8
FAB111_1E+3 | FABEST | 42CrMo4+QT | FAB111 | Axial | Unnotched hourglass bar | 0 | 1504.54 | 1504.54 | 16 | 1000 | 0 |  |  | evento ambiguo: sin grieta | https://doi.org/10.5281/zenodo.21509581 | 3
FAB111_2E+3 | FABEST | 42CrMo4+QT | FAB111 | Axial | Unnotched hourglass bar | 0 | 1125.346 | 1125.346 | 16 | 2000 | 0 |  |  | evento ambiguo: sin grieta | https://doi.org/10.5281/zenodo.21509581 | 3.30103
FAB111_5E+3 | FABEST | 42CrMo4+QT | FAB111 | Axial | Unnotched hourglass bar | 0 | 800.9132 | 800.9132 | 16 | 5000 | 0 |  |  | evento ambiguo: sin grieta | https://doi.org/10.5281/zenodo.21509581 | 3.69897
FAB111_1E+4 | FABEST | 42CrMo4+QT | FAB111 | Axial | Unnotched hourglass bar | 0 | 651.6913 | 651.6913 | 16 | 10000 | 0 |  |  | evento ambiguo: sin grieta | https://doi.org/10.5281/zenodo.21509581 | 4
FAB111_2E+4 | FABEST | 42CrMo4+QT | FAB111 | Axial | Unnotched hourglass bar | 0 | 559.9539 | 559.9539 | 16 | 20000 | 0 |  |  | evento ambiguo: sin grieta | https://doi.org/10.5281/zenodo.21509581 | 4.30103
FAB111_5E+4 | FABEST | 42CrMo4+QT | FAB111 | Axial | Unnotched hourglass bar | 0 | 495.548 | 495.548 | 16 | 50000 | 0 |  |  | evento ambiguo: sin grieta | https://doi.org/10.5281/zenodo.21509581 | 4.69897
FAB111_1E+5 | FABEST | 42CrMo4+QT | FAB111 | Axial | Unnotched hourglass bar | 0 | 471.8379 | 471.8379 | 16 | 100000 | 0 |  |  | evento ambiguo: sin grieta | https://doi.org/10.5281/zenodo.21509581 | 5
FAB111_2E+5 | FABEST | 42CrMo4+QT | FAB111 | Axial | Unnotched hourglass bar | 0 | 459.4585 | 459.4585 | 16 | 200000 | 0 |  |  | evento ambiguo: sin grieta | https://doi.org/10.5281/zenodo.21509581 | 5.30103
FAB111_5E+5 | FABEST | 42CrMo4+QT | FAB111 | Axial | Unnotched hourglass bar | 0 | 451.845 | 451.845 | 16 | 500000 | 0 |  |  | evento ambiguo: sin grieta | https://doi.org/10.5281/zenodo.21509581 | 5.69897
FAB111_1E+6 | FABEST | 42CrMo4+QT | FAB111 | Axial | Unnotched hourglass bar | 0 | 449.2746 | 449.2746 | 16 | 1000000 | 0 |  |  | evento ambiguo: sin grieta | https://doi.org/10.5281/zenodo.21509581 | 6
FAB111_2E+6 | FABEST | 42CrMo4+QT | FAB111 | Axial | Unnotched hourglass bar | 0 | 447.983 | 447.983 | 16 | 2000000 | 0 |  |  | evento ambiguo: sin grieta | https://doi.org/10.5281/zenodo.21509581 | 6.30103
FAB111_5E+6 | FABEST | 42CrMo4+QT | FAB111 | Axial | Unnotched hourglass bar | 0 | 447.2061 | 447.2061 | 16 | 5000000 | 0 |  |  | evento ambiguo: sin grieta | https://doi.org/10.5281/zenodo.21509581 | 6.69897
FAB111_1E+7 | FABEST | 42CrMo4+QT | FAB111 | Axial | Unnotched hourglass bar | 0 | 446.9467 | 446.9467 | 16 | 10000000 | 0 |  |  | evento ambiguo: sin grieta | https://doi.org/10.5281/zenodo.21509581 | 7
FAB111_2E+7 | FABEST | 42CrMo4+QT | FAB111 | Axial | Unnotched hourglass bar | 0 | 446.817 | 446.817 | 16 | 20000000 | 0 |  |  | evento ambiguo: sin grieta | https://doi.org/10.5281/zenodo.21509581 | 7.30103
FAB111_5E+7 | FABEST | 42CrMo4+QT | FAB111 | Axial | Unnotched hourglass bar | 0 | 446.7391 | 446.7391 | 16 | 50000000 | 0 |  |  | evento ambiguo: sin grieta | https://doi.org/10.5281/zenodo.21509581 | 7.69897
FAB111_1E+8 | FABEST | 42CrMo4+QT | FAB111 | Axial | Unnotched hourglass bar | 0 | 446.7132 | 446.7132 | 16 | 100000000 | 0 |  |  | evento ambiguo: sin grieta | https://doi.org/10.5281/zenodo.21509581 | 8
FAB111_1E+3 | FABEST | 42CrMo4+QT | FAB111 | Axial | Unnotched hourglass bar | 0 | 676.1619 | 676.1619 | 16 | 1000 | 0 |  |  | evento ambiguo: sin grieta | https://doi.org/10.5281/zenodo.21509581 | 3
FAB111_2E+3 | FABEST | 42CrMo4+QT | FAB111 | Axial | Unnotched hourglass bar | 0 | 645.7186 | 645.7186 | 16 | 2000 | 0 |  |  | evento ambiguo: sin grieta | https://doi.org/10.5281/zenodo.21509581 | 3.30103
FAB111_5E+3 | FABEST | 42CrMo4+QT | FAB111 | Axial | Unnotched hourglass bar | 0 | 605.4749 | 605.4749 | 16 | 5000 | 0 |  |  | evento ambiguo: sin grieta | https://doi.org/10.5281/zenodo.21509581 | 3.69897
FAB111_1E+4 | FABEST | 42CrMo4+QT | FAB111 | Axial | Unnotched hourglass bar | 0 | 575.0316 | 575.0316 | 16 | 10000 | 0 |  |  | evento ambiguo: sin grieta | https://doi.org/10.5281/zenodo.21509581 | 4
FAB111_2E+4 | FABEST | 42CrMo4+QT | FAB111 | Axial | Unnotched hourglass bar | 0 | 544.5883 | 544.5883 | 16 | 20000 | 0 |  |  | evento ambiguo: sin grieta | https://doi.org/10.5281/zenodo.21509581 | 4.30103
FAB111_5E+4 | FABEST | 42CrMo4+QT | FAB111 | Axial | Unnotched hourglass bar | 0 | 504.3446 | 504.3446 | 16 | 50000 | 0 |  |  | evento ambiguo: sin grieta | https://doi.org/10.5281/zenodo.21509581 | 4.69897
FAB111_1E+5 | FABEST | 42CrMo4+QT | FAB111 | Axial | Unnotched hourglass bar | 0 | 473.9013 | 473.9013 | 16 | 100000 | 0 |  |  | evento ambiguo: sin grieta | https://doi.org/10.5281/zenodo.21509581 | 5
FAB111_2E+5 | FABEST | 42CrMo4+QT | FAB111 | Axial | Unnotched hourglass bar | 0 | 443.4581 | 443.4581 | 16 | 200000 | 0 |  |  | evento ambiguo: sin grieta | https://doi.org/10.5281/zenodo.21509581 | 5.30103
FAB111_5E+5 | FABEST | 42CrMo4+QT | FAB111 | Axial | Unnotched hourglass bar | 0 | 403.2143 | 403.2143 | 16 | 500000 | 0 |  |  | evento ambiguo: sin grieta | https://doi.org/10.5281/zenodo.21509581 | 5.69897
FAB111_1E+6 | FABEST | 42CrMo4+QT | FAB111 | Axial | Unnotched hourglass bar | 0 | 372.771 | 372.771 | 16 | 1000000 | 0 |  |  | evento ambiguo: sin grieta | https://doi.org/10.5281/zenodo.21509581 | 6
FAB111_2E+6 | FABEST | 42CrMo4+QT | FAB111 | Axial | Unnotched hourglass bar | 0 | 342.3278 | 342.3278 | 16 | 2000000 | 0 |  |  | evento ambiguo: sin grieta | https://doi.org/10.5281/zenodo.21509581 | 6.30103
FAB111_5E+6 | FABEST | 42CrMo4+QT | FAB111 | Axial | Unnotched hourglass bar | 0 | 302.084 | 302.084 | 16 | 5000000 | 0 |  |  | evento ambiguo: sin grieta | https://doi.org/10.5281/zenodo.21509581 | 6.69897
FAB111_1E+7 | FABEST | 42CrMo4+QT | FAB111 | Axial | Unnotched hourglass bar | 0 | 271.6407 | 271.6407 | 16 | 10000000 | 0 |  |  | evento ambiguo: sin grieta | https://doi.org/10.5281/zenodo.21509581 | 7
FAB111_2E+7 | FABEST | 42CrMo4+QT | FAB111 | Axial | Unnotched hourglass bar | 0 | 241.1975 | 241.1975 | 16 | 20000000 | 0 |  |  | evento ambiguo: sin grieta | https://doi.org/10.5281/zenodo.21509581 | 7.30103
FAB111_5E+7 | FABEST | 42CrMo4+QT | FAB111 | Axial | Unnotched hourglass bar | 0 | 200.9537 | 200.9537 | 16 | 50000000 | 0 |  |  | evento ambiguo: sin grieta | https://doi.org/10.5281/zenodo.21509581 | 7.69897
FAB111_1E+8 | FABEST | 42CrMo4+QT | FAB111 | Axial | Unnotched hourglass bar | 0 | 170.5104 | 170.5104 | 16 | 100000000 | 0 |  |  | evento ambiguo: sin grieta | https://doi.org/10.5281/zenodo.21509581 | 8
FAB112_7 | FABEST | 42CrMo4+QT | FAB112 | Axial | Unnotched hourglass bar | 0.3 | 360 | 668.52 | 20 | 156149 | 1 | finished |  | R diferente de -1 | https://doi.org/10.5281/zenodo.21509581 | 5.1935392
FAB112_46 | FABEST | 42CrMo4+QT | FAB112 | Axial | Unnotched hourglass bar | 0.3 | 354 | 657.378 | 20 | 223770 | 1 | finished |  | R diferente de -1 | https://doi.org/10.5281/zenodo.21509581 | 5.3498019
FAB112_6 | FABEST | 42CrMo4+QT | FAB112 | Axial | Unnotched hourglass bar | 0.3 | 360 | 668.52 | 20 | 257656 | 1 | finished |  | R diferente de -1 | https://doi.org/10.5281/zenodo.21509581 | 5.4110403
FAB112_38 | FABEST | 42CrMo4+QT | FAB112 | Axial | Unnotched hourglass bar | 0.3 | 350 | 649.95 | 20 | 788823 | 1 | finished |  | R diferente de -1 | https://doi.org/10.5281/zenodo.21509581 | 5.8969796
FAB112_19 | FABEST | 42CrMo4+QT | FAB112 | Axial | Unnotched hourglass bar | 0.3 | 340 | 631.38 | 20 | 1502308 | 1 | finished |  | R diferente de -1 | https://doi.org/10.5281/zenodo.21509581 | 6.176759
FAB112_54 | FABEST | 42CrMo4+QT | FAB112 | Axial | Unnotched hourglass bar | 0.3 | 354 | 657.378 | 20 | 1839930 | 1 | finished |  | R diferente de -1 | https://doi.org/10.5281/zenodo.21509581 | 6.2648013
FAB112_40 | FABEST | 42CrMo4+QT | FAB112 | Axial | Unnotched hourglass bar | 0.3 | 360 | 668.52 | 20 | 3156184 | 1 | finished |  | R diferente de -1 | https://doi.org/10.5281/zenodo.21509581 | 6.4991623
FAB112_17 | FABEST | 42CrMo4+QT | FAB112 | Axial | Unnotched hourglass bar | 0.3 | 345 | 640.665 | 20 | 4273063 | 1 | finished |  | R diferente de -1 | https://doi.org/10.5281/zenodo.21509581 | 6.6307393
FAB112_13 | FABEST | 42CrMo4+QT | FAB112 | Axial | Unnotched hourglass bar | 0.3 | 346 | 642.522 | 20 | 5657738 | 0 | interrupted |  | R diferente de -1 | https://doi.org/10.5281/zenodo.21509581 | 6.7526428
FAB112_1E+3 | FABEST | 42CrMo4+QT | FAB112 | Axial | Unnotched hourglass bar | 0.3 | 447.2216 | 830.4905 | 20 | 1000 | 0 |  |  | evento ambiguo: sin grieta | https://doi.org/10.5281/zenodo.21509581 | 3
FAB112_2E+3 | FABEST | 42CrMo4+QT | FAB112 | Axial | Unnotched hourglass bar | 0.3 | 436.4495 | 810.4867 | 20 | 2000 | 0 |  |  | evento ambiguo: sin grieta | https://doi.org/10.5281/zenodo.21509581 | 3.30103
FAB112_5E+3 | FABEST | 42CrMo4+QT | FAB112 | Axial | Unnotched hourglass bar | 0.3 | 422.6067 | 784.7806 | 20 | 5000 | 0 |  |  | evento ambiguo: sin grieta | https://doi.org/10.5281/zenodo.21509581 | 3.69897
FAB112_1E+4 | FABEST | 42CrMo4+QT | FAB112 | Axial | Unnotched hourglass bar | 0.3 | 412.4275 | 765.8778 | 20 | 10000 | 0 |  |  | evento ambiguo: sin grieta | https://doi.org/10.5281/zenodo.21509581 | 4
FAB112_2E+4 | FABEST | 42CrMo4+QT | FAB112 | Axial | Unnotched hourglass bar | 0.3 | 402.4934 | 747.4303 | 20 | 20000 | 0 |  |  | evento ambiguo: sin grieta | https://doi.org/10.5281/zenodo.21509581 | 4.30103
FAB112_5E+4 | FABEST | 42CrMo4+QT | FAB112 | Axial | Unnotched hourglass bar | 0.3 | 389.7276 | 723.7242 | 20 | 50000 | 0 |  |  | evento ambiguo: sin grieta | https://doi.org/10.5281/zenodo.21509581 | 4.69897
FAB112_1E+5 | FABEST | 42CrMo4+QT | FAB112 | Axial | Unnotched hourglass bar | 0.3 | 380.3404 | 706.292 | 20 | 100000 | 0 |  |  | evento ambiguo: sin grieta | https://doi.org/10.5281/zenodo.21509581 | 5
FAB112_2E+5 | FABEST | 42CrMo4+QT | FAB112 | Axial | Unnotched hourglass bar | 0.3 | 371.1792 | 689.2798 | 20 | 200000 | 0 |  |  | evento ambiguo: sin grieta | https://doi.org/10.5281/zenodo.21509581 | 5.30103
FAB112_5E+5 | FABEST | 42CrMo4+QT | FAB112 | Axial | Unnotched hourglass bar | 0.3 | 359.4066 | 667.418 | 20 | 500000 | 0 |  |  | evento ambiguo: sin grieta | https://doi.org/10.5281/zenodo.21509581 | 5.69897
FAB112_1E+6 | FABEST | 42CrMo4+QT | FAB112 | Axial | Unnotched hourglass bar | 0.3 | 350.7496 | 651.3421 | 20 | 1000000 | 0 |  |  | evento ambiguo: sin grieta | https://doi.org/10.5281/zenodo.21509581 | 6
FAB112_2E+6 | FABEST | 42CrMo4+QT | FAB112 | Axial | Unnotched hourglass bar | 0.3 | 342.3012 | 635.6533 | 20 | 2000000 | 0 |  |  | evento ambiguo: sin grieta | https://doi.org/10.5281/zenodo.21509581 | 6.30103
FAB112_5E+6 | FABEST | 42CrMo4+QT | FAB112 | Axial | Unnotched hourglass bar | 0.3 | 331.4445 | 615.4924 | 20 | 5000000 | 0 |  |  | evento ambiguo: sin grieta | https://doi.org/10.5281/zenodo.21509581 | 6.69897
FAB112_1E+7 | FABEST | 42CrMo4+QT | FAB112 | Axial | Unnotched hourglass bar | 0.3 | 323.4611 | 600.6672 | 20 | 10000000 | 0 |  |  | evento ambiguo: sin grieta | https://doi.org/10.5281/zenodo.21509581 | 7
FAB112_2E+7 | FABEST | 42CrMo4+QT | FAB112 | Axial | Unnotched hourglass bar | 0.3 | 315.67 | 586.1991 | 20 | 20000000 | 0 |  |  | evento ambiguo: sin grieta | https://doi.org/10.5281/zenodo.21509581 | 7.30103
FAB112_5E+7 | FABEST | 42CrMo4+QT | FAB112 | Axial | Unnotched hourglass bar | 0.3 | 305.6579 | 567.6067 | 20 | 50000000 | 0 |  |  | evento ambiguo: sin grieta | https://doi.org/10.5281/zenodo.21509581 | 7.69897
FAB112_1E+8 | FABEST | 42CrMo4+QT | FAB112 | Axial | Unnotched hourglass bar | 0.3 | 298.2956 | 553.9349 | 20 | 100000000 | 0 |  |  | evento ambiguo: sin grieta | https://doi.org/10.5281/zenodo.21509581 | 8
FAB112_1E+3 | FABEST | 42CrMo4+QT | FAB112 | Axial | Unnotched hourglass bar | 0.3 | 643.2047 | 1194.431 | 20 | 1000 | 0 |  |  | evento ambiguo: sin grieta | https://doi.org/10.5281/zenodo.21509581 | 3
FAB112_2E+3 | FABEST | 42CrMo4+QT | FAB112 | Axial | Unnotched hourglass bar | 0.3 | 571.4874 | 1061.252 | 20 | 2000 | 0 |  |  | evento ambiguo: sin grieta | https://doi.org/10.5281/zenodo.21509581 | 3.30103
FAB112_5E+3 | FABEST | 42CrMo4+QT | FAB112 | Axial | Unnotched hourglass bar | 0.3 | 493.0258 | 915.5489 | 20 | 5000 | 0 |  |  | evento ambiguo: sin grieta | https://doi.org/10.5281/zenodo.21509581 | 3.69897
FAB112_1E+4 | FABEST | 42CrMo4+QT | FAB112 | Axial | Unnotched hourglass bar | 0.3 | 446.19 | 828.5747 | 20 | 10000 | 0 |  |  | evento ambiguo: sin grieta | https://doi.org/10.5281/zenodo.21509581 | 4
FAB112_2E+4 | FABEST | 42CrMo4+QT | FAB112 | Axial | Unnotched hourglass bar | 0.3 | 410.3877 | 762.09 | 20 | 20000 | 0 |  |  | evento ambiguo: sin grieta | https://doi.org/10.5281/zenodo.21509581 | 4.30103
FAB112_5E+4 | FABEST | 42CrMo4+QT | FAB112 | Axial | Unnotched hourglass bar | 0.3 | 379.1555 | 704.0918 | 20 | 50000 | 0 |  |  | evento ambiguo: sin grieta | https://doi.org/10.5281/zenodo.21509581 | 4.69897
FAB112_1E+5 | FABEST | 42CrMo4+QT | FAB112 | Axial | Unnotched hourglass bar | 0.3 | 365.4925 | 678.7196 | 20 | 100000 | 0 |  |  | evento ambiguo: sin grieta | https://doi.org/10.5281/zenodo.21509581 | 5
FAB112_2E+5 | FABEST | 42CrMo4+QT | FAB112 | Axial | Unnotched hourglass bar | 0.3 | 357.6748 | 664.2021 | 20 | 200000 | 0 |  |  | evento ambiguo: sin grieta | https://doi.org/10.5281/zenodo.21509581 | 5.30103
FAB112_5E+5 | FABEST | 42CrMo4+QT | FAB112 | Axial | Unnotched hourglass bar | 0.3 | 352.5792 | 654.7396 | 20 | 500000 | 0 |  |  | evento ambiguo: sin grieta | https://doi.org/10.5281/zenodo.21509581 | 5.69897
FAB112_1E+6 | FABEST | 42CrMo4+QT | FAB112 | Axial | Unnotched hourglass bar | 0.3 | 350.803 | 651.4412 | 20 | 1000000 | 0 |  |  | evento ambiguo: sin grieta | https://doi.org/10.5281/zenodo.21509581 | 6
FAB112_2E+6 | FABEST | 42CrMo4+QT | FAB112 | Axial | Unnotched hourglass bar | 0.3 | 349.8992 | 649.7629 | 20 | 2000000 | 0 |  |  | evento ambiguo: sin grieta | https://doi.org/10.5281/zenodo.21509581 | 6.30103
FAB112_5E+6 | FABEST | 42CrMo4+QT | FAB112 | Axial | Unnotched hourglass bar | 0.3 | 349.3518 | 648.7462 | 20 | 5000000 | 0 |  |  | evento ambiguo: sin grieta | https://doi.org/10.5281/zenodo.21509581 | 6.69897
FAB112_1E+7 | FABEST | 42CrMo4+QT | FAB112 | Axial | Unnotched hourglass bar | 0.3 | 349.1684 | 648.4057 | 20 | 10000000 | 0 |  |  | evento ambiguo: sin grieta | https://doi.org/10.5281/zenodo.21509581 | 7
FAB112_2E+7 | FABEST | 42CrMo4+QT | FAB112 | Axial | Unnotched hourglass bar | 0.3 | 349.0766 | 648.2352 | 20 | 20000000 | 0 |  |  | evento ambiguo: sin grieta | https://doi.org/10.5281/zenodo.21509581 | 7.30103
FAB112_5E+7 | FABEST | 42CrMo4+QT | FAB112 | Axial | Unnotched hourglass bar | 0.3 | 349.0214 | 648.1327 | 20 | 50000000 | 0 |  |  | evento ambiguo: sin grieta | https://doi.org/10.5281/zenodo.21509581 | 7.69897
FAB112_1E+8 | FABEST | 42CrMo4+QT | FAB112 | Axial | Unnotched hourglass bar | 0.3 | 349.003 | 648.0986 | 20 | 100000000 | 0 |  |  | evento ambiguo: sin grieta | https://doi.org/10.5281/zenodo.21509581 | 8
FAB112_1E+3 | FABEST | 42CrMo4+QT | FAB112 | Axial | Unnotched hourglass bar | 0.3 | 436.0087 | 809.6682 | 20 | 1000 | 0 |  |  | evento ambiguo: sin grieta | https://doi.org/10.5281/zenodo.21509581 | 3
FAB112_2E+3 | FABEST | 42CrMo4+QT | FAB112 | Axial | Unnotched hourglass bar | 0.3 | 427.4612 | 793.7955 | 20 | 2000 | 0 |  |  | evento ambiguo: sin grieta | https://doi.org/10.5281/zenodo.21509581 | 3.30103
FAB112_5E+3 | FABEST | 42CrMo4+QT | FAB112 | Axial | Unnotched hourglass bar | 0.3 | 416.1621 | 772.813 | 20 | 5000 | 0 |  |  | evento ambiguo: sin grieta | https://doi.org/10.5281/zenodo.21509581 | 3.69897
FAB112_1E+4 | FABEST | 42CrMo4+QT | FAB112 | Axial | Unnotched hourglass bar | 0.3 | 407.6146 | 756.9403 | 20 | 10000 | 0 |  |  | evento ambiguo: sin grieta | https://doi.org/10.5281/zenodo.21509581 | 4
FAB112_2E+4 | FABEST | 42CrMo4+QT | FAB112 | Axial | Unnotched hourglass bar | 0.3 | 399.0671 | 741.0677 | 20 | 20000 | 0 |  |  | evento ambiguo: sin grieta | https://doi.org/10.5281/zenodo.21509581 | 4.30103
FAB112_5E+4 | FABEST | 42CrMo4+QT | FAB112 | Axial | Unnotched hourglass bar | 0.3 | 387.768 | 720.0852 | 20 | 50000 | 0 |  |  | evento ambiguo: sin grieta | https://doi.org/10.5281/zenodo.21509581 | 4.69897
FAB112_1E+5 | FABEST | 42CrMo4+QT | FAB112 | Axial | Unnotched hourglass bar | 0.3 | 379.2205 | 704.2125 | 20 | 100000 | 0 |  |  | evento ambiguo: sin grieta | https://doi.org/10.5281/zenodo.21509581 | 5
FAB112_2E+5 | FABEST | 42CrMo4+QT | FAB112 | Axial | Unnotched hourglass bar | 0.3 | 370.6731 | 688.3399 | 20 | 200000 | 0 |  |  | evento ambiguo: sin grieta | https://doi.org/10.5281/zenodo.21509581 | 5.30103
FAB112_5E+5 | FABEST | 42CrMo4+QT | FAB112 | Axial | Unnotched hourglass bar | 0.3 | 359.3739 | 667.3574 | 20 | 500000 | 0 |  |  | evento ambiguo: sin grieta | https://doi.org/10.5281/zenodo.21509581 | 5.69897
FAB112_1E+6 | FABEST | 42CrMo4+QT | FAB112 | Axial | Unnotched hourglass bar | 0.3 | 350.8264 | 651.4847 | 20 | 1000000 | 0 |  |  | evento ambiguo: sin grieta | https://doi.org/10.5281/zenodo.21509581 | 6
FAB112_2E+6 | FABEST | 42CrMo4+QT | FAB112 | Axial | Unnotched hourglass bar | 0.3 | 342.279 | 635.6121 | 20 | 2000000 | 0 |  |  | evento ambiguo: sin grieta | https://doi.org/10.5281/zenodo.21509581 | 6.30103
FAB112_5E+6 | FABEST | 42CrMo4+QT | FAB112 | Axial | Unnotched hourglass bar | 0.3 | 330.9798 | 614.6296 | 20 | 5000000 | 0 |  |  | evento ambiguo: sin grieta | https://doi.org/10.5281/zenodo.21509581 | 6.69897
FAB112_1E+7 | FABEST | 42CrMo4+QT | FAB112 | Axial | Unnotched hourglass bar | 0.3 | 322.4324 | 598.7569 | 20 | 10000000 | 0 |  |  | evento ambiguo: sin grieta | https://doi.org/10.5281/zenodo.21509581 | 7
FAB112_2E+7 | FABEST | 42CrMo4+QT | FAB112 | Axial | Unnotched hourglass bar | 0.3 | 313.8849 | 582.8842 | 20 | 20000000 | 0 |  |  | evento ambiguo: sin grieta | https://doi.org/10.5281/zenodo.21509581 | 7.30103
FAB112_5E+7 | FABEST | 42CrMo4+QT | FAB112 | Axial | Unnotched hourglass bar | 0.3 | 302.5857 | 561.9017 | 20 | 50000000 | 0 |  |  | evento ambiguo: sin grieta | https://doi.org/10.5281/zenodo.21509581 | 7.69897
FAB112_1E+8 | FABEST | 42CrMo4+QT | FAB112 | Axial | Unnotched hourglass bar | 0.3 | 294.0383 | 546.0291 | 20 | 100000000 | 0 |  |  | evento ambiguo: sin grieta | https://doi.org/10.5281/zenodo.21509581 | 8
FAB113_21 | FABEST | 42CrMo4+QT | FAB113 | Axial | Unnotched hourglass bar | -2 | 725 | -241.425 | 10 | 21443 | 1 | finished |  | R diferente de -1 | https://doi.org/10.5281/zenodo.21509581 | 4.3312855
FAB113_37 | FABEST | 42CrMo4+QT | FAB113 | Axial | Unnotched hourglass bar | -2 | 690 | -229.77 | 10 | 28392 | 1 | finished |  | R diferente de -1 | https://doi.org/10.5281/zenodo.21509581 | 4.453196
FAB113_43 | FABEST | 42CrMo4+QT | FAB113 | Axial | Unnotched hourglass bar | -2 | 690 | -229.77 | 10 | 36481 | 1 | finished |  | R diferente de -1 | https://doi.org/10.5281/zenodo.21509581 | 4.5620667
FAB113_15 | FABEST | 42CrMo4+QT | FAB113 | Axial | Unnotched hourglass bar | -2 | 665 | -221.445 | 10 | 52184 | 1 | finished |  | R diferente de -1 | https://doi.org/10.5281/zenodo.21509581 | 4.7175374
FAB113_44 | FABEST | 42CrMo4+QT | FAB113 | Axial | Unnotched hourglass bar | -2 | 650 | -216.45 | 10 | 74415 | 1 | finished |  | R diferente de -1 | https://doi.org/10.5281/zenodo.21509581 | 4.8716605
FAB113_3 | FABEST | 42CrMo4+QT | FAB113 | Axial | Unnotched hourglass bar | -2 | 600 | -199.8 | 10 | 93913 | 1 | finished |  | R diferente de -1 | https://doi.org/10.5281/zenodo.21509581 | 4.9727257
FAB113_32 | FABEST | 42CrMo4+QT | FAB113 | Axial | Unnotched hourglass bar | -2 | 600 | -199.8 | 10 | 94019 | 1 | finished |  | R diferente de -1 | https://doi.org/10.5281/zenodo.21509581 | 4.9732156
FAB113_53 | FABEST | 42CrMo4+QT | FAB113 | Axial | Unnotched hourglass bar | -2 | 550 | -183.15 | 10 | 164221 | 1 | finished |  | R diferente de -1 | https://doi.org/10.5281/zenodo.21509581 | 5.2154287
FAB113_8 | FABEST | 42CrMo4+QT | FAB113 | Axial | Unnotched hourglass bar | -2 | 555 | -184.815 | 10 | 220183 | 1 | finished |  | R diferente de -1 | https://doi.org/10.5281/zenodo.21509581 | 5.3427838
FAB113_26 | FABEST | 42CrMo4+QT | FAB113 | Axial | Unnotched hourglass bar | -2 | 550 | -183.15 | 10 | 856904 | 1 | finished |  | R diferente de -1 | https://doi.org/10.5281/zenodo.21509581 | 5.9329322
FAB113_1E+3 | FABEST | 42CrMo4+QT | FAB113 | Axial | Unnotched hourglass bar | -2 | 993.5932 | -330.8665 | 10 | 1000 | 0 |  |  | evento ambiguo: sin grieta | https://doi.org/10.5281/zenodo.21509581 | 3
FAB113_2E+3 | FABEST | 42CrMo4+QT | FAB113 | Axial | Unnotched hourglass bar | -2 | 924.4151 | -307.8302 | 10 | 2000 | 0 |  |  | evento ambiguo: sin grieta | https://doi.org/10.5281/zenodo.21509581 | 3.30103
FAB113_5E+3 | FABEST | 42CrMo4+QT | FAB113 | Axial | Unnotched hourglass bar | -2 | 840.3025 | -279.8207 | 10 | 5000 | 0 |  |  | evento ambiguo: sin grieta | https://doi.org/10.5281/zenodo.21509581 | 3.69897
FAB113_1E+4 | FABEST | 42CrMo4+QT | FAB113 | Axial | Unnotched hourglass bar | -2 | 781.7971 | -260.3384 | 10 | 10000 | 0 |  |  | evento ambiguo: sin grieta | https://doi.org/10.5281/zenodo.21509581 | 4
FAB113_2E+4 | FABEST | 42CrMo4+QT | FAB113 | Axial | Unnotched hourglass bar | -2 | 727.3651 | -242.2126 | 10 | 20000 | 0 |  |  | evento ambiguo: sin grieta | https://doi.org/10.5281/zenodo.21509581 | 4.30103
FAB113_5E+4 | FABEST | 42CrMo4+QT | FAB113 | Axial | Unnotched hourglass bar | -2 | 661.1821 | -220.1736 | 10 | 50000 | 0 |  |  | evento ambiguo: sin grieta | https://doi.org/10.5281/zenodo.21509581 | 4.69897
FAB113_1E+5 | FABEST | 42CrMo4+QT | FAB113 | Axial | Unnotched hourglass bar | -2 | 615.1478 | -204.8442 | 10 | 100000 | 0 |  |  | evento ambiguo: sin grieta | https://doi.org/10.5281/zenodo.21509581 | 5
FAB113_2E+5 | FABEST | 42CrMo4+QT | FAB113 | Axial | Unnotched hourglass bar | -2 | 572.3186 | -190.5821 | 10 | 200000 | 0 |  |  | evento ambiguo: sin grieta | https://doi.org/10.5281/zenodo.21509581 | 5.30103
FAB113_5E+5 | FABEST | 42CrMo4+QT | FAB113 | Axial | Unnotched hourglass bar | -2 | 520.2433 | -173.241 | 10 | 500000 | 0 |  |  | evento ambiguo: sin grieta | https://doi.org/10.5281/zenodo.21509581 | 5.69897
FAB113_1E+6 | FABEST | 42CrMo4+QT | FAB113 | Axial | Unnotched hourglass bar | -2 | 484.0218 | -161.1792 | 10 | 1000000 | 0 |  |  | evento ambiguo: sin grieta | https://doi.org/10.5281/zenodo.21509581 | 6
FAB113_2E+6 | FABEST | 42CrMo4+QT | FAB113 | Axial | Unnotched hourglass bar | -2 | 450.3221 | -149.9573 | 10 | 2000000 | 0 |  |  | evento ambiguo: sin grieta | https://doi.org/10.5281/zenodo.21509581 | 6.30103
FAB113_5E+6 | FABEST | 42CrMo4+QT | FAB113 | Axial | Unnotched hourglass bar | -2 | 409.3473 | -136.3127 | 10 | 5000000 | 0 |  |  | evento ambiguo: sin grieta | https://doi.org/10.5281/zenodo.21509581 | 6.69897
FAB113_1E+7 | FABEST | 42CrMo4+QT | FAB113 | Axial | Unnotched hourglass bar | -2 | 380.8468 | -126.822 | 10 | 10000000 | 0 |  |  | evento ambiguo: sin grieta | https://doi.org/10.5281/zenodo.21509581 | 7
FAB113_2E+7 | FABEST | 42CrMo4+QT | FAB113 | Axial | Unnotched hourglass bar | -2 | 354.3306 | -117.9921 | 10 | 20000000 | 0 |  |  | evento ambiguo: sin grieta | https://doi.org/10.5281/zenodo.21509581 | 7.30103
FAB113_5E+7 | FABEST | 42CrMo4+QT | FAB113 | Axial | Unnotched hourglass bar | -2 | 322.0901 | -107.256 | 10 | 50000000 | 0 |  |  | evento ambiguo: sin grieta | https://doi.org/10.5281/zenodo.21509581 | 7.69897
FAB113_1E+8 | FABEST | 42CrMo4+QT | FAB113 | Axial | Unnotched hourglass bar | -2 | 299.6648 | -99.78838 | 10 | 100000000 | 0 |  |  | evento ambiguo: sin grieta | https://doi.org/10.5281/zenodo.21509581 | 8
FAB113_1E+3 | FABEST | 42CrMo4+QT | FAB113 | Axial | Unnotched hourglass bar | -2 | 854.1549 | -284.4336 | 10 | 1000 | 0 |  |  | evento ambiguo: sin grieta | https://doi.org/10.5281/zenodo.21509581 | 3
FAB113_2E+3 | FABEST | 42CrMo4+QT | FAB113 | Axial | Unnotched hourglass bar | -2 | 844.2912 | -281.149 | 10 | 2000 | 0 |  |  | evento ambiguo: sin grieta | https://doi.org/10.5281/zenodo.21509581 | 3.30103
FAB113_5E+3 | FABEST | 42CrMo4+QT | FAB113 | Axial | Unnotched hourglass bar | -2 | 817.9619 | -272.3813 | 10 | 5000 | 0 |  |  | evento ambiguo: sin grieta | https://doi.org/10.5281/zenodo.21509581 | 3.69897
FAB113_1E+4 | FABEST | 42CrMo4+QT | FAB113 | Axial | Unnotched hourglass bar | -2 | 782.5549 | -260.5908 | 10 | 10000 | 0 |  |  | evento ambiguo: sin grieta | https://doi.org/10.5281/zenodo.21509581 | 4
FAB113_2E+4 | FABEST | 42CrMo4+QT | FAB113 | Axial | Unnotched hourglass bar | -2 | 732.303 | -243.8569 | 10 | 20000 | 0 |  |  | evento ambiguo: sin grieta | https://doi.org/10.5281/zenodo.21509581 | 4.30103
FAB113_5E+4 | FABEST | 42CrMo4+QT | FAB113 | Axial | Unnotched hourglass bar | -2 | 655.0399 | -218.1283 | 10 | 50000 | 0 |  |  | evento ambiguo: sin grieta | https://doi.org/10.5281/zenodo.21509581 | 4.69897
FAB113_1E+5 | FABEST | 42CrMo4+QT | FAB113 | Axial | Unnotched hourglass bar | -2 | 603.9807 | -201.1256 | 10 | 100000 | 0 |  |  | evento ambiguo: sin grieta | https://doi.org/10.5281/zenodo.21509581 | 5
FAB113_2E+5 | FABEST | 42CrMo4+QT | FAB113 | Axial | Unnotched hourglass bar | -2 | 567.5693 | -189.0006 | 10 | 200000 | 0 |  |  | evento ambiguo: sin grieta | https://doi.org/10.5281/zenodo.21509581 | 5.30103
FAB113_5E+5 | FABEST | 42CrMo4+QT | FAB113 | Axial | Unnotched hourglass bar | -2 | 540.2227 | -179.8942 | 10 | 500000 | 0 |  |  | evento ambiguo: sin grieta | https://doi.org/10.5281/zenodo.21509581 | 5.69897
FAB113_1E+6 | FABEST | 42CrMo4+QT | FAB113 | Axial | Unnotched hourglass bar | -2 | 529.9112 | -176.4604 | 10 | 1000000 | 0 |  |  | evento ambiguo: sin grieta | https://doi.org/10.5281/zenodo.21509581 | 6
FAB113_2E+6 | FABEST | 42CrMo4+QT | FAB113 | Axial | Unnotched hourglass bar | -2 | 524.496 | -174.6572 | 10 | 2000000 | 0 |  |  | evento ambiguo: sin grieta | https://doi.org/10.5281/zenodo.21509581 | 6.30103
FAB113_5E+6 | FABEST | 42CrMo4+QT | FAB113 | Axial | Unnotched hourglass bar | -2 | 521.1586 | -173.5458 | 10 | 5000000 | 0 |  |  | evento ambiguo: sin grieta | https://doi.org/10.5281/zenodo.21509581 | 6.69897
FAB113_1E+7 | FABEST | 42CrMo4+QT | FAB113 | Axial | Unnotched hourglass bar | -2 | 520.0309 | -173.1703 | 10 | 10000000 | 0 |  |  | evento ambiguo: sin grieta | https://doi.org/10.5281/zenodo.21509581 | 7
FAB113_2E+7 | FABEST | 42CrMo4+QT | FAB113 | Axial | Unnotched hourglass bar | -2 | 519.4641 | -172.9816 | 10 | 20000000 | 0 |  |  | evento ambiguo: sin grieta | https://doi.org/10.5281/zenodo.21509581 | 7.30103
FAB113_5E+7 | FABEST | 42CrMo4+QT | FAB113 | Axial | Unnotched hourglass bar | -2 | 519.1232 | -172.868 | 10 | 50000000 | 0 |  |  | evento ambiguo: sin grieta | https://doi.org/10.5281/zenodo.21509581 | 7.69897
FAB113_1E+8 | FABEST | 42CrMo4+QT | FAB113 | Axial | Unnotched hourglass bar | -2 | 519.0094 | -172.8301 | 10 | 100000000 | 0 |  |  | evento ambiguo: sin grieta | https://doi.org/10.5281/zenodo.21509581 | 8
FAB113_1E+3 | FABEST | 42CrMo4+QT | FAB113 | Axial | Unnotched hourglass bar | -2 | 919.0448 | -306.0419 | 10 | 1000 | 0 |  |  | evento ambiguo: sin grieta | https://doi.org/10.5281/zenodo.21509581 | 3
FAB113_2E+3 | FABEST | 42CrMo4+QT | FAB113 | Axial | Unnotched hourglass bar | -2 | 873.7423 | -290.9562 | 10 | 2000 | 0 |  |  | evento ambiguo: sin grieta | https://doi.org/10.5281/zenodo.21509581 | 3.30103
FAB113_5E+3 | FABEST | 42CrMo4+QT | FAB113 | Axial | Unnotched hourglass bar | -2 | 813.8557 | -271.0139 | 10 | 5000 | 0 |  |  | evento ambiguo: sin grieta | https://doi.org/10.5281/zenodo.21509581 | 3.69897
FAB113_1E+4 | FABEST | 42CrMo4+QT | FAB113 | Axial | Unnotched hourglass bar | -2 | 768.5532 | -255.9282 | 10 | 10000 | 0 |  |  | evento ambiguo: sin grieta | https://doi.org/10.5281/zenodo.21509581 | 4
FAB113_2E+4 | FABEST | 42CrMo4+QT | FAB113 | Axial | Unnotched hourglass bar | -2 | 723.2507 | -240.8425 | 10 | 20000 | 0 |  |  | evento ambiguo: sin grieta | https://doi.org/10.5281/zenodo.21509581 | 4.30103
FAB113_5E+4 | FABEST | 42CrMo4+QT | FAB113 | Axial | Unnotched hourglass bar | -2 | 663.3641 | -220.9003 | 10 | 50000 | 0 |  |  | evento ambiguo: sin grieta | https://doi.org/10.5281/zenodo.21509581 | 4.69897
FAB113_1E+5 | FABEST | 42CrMo4+QT | FAB113 | Axial | Unnotched hourglass bar | -2 | 618.0617 | -205.8145 | 10 | 100000 | 0 |  |  | evento ambiguo: sin grieta | https://doi.org/10.5281/zenodo.21509581 | 5
FAB113_2E+5 | FABEST | 42CrMo4+QT | FAB113 | Axial | Unnotched hourglass bar | -2 | 572.7592 | -190.7288 | 10 | 200000 | 0 |  |  | evento ambiguo: sin grieta | https://doi.org/10.5281/zenodo.21509581 | 5.30103
FAB113_5E+5 | FABEST | 42CrMo4+QT | FAB113 | Axial | Unnotched hourglass bar | -2 | 512.8726 | -170.7866 | 10 | 500000 | 0 |  |  | evento ambiguo: sin grieta | https://doi.org/10.5281/zenodo.21509581 | 5.69897
FAB113_1E+6 | FABEST | 42CrMo4+QT | FAB113 | Axial | Unnotched hourglass bar | -2 | 467.5701 | -155.7008 | 10 | 1000000 | 0 |  |  | evento ambiguo: sin grieta | https://doi.org/10.5281/zenodo.21509581 | 6
FAB113_2E+6 | FABEST | 42CrMo4+QT | FAB113 | Axial | Unnotched hourglass bar | -2 | 422.2676 | -140.6151 | 10 | 2000000 | 0 |  |  | evento ambiguo: sin grieta | https://doi.org/10.5281/zenodo.21509581 | 6.30103
FAB113_5E+6 | FABEST | 42CrMo4+QT | FAB113 | Axial | Unnotched hourglass bar | -2 | 362.381 | -120.6729 | 10 | 5000000 | 0 |  |  | evento ambiguo: sin grieta | https://doi.org/10.5281/zenodo.21509581 | 6.69897
FAB113_1E+7 | FABEST | 42CrMo4+QT | FAB113 | Axial | Unnotched hourglass bar | -2 | 317.0785 | -105.5871 | 10 | 10000000 | 0 |  |  | evento ambiguo: sin grieta | https://doi.org/10.5281/zenodo.21509581 | 7
FAB113_2E+7 | FABEST | 42CrMo4+QT | FAB113 | Axial | Unnotched hourglass bar | -2 | 271.776 | -90.50142 | 10 | 20000000 | 0 |  |  | evento ambiguo: sin grieta | https://doi.org/10.5281/zenodo.21509581 | 7.30103
FAB113_5E+7 | FABEST | 42CrMo4+QT | FAB113 | Axial | Unnotched hourglass bar | -2 | 211.8894 | -70.55918 | 10 | 50000000 | 0 |  |  | evento ambiguo: sin grieta | https://doi.org/10.5281/zenodo.21509581 | 7.69897
FAB113_1E+8 | FABEST | 42CrMo4+QT | FAB113 | Axial | Unnotched hourglass bar | -2 | 166.587 | -55.47346 | 10 | 100000000 | 0 |  |  | evento ambiguo: sin grieta | https://doi.org/10.5281/zenodo.21509581 | 8
FAB114_9 | FABEST | 42CrMo4+QT | FAB114 | Axial | Unnotched hourglass bar | -5 | 705 | -470.235 | 10 | 11421 | 1 | finished | buckling? | R diferente de -1 | https://doi.org/10.5281/zenodo.21509581 | 4.0577041
FAB114_50 | FABEST | 42CrMo4+QT | FAB114 | Axial | Unnotched hourglass bar | -5 | 705 | -470.235 | 10 | 12647 | 1 | finished | buckling? | R diferente de -1 | https://doi.org/10.5281/zenodo.21509581 | 4.1019875
FAB114_5 | FABEST | 42CrMo4+QT | FAB114 | Axial | Unnotched hourglass bar | -5 | 675 | -450.225 | 10 | 29772 | 1 | finished | buckling? | R diferente de -1 | https://doi.org/10.5281/zenodo.21509581 | 4.473808
FAB114_22 | FABEST | 42CrMo4+QT | FAB114 | Axial | Unnotched hourglass bar | -5 | 675 | -450.225 | 10 | 62142 | 1 | finished |  | R diferente de -1 | https://doi.org/10.5281/zenodo.21509581 | 4.7933852
FAB114_55 | FABEST | 42CrMo4+QT | FAB114 | Axial | Unnotched hourglass bar | -5 | 625 | -416.875 | 10 | 164923 | 1 | finished |  | R diferente de -1 | https://doi.org/10.5281/zenodo.21509581 | 5.2172812
FAB114_48 | FABEST | 42CrMo4+QT | FAB114 | Axial | Unnotched hourglass bar | -5 | 600 | -400.2 | 10 | 249638 | 1 | finished |  | R diferente de -1 | https://doi.org/10.5281/zenodo.21509581 | 5.3973107
FAB114_14 | FABEST | 42CrMo4+QT | FAB114 | Axial | Unnotched hourglass bar | -5 | 625 | -416.875 | 10 | 291838 | 1 | finished |  | R diferente de -1 | https://doi.org/10.5281/zenodo.21509581 | 5.4651418
FAB114_16 | FABEST | 42CrMo4+QT | FAB114 | Axial | Unnotched hourglass bar | -5 | 600 | -400.2 | 10 | 293691 | 1 | finished |  | R diferente de -1 | https://doi.org/10.5281/zenodo.21509581 | 5.4678906
FAB114_31 | FABEST | 42CrMo4+QT | FAB114 | Axial | Unnotched hourglass bar | -5 | 585 | -390.195 | 10 | 365677 | 1 | finished |  | R diferente de -1 | https://doi.org/10.5281/zenodo.21509581 | 5.5630976
FAB114_23 | FABEST | 42CrMo4+QT | FAB114 | Axial | Unnotched hourglass bar | -5 | 585 | -390.195 | 10 | 425498 | 1 | finished |  | R diferente de -1 | https://doi.org/10.5281/zenodo.21509581 | 5.6288975
FAB114_25 | FABEST | 42CrMo4+QT | FAB114 | Axial | Unnotched hourglass bar | -5 | 570 | -380.19 | 10 | 5007147 | 0 | interrupted |  | R diferente de -1 | https://doi.org/10.5281/zenodo.21509581 | 6.6995903
FAB114_1E+3 | FABEST | 42CrMo4+QT | FAB114 | Axial | Unnotched hourglass bar | -5 | 819.984 | -546.9293 | 10 | 1000 | 0 |  |  | evento ambiguo: sin grieta | https://doi.org/10.5281/zenodo.21509581 | 3
FAB114_2E+3 | FABEST | 42CrMo4+QT | FAB114 | Axial | Unnotched hourglass bar | -5 | 789.5417 | -526.6243 | 10 | 2000 | 0 |  |  | evento ambiguo: sin grieta | https://doi.org/10.5281/zenodo.21509581 | 3.30103
FAB114_5E+3 | FABEST | 42CrMo4+QT | FAB114 | Axial | Unnotched hourglass bar | -5 | 751.0267 | -500.9348 | 10 | 5000 | 0 |  |  | evento ambiguo: sin grieta | https://doi.org/10.5281/zenodo.21509581 | 3.69897
FAB114_1E+4 | FABEST | 42CrMo4+QT | FAB114 | Axial | Unnotched hourglass bar | -5 | 723.1445 | -482.3374 | 10 | 10000 | 0 |  |  | evento ambiguo: sin grieta | https://doi.org/10.5281/zenodo.21509581 | 4
FAB114_2E+4 | FABEST | 42CrMo4+QT | FAB114 | Axial | Unnotched hourglass bar | -5 | 696.2974 | -464.4304 | 10 | 20000 | 0 |  |  | evento ambiguo: sin grieta | https://doi.org/10.5281/zenodo.21509581 | 4.30103
FAB114_5E+4 | FABEST | 42CrMo4+QT | FAB114 | Axial | Unnotched hourglass bar | -5 | 662.331 | -441.7748 | 10 | 50000 | 0 |  |  | evento ambiguo: sin grieta | https://doi.org/10.5281/zenodo.21509581 | 4.69897
FAB114_1E+5 | FABEST | 42CrMo4+QT | FAB114 | Axial | Unnotched hourglass bar | -5 | 637.7417 | -425.3737 | 10 | 100000 | 0 |  |  | evento ambiguo: sin grieta | https://doi.org/10.5281/zenodo.21509581 | 5
FAB114_2E+5 | FABEST | 42CrMo4+QT | FAB114 | Axial | Unnotched hourglass bar | -5 | 614.0652 | -409.5815 | 10 | 200000 | 0 |  |  | evento ambiguo: sin grieta | https://doi.org/10.5281/zenodo.21509581 | 5.30103
FAB114_5E+5 | FABEST | 42CrMo4+QT | FAB114 | Axial | Unnotched hourglass bar | -5 | 584.1102 | -389.6015 | 10 | 500000 | 0 |  |  | evento ambiguo: sin grieta | https://doi.org/10.5281/zenodo.21509581 | 5.69897
FAB114_1E+6 | FABEST | 42CrMo4+QT | FAB114 | Axial | Unnotched hourglass bar | -5 | 562.4248 | -375.1374 | 10 | 1000000 | 0 |  |  | evento ambiguo: sin grieta | https://doi.org/10.5281/zenodo.21509581 | 6
FAB114_2E+6 | FABEST | 42CrMo4+QT | FAB114 | Axial | Unnotched hourglass bar | -5 | 541.5445 | -361.2102 | 10 | 2000000 | 0 |  |  | evento ambiguo: sin grieta | https://doi.org/10.5281/zenodo.21509581 | 6.30103
FAB114_5E+6 | FABEST | 42CrMo4+QT | FAB114 | Axial | Unnotched hourglass bar | -5 | 515.1272 | -343.5899 | 10 | 5000000 | 0 |  |  | evento ambiguo: sin grieta | https://doi.org/10.5281/zenodo.21509581 | 6.69897
FAB114_1E+7 | FABEST | 42CrMo4+QT | FAB114 | Axial | Unnotched hourglass bar | -5 | 496.0029 | -330.8339 | 10 | 10000000 | 0 |  |  | evento ambiguo: sin grieta | https://doi.org/10.5281/zenodo.21509581 | 7
FAB114_2E+7 | FABEST | 42CrMo4+QT | FAB114 | Axial | Unnotched hourglass bar | -5 | 477.5885 | -318.5515 | 10 | 20000000 | 0 |  |  | evento ambiguo: sin grieta | https://doi.org/10.5281/zenodo.21509581 | 7.30103
FAB114_5E+7 | FABEST | 42CrMo4+QT | FAB114 | Axial | Unnotched hourglass bar | -5 | 454.2911 | -303.0121 | 10 | 50000000 | 0 |  |  | evento ambiguo: sin grieta | https://doi.org/10.5281/zenodo.21509581 | 7.69897
FAB114_1E+8 | FABEST | 42CrMo4+QT | FAB114 | Axial | Unnotched hourglass bar | -5 | 437.4253 | -291.7627 | 10 | 100000000 | 0 |  |  | evento ambiguo: sin grieta | https://doi.org/10.5281/zenodo.21509581 | 8
FAB114_1E+3 | FABEST | 42CrMo4+QT | FAB114 | Axial | Unnotched hourglass bar | -5 | 718.9857 | -479.5635 | 10 | 1000 | 0 |  |  | evento ambiguo: sin grieta | https://doi.org/10.5281/zenodo.21509581 | 3
FAB114_2E+3 | FABEST | 42CrMo4+QT | FAB114 | Axial | Unnotched hourglass bar | -5 | 717.5111 | -478.5799 | 10 | 2000 | 0 |  |  | evento ambiguo: sin grieta | https://doi.org/10.5281/zenodo.21509581 | 3.30103
FAB114_5E+3 | FABEST | 42CrMo4+QT | FAB114 | Axial | Unnotched hourglass bar | -5 | 713.2524 | -475.7394 | 10 | 5000 | 0 |  |  | evento ambiguo: sin grieta | https://doi.org/10.5281/zenodo.21509581 | 3.69897
FAB114_1E+4 | FABEST | 42CrMo4+QT | FAB114 | Axial | Unnotched hourglass bar | -5 | 706.6598 | -471.3421 | 10 | 10000 | 0 |  |  | evento ambiguo: sin grieta | https://doi.org/10.5281/zenodo.21509581 | 4
FAB114_2E+4 | FABEST | 42CrMo4+QT | FAB114 | Axial | Unnotched hourglass bar | -5 | 695.0849 | -463.6216 | 10 | 20000 | 0 |  |  | evento ambiguo: sin grieta | https://doi.org/10.5281/zenodo.21509581 | 4.30103
FAB114_5E+4 | FABEST | 42CrMo4+QT | FAB114 | Axial | Unnotched hourglass bar | -5 | 669.3991 | -446.4892 | 10 | 50000 | 0 |  |  | evento ambiguo: sin grieta | https://doi.org/10.5281/zenodo.21509581 | 4.69897
FAB114_1E+5 | FABEST | 42CrMo4+QT | FAB114 | Axial | Unnotched hourglass bar | -5 | 643.2972 | -429.0793 | 10 | 100000 | 0 |  |  | evento ambiguo: sin grieta | https://doi.org/10.5281/zenodo.21509581 | 5
FAB114_2E+5 | FABEST | 42CrMo4+QT | FAB114 | Axial | Unnotched hourglass bar | -5 | 616.6205 | -411.2859 | 10 | 200000 | 0 |  |  | evento ambiguo: sin grieta | https://doi.org/10.5281/zenodo.21509581 | 5.30103
FAB114_5E+5 | FABEST | 42CrMo4+QT | FAB114 | Axial | Unnotched hourglass bar | -5 | 589.1757 | -392.9802 | 10 | 500000 | 0 |  |  | evento ambiguo: sin grieta | https://doi.org/10.5281/zenodo.21509581 | 5.69897
FAB114_1E+6 | FABEST | 42CrMo4+QT | FAB114 | Axial | Unnotched hourglass bar | -5 | 576.3836 | -384.4478 | 10 | 1000000 | 0 |  |  | evento ambiguo: sin grieta | https://doi.org/10.5281/zenodo.21509581 | 6
FAB114_2E+6 | FABEST | 42CrMo4+QT | FAB114 | Axial | Unnotched hourglass bar | -5 | 568.9701 | -379.503 | 10 | 2000000 | 0 |  |  | evento ambiguo: sin grieta | https://doi.org/10.5281/zenodo.21509581 | 6.30103
FAB114_5E+6 | FABEST | 42CrMo4+QT | FAB114 | Axial | Unnotched hourglass bar | -5 | 564.1296 | -376.2745 | 10 | 5000000 | 0 |  |  | evento ambiguo: sin grieta | https://doi.org/10.5281/zenodo.21509581 | 6.69897
FAB114_1E+7 | FABEST | 42CrMo4+QT | FAB114 | Axial | Unnotched hourglass bar | -5 | 562.4439 | -375.1501 | 10 | 10000000 | 0 |  |  | evento ambiguo: sin grieta | https://doi.org/10.5281/zenodo.21509581 | 7
FAB114_2E+7 | FABEST | 42CrMo4+QT | FAB114 | Axial | Unnotched hourglass bar | -5 | 561.5868 | -374.5784 | 10 | 20000000 | 0 |  |  | evento ambiguo: sin grieta | https://doi.org/10.5281/zenodo.21509581 | 7.30103
FAB114_5E+7 | FABEST | 42CrMo4+QT | FAB114 | Axial | Unnotched hourglass bar | -5 | 561.0679 | -374.2323 | 10 | 50000000 | 0 |  |  | evento ambiguo: sin grieta | https://doi.org/10.5281/zenodo.21509581 | 7.69897
FAB114_1E+8 | FABEST | 42CrMo4+QT | FAB114 | Axial | Unnotched hourglass bar | -5 | 560.8941 | -374.1164 | 10 | 100000000 | 0 |  |  | evento ambiguo: sin grieta | https://doi.org/10.5281/zenodo.21509581 | 8
FAB114_1E+3 | FABEST | 42CrMo4+QT | FAB114 | Axial | Unnotched hourglass bar | -5 | 800.3813 | -533.8543 | 10 | 1000 | 0 |  |  | evento ambiguo: sin grieta | https://doi.org/10.5281/zenodo.21509581 | 3
FAB114_2E+3 | FABEST | 42CrMo4+QT | FAB114 | Axial | Unnotched hourglass bar | -5 | 776.1422 | -517.6869 | 10 | 2000 | 0 |  |  | evento ambiguo: sin grieta | https://doi.org/10.5281/zenodo.21509581 | 3.30103
FAB114_5E+3 | FABEST | 42CrMo4+QT | FAB114 | Axial | Unnotched hourglass bar | -5 | 744.1 | -496.3147 | 10 | 5000 | 0 |  |  | evento ambiguo: sin grieta | https://doi.org/10.5281/zenodo.21509581 | 3.69897
FAB114_1E+4 | FABEST | 42CrMo4+QT | FAB114 | Axial | Unnotched hourglass bar | -5 | 719.861 | -480.1473 | 10 | 10000 | 0 |  |  | evento ambiguo: sin grieta | https://doi.org/10.5281/zenodo.21509581 | 4
FAB114_2E+4 | FABEST | 42CrMo4+QT | FAB114 | Axial | Unnotched hourglass bar | -5 | 695.622 | -463.9798 | 10 | 20000 | 0 |  |  | evento ambiguo: sin grieta | https://doi.org/10.5281/zenodo.21509581 | 4.30103
FAB114_5E+4 | FABEST | 42CrMo4+QT | FAB114 | Axial | Unnotched hourglass bar | -5 | 663.5797 | -442.6077 | 10 | 50000 | 0 |  |  | evento ambiguo: sin grieta | https://doi.org/10.5281/zenodo.21509581 | 4.69897
FAB114_1E+5 | FABEST | 42CrMo4+QT | FAB114 | Axial | Unnotched hourglass bar | -5 | 639.3407 | -426.4402 | 10 | 100000 | 0 |  |  | evento ambiguo: sin grieta | https://doi.org/10.5281/zenodo.21509581 | 5
FAB114_2E+5 | FABEST | 42CrMo4+QT | FAB114 | Axial | Unnotched hourglass bar | -5 | 615.1017 | -410.2728 | 10 | 200000 | 0 |  |  | evento ambiguo: sin grieta | https://doi.org/10.5281/zenodo.21509581 | 5.30103
FAB114_5E+5 | FABEST | 42CrMo4+QT | FAB114 | Axial | Unnotched hourglass bar | -5 | 583.0594 | -388.9006 | 10 | 500000 | 0 |  |  | evento ambiguo: sin grieta | https://doi.org/10.5281/zenodo.21509581 | 5.69897
FAB114_1E+6 | FABEST | 42CrMo4+QT | FAB114 | Axial | Unnotched hourglass bar | -5 | 558.8204 | -372.7332 | 10 | 1000000 | 0 |  |  | evento ambiguo: sin grieta | https://doi.org/10.5281/zenodo.21509581 | 6
FAB114_2E+6 | FABEST | 42CrMo4+QT | FAB114 | Axial | Unnotched hourglass bar | -5 | 534.5814 | -356.5658 | 10 | 2000000 | 0 |  |  | evento ambiguo: sin grieta | https://doi.org/10.5281/zenodo.21509581 | 6.30103
FAB114_5E+6 | FABEST | 42CrMo4+QT | FAB114 | Axial | Unnotched hourglass bar | -5 | 502.5392 | -335.1936 | 10 | 5000000 | 0 |  |  | evento ambiguo: sin grieta | https://doi.org/10.5281/zenodo.21509581 | 6.69897
FAB114_1E+7 | FABEST | 42CrMo4+QT | FAB114 | Axial | Unnotched hourglass bar | -5 | 478.3001 | -319.0262 | 10 | 10000000 | 0 |  |  | evento ambiguo: sin grieta | https://doi.org/10.5281/zenodo.21509581 | 7
FAB114_2E+7 | FABEST | 42CrMo4+QT | FAB114 | Axial | Unnotched hourglass bar | -5 | 454.0611 | -302.8588 | 10 | 20000000 | 0 |  |  | evento ambiguo: sin grieta | https://doi.org/10.5281/zenodo.21509581 | 7.30103
FAB114_5E+7 | FABEST | 42CrMo4+QT | FAB114 | Axial | Unnotched hourglass bar | -5 | 422.0189 | -281.4866 | 10 | 50000000 | 0 |  |  | evento ambiguo: sin grieta | https://doi.org/10.5281/zenodo.21509581 | 7.69897
FAB114_1E+8 | FABEST | 42CrMo4+QT | FAB114 | Axial | Unnotched hourglass bar | -5 | 397.7799 | -265.3192 | 10 | 100000000 | 0 |  |  | evento ambiguo: sin grieta | https://doi.org/10.5281/zenodo.21509581 | 8

## FALLAS_BASQUIN
id_ensayo | fuente | material | grupo_o_tabla | tipo_carga | geometria | R | amplitud_MPa | media_MPa | frecuencia_Hz | ciclos_observados | falla_1_censura_0 | estado | nota_o_direccion | seleccion | doi_fuente | log10_ciclos
FAB001_15B | FABEST | 42CrMo4+QT | FAB001 | Axial | Unnotched hourglass bar | -1 | 720 | 0 | 127 | 7095 | 1 | finished | broken | INCLUIR | https://doi.org/10.5281/zenodo.21509581 | 3.8509524
FAB001_10 | FABEST | 42CrMo4+QT | FAB001 | Axial | Unnotched hourglass bar | -1 | 700 | 0 | 127 | 9290 | 1 | finished | crack (central part) | INCLUIR | https://doi.org/10.5281/zenodo.21509581 | 3.9680157
FAB001_9 | FABEST | 42CrMo4+QT | FAB001 | Axial | Unnotched hourglass bar | -1 | 650 | 0 | 127 | 27701 | 1 | finished | crack (central part) | INCLUIR | https://doi.org/10.5281/zenodo.21509581 | 4.4424954
FAB001_8 | FABEST | 42CrMo4+QT | FAB001 | Axial | Unnotched hourglass bar | -1 | 600 | 0 | 127 | 54496 | 1 | finished | crack (central part) | INCLUIR | https://doi.org/10.5281/zenodo.21509581 | 4.7363646
FAB001_11 | FABEST | 42CrMo4+QT | FAB001 | Axial | Unnotched hourglass bar | -1 | 550 | 0 | 127 | 87107 | 1 | finished | broken | INCLUIR | https://doi.org/10.5281/zenodo.21509581 | 4.9400531
FAB001_17 | FABEST | 42CrMo4+QT | FAB001 | Axial | Unnotched hourglass bar | -1 | 510 | 0 | 127 | 445521 | 1 | finished | crack (central part) | INCLUIR | https://doi.org/10.5281/zenodo.21509581 | 5.6488682
FAB001_13 | FABEST | 42CrMo4+QT | FAB001 | Axial | Unnotched hourglass bar | -1 | 520 | 0 | 127 | 482531 | 1 | finished | crack (central part) | INCLUIR | https://doi.org/10.5281/zenodo.21509581 | 5.6835252
FAB001_12 | FABEST | 42CrMo4+QT | FAB001 | Axial | Unnotched hourglass bar | -1 | 500 | 0 | 127 | 514828 | 1 | finished | broken, metallography | INCLUIR | https://doi.org/10.5281/zenodo.21509581 | 5.7116622
FAB002_4 | FABEST | 42CrMo4+QT | FAB002 | Axial | Unnotched dog-bone bar | -1 | 575 | 0 | 100 | 43062 | 1 | finished | broken in the 2nd run | INCLUIR | https://doi.org/10.5281/zenodo.21509581 | 4.6340942
FAB002_2 | FABEST | 42CrMo4+QT | FAB002 | Axial | Unnotched dog-bone bar | -1 | 550 | 0 | 100 | 79927 | 1 | finished | crack (transition to fillet) | INCLUIR | https://doi.org/10.5281/zenodo.21509581 | 4.9026935
FAB002_10 | FABEST | 42CrMo4+QT | FAB002 | Axial | Unnotched dog-bone bar | -1 | 525 | 0 | 100 | 247962 | 1 | finished | crack (transition to fillet) | INCLUIR | https://doi.org/10.5281/zenodo.21509581 | 5.3943851
FAB002_3 | FABEST | 42CrMo4+QT | FAB002 | Axial | Unnotched dog-bone bar | -1 | 500 | 0 | 100 | 385388 | 1 | finished | crack (central part) | INCLUIR | https://doi.org/10.5281/zenodo.21509581 | 5.5858982
FAB002_9 | FABEST | 42CrMo4+QT | FAB002 | Axial | Unnotched dog-bone bar | -1 | 490 | 0 | 100 | 687077 | 1 | finished | crack (transition to fillet), radiography | INCLUIR | https://doi.org/10.5281/zenodo.21509581 | 5.8370054
FAB002_6 | FABEST | 42CrMo4+QT | FAB002 | Axial | Unnotched dog-bone bar | -1 | 480 | 0 | 100 | 1966321 | 1 | finished | crack, radiography | INCLUIR | https://doi.org/10.5281/zenodo.21509581 | 6.2936544
FAB003_5 | FABEST | 42CrMo4+QT | FAB003 | Axial | Unnotched hourglass bar | -1 | 650 | 0 | 160 | 7023 | 1 | finished | broken | INCLUIR | https://doi.org/10.5281/zenodo.21509581 | 3.8465227
FAB003_8 | FABEST | 42CrMo4+QT | FAB003 | Axial | Unnotched hourglass bar | -1 | 650 | 0 | 160 | 7268 | 1 | finished | crack (central part) | INCLUIR | https://doi.org/10.5281/zenodo.21509581 | 3.8614149
FAB003_3 | FABEST | 42CrMo4+QT | FAB003 | Axial | Unnotched hourglass bar | -1 | 602.1 | 0 | 160 | 48213 | 1 | finished | crack (central part) | INCLUIR | https://doi.org/10.5281/zenodo.21509581 | 4.6831642
FAB003_1 | FABEST | 42CrMo4+QT | FAB003 | Axial | Unnotched hourglass bar | -1 | 553.3 | 0 | 160 | 219101 | 1 | finished | crack (central part) | INCLUIR | https://doi.org/10.5281/zenodo.21509581 | 5.3406444
FAB003_4 | FABEST | 42CrMo4+QT | FAB003 | Axial | Unnotched hourglass bar | -1 | 530 | 0 | 160 | 244258 | 1 | finished | broken | INCLUIR | https://doi.org/10.5281/zenodo.21509581 | 5.3878488
FAB003_2 | FABEST | 42CrMo4+QT | FAB003 | Axial | Unnotched hourglass bar | -1 | 497.5 | 0 | 160 | 542000 | 1 | finished | crack (central part) | INCLUIR | https://doi.org/10.5281/zenodo.21509581 | 5.7339993
FAB003_6 | FABEST | 42CrMo4+QT | FAB003 | Axial | Unnotched hourglass bar | -1 | 510 | 0 | 160 | 593010 | 1 | finished | crack (central part) | INCLUIR | https://doi.org/10.5281/zenodo.21509581 | 5.773062
FAB003_7 | FABEST | 42CrMo4+QT | FAB003 | Axial | Unnotched hourglass bar | -1 | 510 | 0 | 160 | 1049796 | 1 | finished | broken, radiography | INCLUIR | https://doi.org/10.5281/zenodo.21509581 | 6.0211049
FAB003_10 | FABEST | 42CrMo4+QT | FAB003 | Axial | Unnotched hourglass bar | -1 | 490 | 0 | 160 | 6200803 | 1 | finished | metallography | INCLUIR | https://doi.org/10.5281/zenodo.21509581 | 6.7924479
FAB003_9 | FABEST | 42CrMo4+QT | FAB003 | Axial | Unnotched hourglass bar | -1 | 480 | 0 | 160 | 6212392 | 1 | finished | crack (central part), radiography | INCLUIR | https://doi.org/10.5281/zenodo.21509581 | 6.7932589
FAB004_9 | FABEST | 42CrMo4+QT | FAB004 | Axial | Unnotched dog-bone bar | -1 | 510 | 0 | 130 | 634817 | 1 | finished | crack (transition fillet) | INCLUIR | https://doi.org/10.5281/zenodo.21509581 | 5.8026485
FAB004_1 | FABEST | 42CrMo4+QT | FAB004 | Axial | Unnotched dog-bone bar | -1 | 480 | 0 | 130 | 2036795 | 1 | finished | crack (transition fillet) | INCLUIR | https://doi.org/10.5281/zenodo.21509581 | 6.3089473
FAB005_9B | FABEST | 42CrMo4+QT | FAB005 | Axial | Unnotched hourglass hollow | -1 | 750 | 0 | 130 | 4995 | 1 | finished |  | INCLUIR | https://doi.org/10.5281/zenodo.21509581 | 3.6985355
FAB005_8B | FABEST | 42CrMo4+QT | FAB005 | Axial | Unnotched hourglass hollow | -1 | 700 | 0 | 130 | 8404 | 1 | finished |  | INCLUIR | https://doi.org/10.5281/zenodo.21509581 | 3.924486
FAB005_2 | FABEST | 42CrMo4+QT | FAB005 | Axial | Unnotched hourglass hollow | -1 | 650 | 0 | 130 | 15942 | 1 | finished |  | INCLUIR | https://doi.org/10.5281/zenodo.21509581 | 4.2025428
FAB005_3 | FABEST | 42CrMo4+QT | FAB005 | Axial | Unnotched hourglass hollow | -1 | 550 | 0 | 130 | 26183 | 1 | finished |  | INCLUIR | https://doi.org/10.5281/zenodo.21509581 | 4.4180194
FAB005_1 | FABEST | 42CrMo4+QT | FAB005 | Axial | Unnotched hourglass hollow | -1 | 600 | 0 | 130 | 31061 | 1 | finished |  | INCLUIR | https://doi.org/10.5281/zenodo.21509581 | 4.4922154
FAB005_7 | FABEST | 42CrMo4+QT | FAB005 | Axial | Unnotched hourglass hollow | -1 | 520 | 0 | 130 | 137306 | 1 | finished |  | INCLUIR | https://doi.org/10.5281/zenodo.21509581 | 5.1376895
FAB005_4 | FABEST | 42CrMo4+QT | FAB005 | Axial | Unnotched hourglass hollow | -1 | 550 | 0 | 130 | 159012 | 1 | finished |  | INCLUIR | https://doi.org/10.5281/zenodo.21509581 | 5.2014299
FAB005_10 | FABEST | 42CrMo4+QT | FAB005 | Axial | Unnotched hourglass hollow | -1 | 530 | 0 | 130 | 234635 | 1 | finished |  | INCLUIR | https://doi.org/10.5281/zenodo.21509581 | 5.3703928
FAB005_5 | FABEST | 42CrMo4+QT | FAB005 | Axial | Unnotched hourglass hollow | -1 | 530 | 0 | 130 | 246761 | 1 | finished |  | INCLUIR | https://doi.org/10.5281/zenodo.21509581 | 5.3922765
FAB005_6 | FABEST | 42CrMo4+QT | FAB005 | Axial | Unnotched hourglass hollow | -1 | 525 | 0 | 130 | 503907 | 1 | finished |  | INCLUIR | https://doi.org/10.5281/zenodo.21509581 | 5.7023504
FAB006_9B | FABEST | 42CrMo4+QT | FAB006 | Axial | Unnotched dog-bone hollow | -1 | 701.9 | 0 | 100 | 1657 | 1 | finished |  | INCLUIR | https://doi.org/10.5281/zenodo.21509581 | 3.2193225
FAB006_7B | FABEST | 42CrMo4+QT | FAB006 | Axial | Unnotched dog-bone hollow | -1 | 678.2 | 0 | 100 | 4507 | 1 | finished |  | INCLUIR | https://doi.org/10.5281/zenodo.21509581 | 3.6538876
FAB006_4B | FABEST | 42CrMo4+QT | FAB006 | Axial | Unnotched dog-bone hollow | -1 | 644.8 | 0 | 100 | 5125 | 1 | finished |  | INCLUIR | https://doi.org/10.5281/zenodo.21509581 | 3.7096939
FAB006_6 | FABEST | 42CrMo4+QT | FAB006 | Axial | Unnotched dog-bone hollow | -1 | 627.1 | 0 | 100 | 28019 | 1 | finished |  | INCLUIR | https://doi.org/10.5281/zenodo.21509581 | 4.4474526
FAB006_1 | FABEST | 42CrMo4+QT | FAB006 | Axial | Unnotched dog-bone hollow | -1 | 594.8 | 0 | 100 | 28750 | 1 | finished |  | INCLUIR | https://doi.org/10.5281/zenodo.21509581 | 4.4586378
FAB006_3 | FABEST | 42CrMo4+QT | FAB006 | Axial | Unnotched dog-bone hollow | -1 | 562.7 | 0 | 100 | 73450 | 1 | finished |  | INCLUIR | https://doi.org/10.5281/zenodo.21509581 | 4.8659918
FAB006_8 | FABEST | 42CrMo4+QT | FAB006 | Axial | Unnotched dog-bone hollow | -1 | 500 | 0 | 100 | 108534 | 1 | finished |  | INCLUIR | https://doi.org/10.5281/zenodo.21509581 | 5.0355658
FAB006_5 | FABEST | 42CrMo4+QT | FAB006 | Axial | Unnotched dog-bone hollow | -1 | 500 | 0 | 100 | 168515 | 1 | finished |  | INCLUIR | https://doi.org/10.5281/zenodo.21509581 | 5.2266386
FAB006_2 | FABEST | 42CrMo4+QT | FAB006 | Axial | Unnotched dog-bone hollow | -1 | 499.9 | 0 | 100 | 310828 | 1 | finished |  | INCLUIR | https://doi.org/10.5281/zenodo.21509581 | 5.4925201
FAB006_10 | FABEST | 42CrMo4+QT | FAB006 | Axial | Unnotched dog-bone hollow | -1 | 500.2 | 0 | 100 | 16725927 | 1 | finished |  | INCLUIR | https://doi.org/10.5281/zenodo.21509581 | 7.2233902
FAB007_5B | FABEST | 42CrMo4+QT | FAB007 | Axial | Unnotched hourglass hollow | -1 | 730 | 0 | 164 | 3001 | 1 | finished |  | INCLUIR | https://doi.org/10.5281/zenodo.21509581 | 3.477266
FAB007_10B | FABEST | 42CrMo4+QT | FAB007 | Axial | Unnotched hourglass hollow | -1 | 750 | 0 | 164 | 3981 | 1 | finished |  | INCLUIR | https://doi.org/10.5281/zenodo.21509581 | 3.5999922
FAB007_9B | FABEST | 42CrMo4+QT | FAB007 | Axial | Unnotched hourglass hollow | -1 | 715 | 0 | 164 | 14266 | 1 | finished |  | INCLUIR | https://doi.org/10.5281/zenodo.21509581 | 4.1543022
FAB007_7 | FABEST | 42CrMo4+QT | FAB007 | Axial | Unnotched hourglass hollow | -1 | 700 | 0 | 164 | 14447 | 1 | finished |  | INCLUIR | https://doi.org/10.5281/zenodo.21509581 | 4.1597777
FAB007_4 | FABEST | 42CrMo4+QT | FAB007 | Axial | Unnotched hourglass hollow | -1 | 650 | 0 | 164 | 49331 | 1 | finished |  | INCLUIR | https://doi.org/10.5281/zenodo.21509581 | 4.6931199
FAB007_3 | FABEST | 42CrMo4+QT | FAB007 | Axial | Unnotched hourglass hollow | -1 | 675 | 0 | 164 | 55141 | 1 | finished |  | INCLUIR | https://doi.org/10.5281/zenodo.21509581 | 4.7414746
FAB007_1 | FABEST | 42CrMo4+QT | FAB007 | Axial | Unnotched hourglass hollow | -1 | 600 | 0 | 164 | 115808 | 1 | finished |  | INCLUIR | https://doi.org/10.5281/zenodo.21509581 | 5.0637386
FAB007_6 | FABEST | 42CrMo4+QT | FAB007 | Axial | Unnotched hourglass hollow | -1 | 550 | 0 | 164 | 261497 | 1 | finished |  | INCLUIR | https://doi.org/10.5281/zenodo.21509581 | 5.4174667
FAB007_2 | FABEST | 42CrMo4+QT | FAB007 | Axial | Unnotched hourglass hollow | -1 | 550 | 0 | 164 | 295584 | 1 | finished |  | INCLUIR | https://doi.org/10.5281/zenodo.21509581 | 5.4706809
FAB007_8 | FABEST | 42CrMo4+QT | FAB007 | Axial | Unnotched hourglass hollow | -1 | 520 | 0 | 164 | 2161482 | 1 | finished |  | INCLUIR | https://doi.org/10.5281/zenodo.21509581 | 6.3347516
FAB008_7B | FABEST | 42CrMo4+QT | FAB008 | Axial | Unnotched dog-bone hollow | -1 | 720 | 0 | 139 | 1170 | 1 | finished |  | INCLUIR | https://doi.org/10.5281/zenodo.21509581 | 3.0681859
FAB008_5 | FABEST | 42CrMo4+QT | FAB008 | Axial | Unnotched dog-bone hollow | -1 | 700 | 0 | 139 | 4918 | 1 | finished |  | INCLUIR | https://doi.org/10.5281/zenodo.21509581 | 3.6917885
FAB008_6 | FABEST | 42CrMo4+QT | FAB008 | Axial | Unnotched dog-bone hollow | -1 | 680 | 0 | 139 | 8118 | 1 | finished |  | INCLUIR | https://doi.org/10.5281/zenodo.21509581 | 3.909449
FAB008_3 | FABEST | 42CrMo4+QT | FAB008 | Axial | Unnotched dog-bone hollow | -1 | 650 | 0 | 139 | 25852 | 1 | finished |  | INCLUIR | https://doi.org/10.5281/zenodo.21509581 | 4.4124941
FAB008_2 | FABEST | 42CrMo4+QT | FAB008 | Axial | Unnotched dog-bone hollow | -1 | 600 | 0 | 139 | 45862 | 1 | finished |  | INCLUIR | https://doi.org/10.5281/zenodo.21509581 | 4.661453
FAB008_1 | FABEST | 42CrMo4+QT | FAB008 | Axial | Unnotched dog-bone hollow | -1 | 550 | 0 | 139 | 87352 | 1 | finished |  | INCLUIR | https://doi.org/10.5281/zenodo.21509581 | 4.9412729
FAB008_4 | FABEST | 42CrMo4+QT | FAB008 | Axial | Unnotched dog-bone hollow | -1 | 520 | 0 | 139 | 122516 | 1 | finished |  | INCLUIR | https://doi.org/10.5281/zenodo.21509581 | 5.0881928
FAB008_8 | FABEST | 42CrMo4+QT | FAB008 | Axial | Unnotched dog-bone hollow | -1 | 510 | 0 | 139 | 128075 | 1 | finished |  | INCLUIR | https://doi.org/10.5281/zenodo.21509581 | 5.1074644
FAB008_9 | FABEST | 42CrMo4+QT | FAB008 | Axial | Unnotched dog-bone hollow | -1 | 500 | 0 | 139 | 186490 | 1 | finished |  | INCLUIR | https://doi.org/10.5281/zenodo.21509581 | 5.2706555
FAB008_10 | FABEST | 42CrMo4+QT | FAB008 | Axial | Unnotched dog-bone hollow | -1 | 490 | 0 | 139 | 186845 | 1 | finished |  | INCLUIR | https://doi.org/10.5281/zenodo.21509581 | 5.2714815
FAB014_8B | FABEST | 42CrMo4+QT | FAB014 | Axial | Unnotched hourglass bar | -1 | 760 | 0 | 125 | 3165 | 1 | finished |  | INCLUIR | https://doi.org/10.5281/zenodo.21509581 | 3.5003737
FAB014_5B | FABEST | 42CrMo4+QT | FAB014 | Axial | Unnotched hourglass bar | -1 | 820 | 0 | 125 | 3595 | 1 | finished |  | INCLUIR | https://doi.org/10.5281/zenodo.21509581 | 3.5556989
FAB014_10B | FABEST | 42CrMo4+QT | FAB014 | Axial | Unnotched hourglass bar | -1 | 750 | 0 | 125 | 5122 | 1 | finished |  | INCLUIR | https://doi.org/10.5281/zenodo.21509581 | 3.7094396
FAB014_7B | FABEST | 42CrMo4+QT | FAB014 | Axial | Unnotched hourglass bar | -1 | 700 | 0 | 125 | 18247 | 1 | finished |  | INCLUIR | https://doi.org/10.5281/zenodo.21509581 | 4.2611915
FAB014_4 | FABEST | 42CrMo4+QT | FAB014 | Axial | Unnotched hourglass bar | -1 | 650 | 0 | 125 | 40287 | 1 | finished |  | INCLUIR | https://doi.org/10.5281/zenodo.21509581 | 4.6051649
FAB014_6 | FABEST | 42CrMo4+QT | FAB014 | Axial | Unnotched hourglass bar | -1 | 600 | 0 | 125 | 138351 | 1 | finished |  | INCLUIR | https://doi.org/10.5281/zenodo.21509581 | 5.1409823
FAB014_1 | FABEST | 42CrMo4+QT | FAB014 | Axial | Unnotched hourglass bar | -1 | 565 | 0 | 125 | 249280 | 1 | finished |  | INCLUIR | https://doi.org/10.5281/zenodo.21509581 | 5.3966874
FAB014_9 | FABEST | 42CrMo4+QT | FAB014 | Axial | Unnotched hourglass bar | -1 | 538 | 0 | 125 | 337642 | 1 | finished |  | INCLUIR | https://doi.org/10.5281/zenodo.21509581 | 5.5284565
FAB014_2 | FABEST | 42CrMo4+QT | FAB014 | Axial | Unnotched hourglass bar | -1 | 543 | 0 | 125 | 750578 | 1 | finished |  | INCLUIR | https://doi.org/10.5281/zenodo.21509581 | 5.8753958
FAB016_8B | FABEST | 42CrMo4+QT | FAB016 | Axial | Unnotched hourglass hollow | -1 | 750 | 0 | 130 | 3648 | 1 | finished |  | INCLUIR | https://doi.org/10.5281/zenodo.21509581 | 3.5620548
FAB016_6 | FABEST | 42CrMo4+QT | FAB016 | Axial | Unnotched hourglass hollow | -1 | 700 | 0 | 130 | 6932 | 1 | finished |  | INCLUIR | https://doi.org/10.5281/zenodo.21509581 | 3.8408586
FAB016_2 | FABEST | 42CrMo4+QT | FAB016 | Axial | Unnotched hourglass hollow | -1 | 650 | 0 | 130 | 35776 | 1 | finished |  | INCLUIR | https://doi.org/10.5281/zenodo.21509581 | 4.5535918
FAB016_4 | FABEST | 42CrMo4+QT | FAB016 | Axial | Unnotched hourglass hollow | -1 | 600 | 0 | 130 | 54037 | 1 | finished |  | INCLUIR | https://doi.org/10.5281/zenodo.21509581 | 4.7326912
FAB016_9 | FABEST | 42CrMo4+QT | FAB016 | Axial | Unnotched hourglass hollow | -1 | 497.5 | 0 | 130 | 128226 | 1 | finished |  | INCLUIR | https://doi.org/10.5281/zenodo.21509581 | 5.1079761
FAB016_3 | FABEST | 42CrMo4+QT | FAB016 | Axial | Unnotched hourglass hollow | -1 | 550 | 0 | 130 | 148454 | 1 | finished |  | INCLUIR | https://doi.org/10.5281/zenodo.21509581 | 5.1715919
FAB016_7 | FABEST | 42CrMo4+QT | FAB016 | Axial | Unnotched hourglass hollow | -1 | 505 | 0 | 130 | 172877 | 1 | finished |  | INCLUIR | https://doi.org/10.5281/zenodo.21509581 | 5.2377372
FAB016_5 | FABEST | 42CrMo4+QT | FAB016 | Axial | Unnotched hourglass hollow | -1 | 520 | 0 | 130 | 187013 | 1 | finished |  | INCLUIR | https://doi.org/10.5281/zenodo.21509581 | 5.2718718
FAB016_1 | FABEST | 42CrMo4+QT | FAB016 | Axial | Unnotched hourglass hollow | -1 | 505 | 0 | 130 | 205221 | 1 | finished |  | INCLUIR | https://doi.org/10.5281/zenodo.21509581 | 5.3122218
FAB016_10 | FABEST | 42CrMo4+QT | FAB016 | Axial | Unnotched hourglass hollow | -1 | 490 | 0 | 130 | 226630 | 1 | finished |  | INCLUIR | https://doi.org/10.5281/zenodo.21509581 | 5.3553174
FAB016_8 | FABEST | 42CrMo4+QT | FAB016 | Axial | Unnotched hourglass hollow | -1 | 490 | 0 | 130 | 10895975 | 1 | finished |  | INCLUIR | https://doi.org/10.5281/zenodo.21509581 | 7.0372661
FAB021_S2 | FABEST | 42CrMo4+QT | FAB021 | Axial | Unnotched dog-bone bar | -1 | 869.4 | 0 | 10 | 1062 | 1 | finished |  | INCLUIR | https://doi.org/10.5281/zenodo.21509581 | 3.0261245
FAB021_S6 | FABEST | 42CrMo4+QT | FAB021 | Axial | Unnotched dog-bone bar | -1 | 780.2 | 0 | 10 | 7043 | 1 | finished |  | INCLUIR | https://doi.org/10.5281/zenodo.21509581 | 3.8477577
FAB021_S3 | FABEST | 42CrMo4+QT | FAB021 | Axial | Unnotched dog-bone bar | -1 | 719.9 | 0 | 10 | 33330 | 1 | finished |  | INCLUIR | https://doi.org/10.5281/zenodo.21509581 | 4.5228353
FAB021_S7 | FABEST | 42CrMo4+QT | FAB021 | Axial | Unnotched dog-bone bar | -1 | 680.7 | 0 | 10 | 55273 | 1 | finished |  | INCLUIR | https://doi.org/10.5281/zenodo.21509581 | 4.742513
FAB021_S1 | FABEST | 42CrMo4+QT | FAB021 | Axial | Unnotched dog-bone bar | -1 | 650.4 | 0 | 10 | 171909 | 1 | finished |  | INCLUIR | https://doi.org/10.5281/zenodo.21509581 | 5.2352986
FAB021_S4 | FABEST | 42CrMo4+QT | FAB021 | Axial | Unnotched dog-bone bar | -1 | 600.8 | 0 | 10 | 201298 | 1 | finished |  | INCLUIR | https://doi.org/10.5281/zenodo.21509581 | 5.3038395
FAB021_S8 | FABEST | 42CrMo4+QT | FAB021 | Axial | Unnotched dog-bone bar | -1 | 600.5 | 0 | 10 | 506820 | 1 | finished |  | INCLUIR | https://doi.org/10.5281/zenodo.21509581 | 5.7048537
FAB022_C6 | FABEST | 42CrMo4+QT | FAB022 | Axial | Unnotched dog-bone bar | -1 | 748.1 | 0 | 10 | 3672 | 1 | finished |  | INCLUIR | https://doi.org/10.5281/zenodo.21509581 | 3.5649027
FAB022_C2 | FABEST | 42CrMo4+QT | FAB022 | Axial | Unnotched dog-bone bar | -1 | 700.5 | 0 | 10 | 10613 | 1 | finished |  | INCLUIR | https://doi.org/10.5281/zenodo.21509581 | 4.0258382
FAB022_C5B | FABEST | 42CrMo4+QT | FAB022 | Axial | Unnotched dog-bone bar | -1 | 712.7 | 0 | 10 | 38290 | 1 | finished | Excluded: Note the suspicion raised on the Hardness sheet | INCLUIR | https://doi.org/10.5281/zenodo.21509581 | 4.5830854
FAB022_C1 | FABEST | 42CrMo4+QT | FAB022 | Axial | Unnotched dog-bone bar | -1 | 650.3 | 0 | 10 | 39098 | 1 | finished |  | INCLUIR | https://doi.org/10.5281/zenodo.21509581 | 4.5921545
FAB022_C4 | FABEST | 42CrMo4+QT | FAB022 | Axial | Unnotched dog-bone bar | -1 | 625.7 | 0 | 10 | 82983 | 1 | finished |  | INCLUIR | https://doi.org/10.5281/zenodo.21509581 | 4.9189891
FAB022_C3 | FABEST | 42CrMo4+QT | FAB022 | Axial | Unnotched dog-bone bar | -1 | 609.9 | 0 | 10 | 96948 | 1 | finished |  | INCLUIR | https://doi.org/10.5281/zenodo.21509581 | 4.9865389
FAB025_9 | FABEST | 42CrMo4+QT | FAB025 | Axial | Unnotched hourglass bar | -1 | 625 | 0 | 152 | 24971 | 1 | finished |  | INCLUIR | https://doi.org/10.5281/zenodo.21509581 | 4.3974359
FAB025_5 | FABEST | 42CrMo4+QT | FAB025 | Axial | Unnotched hourglass bar | -1 | 575 | 0 | 152 | 53701 | 1 | finished |  | INCLUIR | https://doi.org/10.5281/zenodo.21509581 | 4.7299824
FAB025_6 | FABEST | 42CrMo4+QT | FAB025 | Axial | Unnotched hourglass bar | -1 | 525 | 0 | 152 | 104702 | 1 | finished |  | INCLUIR | https://doi.org/10.5281/zenodo.21509581 | 5.019955
FAB025_10 | FABEST | 42CrMo4+QT | FAB025 | Axial | Unnotched hourglass bar | -1 | 450 | 0 | 152 | 211643 | 1 | finished |  | INCLUIR | https://doi.org/10.5281/zenodo.21509581 | 5.3256039
FAB025_4 | FABEST | 42CrMo4+QT | FAB025 | Axial | Unnotched hourglass bar | -1 | 425 | 0 | 152 | 246675 | 1 | finished |  | INCLUIR | https://doi.org/10.5281/zenodo.21509581 | 5.3921251
FAB025_7 | FABEST | 42CrMo4+QT | FAB025 | Axial | Unnotched hourglass bar | -1 | 500 | 0 | 152 | 259739 | 1 | finished |  | INCLUIR | https://doi.org/10.5281/zenodo.21509581 | 5.4145372
FAB025_8 | FABEST | 42CrMo4+QT | FAB025 | Axial | Unnotched hourglass bar | -1 | 475 | 0 | 152 | 301200 | 1 | finished |  | INCLUIR | https://doi.org/10.5281/zenodo.21509581 | 5.478855
FAB025_3 | FABEST | 42CrMo4+QT | FAB025 | Axial | Unnotched hourglass bar | -1 | 400 | 0 | 152 | 1537475 | 1 | finished |  | INCLUIR | https://doi.org/10.5281/zenodo.21509581 | 6.1868081
FAB025_1 | FABEST | 42CrMo4+QT | FAB025 | Axial | Unnotched hourglass bar | -1 | 350 | 0 | 152 | 1800014 | 1 | finished |  | INCLUIR | https://doi.org/10.5281/zenodo.21509581 | 6.2552759
FAB025_2 | FABEST | 42CrMo4+QT | FAB025 | Axial | Unnotched hourglass bar | -1 | 375 | 0 | 152 | 1949021 | 1 | finished |  | INCLUIR | https://doi.org/10.5281/zenodo.21509581 | 6.2898165
FAB026_7 | FABEST | 42CrMo4+QT | FAB026 | Axial | Unnotched hourglass bar | -1 | 625 | 0 | 152 | 27711 | 1 | finished |  | INCLUIR | https://doi.org/10.5281/zenodo.21509581 | 4.4426522
FAB026_4 | FABEST | 42CrMo4+QT | FAB026 | Axial | Unnotched hourglass bar | -1 | 525 | 0 | 152 | 49443 | 1 | finished |  | INCLUIR | https://doi.org/10.5281/zenodo.21509581 | 4.6941048
FAB026_3 | FABEST | 42CrMo4+QT | FAB026 | Axial | Unnotched hourglass bar | -1 | 575 | 0 | 152 | 50401 | 1 | finished |  | INCLUIR | https://doi.org/10.5281/zenodo.21509581 | 4.7024392
FAB026_5 | FABEST | 42CrMo4+QT | FAB026 | Axial | Unnotched hourglass bar | -1 | 500 | 0 | 152 | 83524 | 1 | finished |  | INCLUIR | https://doi.org/10.5281/zenodo.21509581 | 4.9218113
FAB026_8 | FABEST | 42CrMo4+QT | FAB026 | Axial | Unnotched hourglass bar | -1 | 450 | 0 | 152 | 127183 | 1 | finished |  | INCLUIR | https://doi.org/10.5281/zenodo.21509581 | 5.1044291
FAB026_6 | FABEST | 42CrMo4+QT | FAB026 | Axial | Unnotched hourglass bar | -1 | 475 | 0 | 152 | 202523 | 1 | finished |  | INCLUIR | https://doi.org/10.5281/zenodo.21509581 | 5.3064744
FAB026_9 | FABEST | 42CrMo4+QT | FAB026 | Axial | Unnotched hourglass bar | -1 | 425 | 0 | 152 | 282078 | 1 | finished |  | INCLUIR | https://doi.org/10.5281/zenodo.21509581 | 5.4503692
FAB026_1 | FABEST | 42CrMo4+QT | FAB026 | Axial | Unnotched hourglass bar | -1 | 350 | 0 | 152 | 2022310 | 1 | finished |  | INCLUIR | https://doi.org/10.5281/zenodo.21509581 | 6.3058477
FAB026_2 | FABEST | 42CrMo4+QT | FAB026 | Axial | Unnotched hourglass bar | -1 | 375 | 0 | 152 | 1447487 | 1 | finished |  | INCLUIR | https://doi.org/10.5281/zenodo.21509581 | 6.1606147
FAB026_10 | FABEST | 42CrMo4+QT | FAB026 | Axial | Unnotched hourglass bar | -1 | 400 | 0 | 152 | 2702896 | 1 | finished |  | INCLUIR | https://doi.org/10.5281/zenodo.21509581 | 6.4318293
FAB027_7 | FABEST | 42CrMo4+QT | FAB027 | Axial | Unnotched hourglass bar | -1 | 625 | 0 | 152 | 32309 | 1 | finished |  | INCLUIR | https://doi.org/10.5281/zenodo.21509581 | 4.5093235
FAB027_3 | FABEST | 42CrMo4+QT | FAB027 | Axial | Unnotched hourglass bar | -1 | 575 | 0 | 152 | 54115 | 1 | finished |  | INCLUIR | https://doi.org/10.5281/zenodo.21509581 | 4.7333177
FAB027_4 | FABEST | 42CrMo4+QT | FAB027 | Axial | Unnotched hourglass bar | -1 | 525 | 0 | 152 | 127151 | 1 | finished |  | INCLUIR | https://doi.org/10.5281/zenodo.21509581 | 5.1043198
FAB027_5 | FABEST | 42CrMo4+QT | FAB027 | Axial | Unnotched hourglass bar | -1 | 500 | 0 | 152 | 184348 | 1 | finished |  | INCLUIR | https://doi.org/10.5281/zenodo.21509581 | 5.2656384
FAB027_6 | FABEST | 42CrMo4+QT | FAB027 | Axial | Unnotched hourglass bar | -1 | 475 | 0 | 152 | 198333 | 1 | finished |  | INCLUIR | https://doi.org/10.5281/zenodo.21509581 | 5.297395
FAB027_8 | FABEST | 42CrMo4+QT | FAB027 | Axial | Unnotched hourglass bar | -1 | 450 | 0 | 152 | 307081 | 1 | finished |  | INCLUIR | https://doi.org/10.5281/zenodo.21509581 | 5.4872529
FAB027_10 | FABEST | 42CrMo4+QT | FAB027 | Axial | Unnotched hourglass bar | -1 | 437.5 | 0 | 152 | 343820 | 1 | finished |  | INCLUIR | https://doi.org/10.5281/zenodo.21509581 | 5.5363311
FAB027_2 | FABEST | 42CrMo4+QT | FAB027 | Axial | Unnotched hourglass bar | -1 | 412.5 | 0 | 152 | 719809 | 1 | finished |  | INCLUIR | https://doi.org/10.5281/zenodo.21509581 | 5.8572173
FAB027_9 | FABEST | 42CrMo4+QT | FAB027 | Axial | Unnotched hourglass bar | -1 | 425 | 0 | 152 | 1278066 | 1 | finished |  | INCLUIR | https://doi.org/10.5281/zenodo.21509581 | 6.1065533
FAB027_1 | FABEST | 42CrMo4+QT | FAB027 | Axial | Unnotched hourglass bar | -1 | 400 | 0 | 152 | 11667970 | 1 | finished | large crack at the thread - parts almost separated | INCLUIR | https://doi.org/10.5281/zenodo.21509581 | 7.0669953
FAB028_7 | FABEST | 42CrMo4+QT | FAB028 | Axial | Unnotched hourglass bar | -1 | 625 | 0 | 152 | 23480 | 1 | finished |  | INCLUIR | https://doi.org/10.5281/zenodo.21509581 | 4.3706981
FAB028_3 | FABEST | 42CrMo4+QT | FAB028 | Axial | Unnotched hourglass bar | -1 | 575 | 0 | 152 | 43118 | 1 | finished |  | INCLUIR | https://doi.org/10.5281/zenodo.21509581 | 4.6346586
FAB028_4 | FABEST | 42CrMo4+QT | FAB028 | Axial | Unnotched hourglass bar | -1 | 525 | 0 | 152 | 72708 | 1 | finished |  | INCLUIR | https://doi.org/10.5281/zenodo.21509581 | 4.8615822
FAB028_6 | FABEST | 42CrMo4+QT | FAB028 | Axial | Unnotched hourglass bar | -1 | 475 | 0 | 152 | 79494 | 1 | finished |  | INCLUIR | https://doi.org/10.5281/zenodo.21509581 | 4.9003344
FAB028_8 | FABEST | 42CrMo4+QT | FAB028 | Axial | Unnotched hourglass bar | -1 | 450 | 0 | 152 | 93518 | 1 | finished |  | INCLUIR | https://doi.org/10.5281/zenodo.21509581 | 4.9708952
FAB028_5 | FABEST | 42CrMo4+QT | FAB028 | Axial | Unnotched hourglass bar | -1 | 500 | 0 | 152 | 102391 | 1 | finished |  | INCLUIR | https://doi.org/10.5281/zenodo.21509581 | 5.0102618
FAB028_9 | FABEST | 42CrMo4+QT | FAB028 | Axial | Unnotched hourglass bar | -1 | 425 | 0 | 152 | 223844 | 1 | finished |  | INCLUIR | https://doi.org/10.5281/zenodo.21509581 | 5.3499455
FAB028_10 | FABEST | 42CrMo4+QT | FAB028 | Axial | Unnotched hourglass bar | -1 | 400 | 0 | 152 | 235894 | 1 | finished |  | INCLUIR | https://doi.org/10.5281/zenodo.21509581 | 5.3727169
FAB028_2 | FABEST | 42CrMo4+QT | FAB028 | Axial | Unnotched hourglass bar | -1 | 375 | 0 | 152 | 363429 | 1 | finished |  | INCLUIR | https://doi.org/10.5281/zenodo.21509581 | 5.5604196
FAB028_1 | FABEST | 42CrMo4+QT | FAB028 | Axial | Unnotched hourglass bar | -1 | 350 | 0 | 152 | 3672974 | 1 | finished |  | INCLUIR | https://doi.org/10.5281/zenodo.21509581 | 6.5650179
FAB029_1 | FABEST | 42CrMo4+QT | FAB029 | Axial | Unnotched hourglass bar | -1 | 675 | 0 | 152 | 6775 | 1 | finished |  | INCLUIR | https://doi.org/10.5281/zenodo.21509581 | 3.8309093
FAB029_2B | FABEST | 42CrMo4+QT | FAB029 | Axial | Unnotched hourglass bar | -1 | 650 | 0 | 152 | 15166 | 1 | finished |  | INCLUIR | https://doi.org/10.5281/zenodo.21509581 | 4.1808711
FAB029_9 | FABEST | 42CrMo4+QT | FAB029 | Axial | Unnotched hourglass bar | -1 | 625 | 0 | 152 | 34667 | 1 | finished |  | INCLUIR | https://doi.org/10.5281/zenodo.21509581 | 4.5399163
FAB029_5 | FABEST | 42CrMo4+QT | FAB029 | Axial | Unnotched hourglass bar | -1 | 575 | 0 | 152 | 53318 | 1 | finished |  | INCLUIR | https://doi.org/10.5281/zenodo.21509581 | 4.7268739
FAB029_7 | FABEST | 42CrMo4+QT | FAB029 | Axial | Unnotched hourglass bar | -1 | 500 | 0 | 152 | 95831 | 1 | finished |  | INCLUIR | https://doi.org/10.5281/zenodo.21509581 | 4.981506
FAB029_6 | FABEST | 42CrMo4+QT | FAB029 | Axial | Unnotched hourglass bar | -1 | 525 | 0 | 152 | 102666 | 1 | finished |  | INCLUIR | https://doi.org/10.5281/zenodo.21509581 | 5.0114266
FAB029_8 | FABEST | 42CrMo4+QT | FAB029 | Axial | Unnotched hourglass bar | -1 | 475 | 0 | 152 | 136602 | 1 | finished |  | INCLUIR | https://doi.org/10.5281/zenodo.21509581 | 5.1354571
FAB029_4 | FABEST | 42CrMo4+QT | FAB029 | Axial | Unnotched hourglass bar | -1 | 462.5 | 0 | 152 | 148213 | 1 | finished |  | INCLUIR | https://doi.org/10.5281/zenodo.21509581 | 5.1708863
FAB029_3 | FABEST | 42CrMo4+QT | FAB029 | Axial | Unnotched hourglass bar | -1 | 450 | 0 | 152 | 201089 | 1 | finished |  | INCLUIR | https://doi.org/10.5281/zenodo.21509581 | 5.3033883
FAB029_19 | FABEST | 42CrMo4+QT | FAB029 | Axial | Unnotched hourglass bar | -1 | 400 | 0 | 152 | 438028 | 1 | finished |  | INCLUIR | https://doi.org/10.5281/zenodo.21509581 | 5.6415019
FAB029_17 | FABEST | 42CrMo4+QT | FAB029 | Axial | Unnotched hourglass bar | -1 | 425 | 0 | 152 | 908932 | 1 | finished |  | INCLUIR | https://doi.org/10.5281/zenodo.21509581 | 5.9585314
FAB029_18 | FABEST | 42CrMo4+QT | FAB029 | Axial | Unnotched hourglass bar | -1 | 425 | 0 | 152 | 1188874 | 1 | finished |  | INCLUIR | https://doi.org/10.5281/zenodo.21509581 | 6.0751358
FAB029_12 | FABEST | 42CrMo4+QT | FAB029 | Axial | Unnotched hourglass bar | -1 | 400 | 0 | 152 | 1469859 | 1 | finished |  | INCLUIR | https://doi.org/10.5281/zenodo.21509581 | 6.1672757
FAB029_10 | FABEST | 42CrMo4+QT | FAB029 | Axial | Unnotched hourglass bar | -1 | 450 | 0 | 152 | 1873724 | 1 | finished |  | INCLUIR | https://doi.org/10.5281/zenodo.21509581 | 6.2727056
FAB029_13 | FABEST | 42CrMo4+QT | FAB029 | Axial | Unnotched hourglass bar | -1 | 375 | 0 | 152 | 3911774 | 1 | finished |  | INCLUIR | https://doi.org/10.5281/zenodo.21509581 | 6.5923738
FAB029_14 | FABEST | 42CrMo4+QT | FAB029 | Axial | Unnotched hourglass bar | -1 | 375 | 0 | 152 | 4667019 | 1 | finished |  | INCLUIR | https://doi.org/10.5281/zenodo.21509581 | 6.6690396
FAB035_3 | FABEST | 42CrMo4+QT | FAB035 | Axial | Unnotched hourglass bar | -1 | 610 | 0 | 152 | 28353 | 1 | finished | Crack 4 mm from cetner | INCLUIR | https://doi.org/10.5281/zenodo.21509581 | 4.452599
FAB035_4 | FABEST | 42CrMo4+QT | FAB035 | Axial | Unnotched hourglass bar | -1 | 580 | 0 | 152 | 141996 | 1 | finished | Crack in the center | INCLUIR | https://doi.org/10.5281/zenodo.21509581 | 5.1522761
FAB035_6 | FABEST | 42CrMo4+QT | FAB035 | Axial | Unnotched hourglass bar | -1 | 550 | 0 | 152 | 230423 | 1 | finished | Crack in the center | INCLUIR | https://doi.org/10.5281/zenodo.21509581 | 5.3625258
FAB036_3 | FABEST | 42CrMo4+QT | FAB036 | Axial | Unnotched hourglass bar | -1 | 610 | 0 | 152 | 36714 | 1 | finished | No visible crack | INCLUIR | https://doi.org/10.5281/zenodo.21509581 | 4.5648317
FAB036_2 | FABEST | 42CrMo4+QT | FAB036 | Axial | Unnotched hourglass bar | -1 | 580 | 0 | 152 | 90771 | 1 | finished | Crack in the center | INCLUIR | https://doi.org/10.5281/zenodo.21509581 | 4.9579471
FAB036_6 | FABEST | 42CrMo4+QT | FAB036 | Axial | Unnotched hourglass bar | -1 | 550 | 0 | 152 | 192391 | 1 | finished | Crack in the center | INCLUIR | https://doi.org/10.5281/zenodo.21509581 | 5.2841848
FAB036_1 | FABEST | 42CrMo4+QT | FAB036 | Axial | Unnotched hourglass bar | -1 | 450 | 0 | 152 | 439452 | 1 | finished | Crack in the center | INCLUIR | https://doi.org/10.5281/zenodo.21509581 | 5.6429114
FAB036_4 | FABEST | 42CrMo4+QT | FAB036 | Axial | Unnotched hourglass bar | -1 | 520 | 0 | 152 | 478255 | 1 | finished | Crack in the center | INCLUIR | https://doi.org/10.5281/zenodo.21509581 | 5.6796595
FAB036_10 | FABEST | 42CrMo4+QT | FAB036 | Axial | Unnotched hourglass bar | -1 | 480 | 0 | 152 | 814588 | 1 | finished | Crack in the center | INCLUIR | https://doi.org/10.5281/zenodo.21509581 | 5.910938
FAB036_9 | FABEST | 42CrMo4+QT | FAB036 | Axial | Unnotched hourglass bar | -1 | 415 | 0 | 152 | 1868255 | 1 | finished |  | INCLUIR | https://doi.org/10.5281/zenodo.21509581 | 6.2714362
FAB037_10 | FABEST | 42CrMo4+QT | FAB037 | Axial | Unnotched hourglass bar | -1 | 610 | 0 | 152 | 44483 | 1 | finished | 2 pieces (crack in the center) | INCLUIR | https://doi.org/10.5281/zenodo.21509581 | 4.6481941
FAB037_6 | FABEST | 42CrMo4+QT | FAB037 | Axial | Unnotched hourglass bar | -1 | 580 | 0 | 152 | 115864 | 1 | finished | Crack in the center | INCLUIR | https://doi.org/10.5281/zenodo.21509581 | 5.0639485
FAB037_2 | FABEST | 42CrMo4+QT | FAB037 | Axial | Unnotched hourglass bar | -1 | 550 | 0 | 152 | 131619 | 1 | finished | Crack in the center | INCLUIR | https://doi.org/10.5281/zenodo.21509581 | 5.1193186
FAB037_5 | FABEST | 42CrMo4+QT | FAB037 | Axial | Unnotched hourglass bar | -1 | 510 | 0 | 152 | 244096 | 1 | finished | Crack in the center | INCLUIR | https://doi.org/10.5281/zenodo.21509581 | 5.3875607
FAB037_1 | FABEST | 42CrMo4+QT | FAB037 | Axial | Unnotched hourglass bar | -1 | 460 | 0 | 152 | 316274 | 1 | finished | Crack in the center | INCLUIR | https://doi.org/10.5281/zenodo.21509581 | 5.5000635
FAB037_3 | FABEST | 42CrMo4+QT | FAB037 | Axial | Unnotched hourglass bar | -1 | 480 | 0 | 152 | 342672 | 1 | finished | Crack in the center | INCLUIR | https://doi.org/10.5281/zenodo.21509581 | 5.5348786
FAB037_8 | FABEST | 42CrMo4+QT | FAB037 | Axial | Unnotched hourglass bar | -1 | 400 | 0 | 152 | 9397210 | 1 | finished |  | INCLUIR | https://doi.org/10.5281/zenodo.21509581 | 6.9729989
FAB038_8 | FABEST | 42CrMo4+QT | FAB038 | Axial | Unnotched hourglass bar | -1 | 550 | 0 | 153 | 130446 | 1 | finished |  | INCLUIR | https://doi.org/10.5281/zenodo.21509581 | 5.1154308
FAB038_15 | FABEST | 42CrMo4+QT | FAB038 | Axial | Unnotched hourglass bar | -1 | 475 | 0 | 153 | 276553 | 1 | finished |  | INCLUIR | https://doi.org/10.5281/zenodo.21509581 | 5.4417784
FAB038_9 | FABEST | 42CrMo4+QT | FAB038 | Axial | Unnotched hourglass bar | -1 | 525 | 0 | 153 | 330885 | 1 | finished |  | INCLUIR | https://doi.org/10.5281/zenodo.21509581 | 5.5196771
FAB038_14 | FABEST | 42CrMo4+QT | FAB038 | Axial | Unnotched hourglass bar | -1 | 487.5 | 0 | 153 | 1213159 | 1 | finished |  | INCLUIR | https://doi.org/10.5281/zenodo.21509581 | 6.0839177
FAB045_8 | FABEST | 42CrMo4+QT | FAB045 | Axial | Unnotched hourglass hollow | -1 | 700 | 0 | 78 | 24965 | 1 | finished |  | INCLUIR | https://doi.org/10.5281/zenodo.21509581 | 4.3973316
FAB045_6 | FABEST | 42CrMo4+QT | FAB045 | Axial | Unnotched hourglass hollow | -1 | 650 | 0 | 78 | 57700 | 1 | finished |  | INCLUIR | https://doi.org/10.5281/zenodo.21509581 | 4.7611758
FAB045_1 | FABEST | 42CrMo4+QT | FAB045 | Axial | Unnotched hourglass hollow | -1 | 600 | 0 | 78 | 95288 | 1 | finished |  | INCLUIR | https://doi.org/10.5281/zenodo.21509581 | 4.9790382
FAB045_4 | FABEST | 42CrMo4+QT | FAB045 | Axial | Unnotched hourglass hollow | -1 | 560.2 | 0 | 78 | 196098 | 1 | finished |  | INCLUIR | https://doi.org/10.5281/zenodo.21509581 | 5.2924732
FAB045_3 | FABEST | 42CrMo4+QT | FAB045 | Axial | Unnotched hourglass hollow | -1 | 535.9 | 0 | 78 | 246664 | 1 | finished |  | INCLUIR | https://doi.org/10.5281/zenodo.21509581 | 5.3921058
FAB045_7 | FABEST | 42CrMo4+QT | FAB045 | Axial | Unnotched hourglass hollow | -1 | 520 | 0 | 78 | 3856533 | 1 | finished |  | INCLUIR | https://doi.org/10.5281/zenodo.21509581 | 6.5861971
FAB045_2 | FABEST | 42CrMo4+QT | FAB045 | Axial | Unnotched hourglass hollow | -1 | 499.8 | 0 | 78 | 12616755 | 1 | finished |  | INCLUIR | https://doi.org/10.5281/zenodo.21509581 | 7.1009477
FAB046_6 | FABEST | 42CrMo4+QT | FAB046 | Axial | Unnotched hourglass hollow | -1 | 750 | 0 | 78 | 14614 | 1 | finished |  | INCLUIR | https://doi.org/10.5281/zenodo.21509581 | 4.1647691
FAB046_3 | FABEST | 42CrMo4+QT | FAB046 | Axial | Unnotched hourglass hollow | -1 | 700 | 0 | 78 | 39810 | 1 | finished |  | INCLUIR | https://doi.org/10.5281/zenodo.21509581 | 4.5999922
FAB046_4 | FABEST | 42CrMo4+QT | FAB046 | Axial | Unnotched hourglass hollow | -1 | 650 | 0 | 78 | 172382 | 1 | finished |  | INCLUIR | https://doi.org/10.5281/zenodo.21509581 | 5.2364919
FAB046_8 | FABEST | 42CrMo4+QT | FAB046 | Axial | Unnotched hourglass hollow | -1 | 605 | 0 | 78 | 193360 | 1 | finished |  | INCLUIR | https://doi.org/10.5281/zenodo.21509581 | 5.2863666
FAB046_7 | FABEST | 42CrMo4+QT | FAB046 | Axial | Unnotched hourglass hollow | -1 | 615 | 0 | 78 | 199032 | 1 | finished |  | INCLUIR | https://doi.org/10.5281/zenodo.21509581 | 5.2989229
FAB046_9 | FABEST | 42CrMo4+QT | FAB046 | Axial | Unnotched hourglass hollow | -1 | 580 | 0 | 78 | 256120 | 1 | finished |  | INCLUIR | https://doi.org/10.5281/zenodo.21509581 | 5.4084435
FAB046_5 | FABEST | 42CrMo4+QT | FAB046 | Axial | Unnotched hourglass hollow | -1 | 630 | 0 | 78 | 506360 | 1 | finished |  | INCLUIR | https://doi.org/10.5281/zenodo.21509581 | 5.7044594
FAB047_1 | FABEST | 42CrMo4+QT | FAB047 | Axial | Unnotched hourglass hollow | -1 | 650 | 0 | 78 | 84315 | 1 | finished |  | INCLUIR | https://doi.org/10.5281/zenodo.21509581 | 4.9259048
FAB047_5 | FABEST | 42CrMo4+QT | FAB047 | Axial | Unnotched hourglass hollow | -1 | 600 | 0 | 78 | 89807 | 1 | finished |  | INCLUIR | https://doi.org/10.5281/zenodo.21509581 | 4.9533102
FAB047_6 | FABEST | 42CrMo4+QT | FAB047 | Axial | Unnotched hourglass hollow | -1 | 560 | 0 | 78 | 123469 | 1 | finished |  | INCLUIR | https://doi.org/10.5281/zenodo.21509581 | 5.0915579
FAB047_2 | FABEST | 42CrMo4+QT | FAB047 | Axial | Unnotched hourglass hollow | -1 | 620 | 0 | 78 | 132327 | 1 | finished |  | INCLUIR | https://doi.org/10.5281/zenodo.21509581 | 5.1216485
FAB047_8 | FABEST | 42CrMo4+QT | FAB047 | Axial | Unnotched hourglass hollow | -1 | 490 | 0 | 78 | 455586 | 1 | finished |  | INCLUIR | https://doi.org/10.5281/zenodo.21509581 | 5.6585704
FAB047_7 | FABEST | 42CrMo4+QT | FAB047 | Axial | Unnotched hourglass hollow | -1 | 510 | 0 | 78 | 553002 | 1 | finished |  | INCLUIR | https://doi.org/10.5281/zenodo.21509581 | 5.7427267
FAB047_3 | FABEST | 42CrMo4+QT | FAB047 | Axial | Unnotched hourglass hollow | -1 | 530 | 0 | 78 | 829717 | 1 | finished |  | INCLUIR | https://doi.org/10.5281/zenodo.21509581 | 5.91893
FAB060_A37-02B | FABEST | 42CrMo4+QT | FAB060 | Axial | Unnotched hourglass hollow | -1 | 800 | 0 | 10 | 11893 | 1 | finished |  | INCLUIR | https://doi.org/10.5281/zenodo.21509581 | 4.0752914
FAB060_A37-10B | FABEST | 42CrMo4+QT | FAB060 | Axial | Unnotched hourglass hollow | -1 | 750 | 0 | 10 | 24023 | 1 | finished |  | INCLUIR | https://doi.org/10.5281/zenodo.21509581 | 4.3806272
FAB060_A37-08 | FABEST | 42CrMo4+QT | FAB060 | Axial | Unnotched hourglass hollow | -1 | 700 | 0 | 20 | 29508 | 1 | finished |  | INCLUIR | https://doi.org/10.5281/zenodo.21509581 | 4.4699398
FAB060_A37-09 | FABEST | 42CrMo4+QT | FAB060 | Axial | Unnotched hourglass hollow | -1 | 680 | 0 | 20 | 72234 | 1 | finished |  | INCLUIR | https://doi.org/10.5281/zenodo.21509581 | 4.8587417
FAB060_A37-01 | FABEST | 42CrMo4+QT | FAB060 | Axial | Unnotched hourglass hollow | -1 | 650 | 0 | 20 | 79684 | 1 | finished |  | INCLUIR | https://doi.org/10.5281/zenodo.21509581 | 4.9013711
FAB060_A37-04 | FABEST | 42CrMo4+QT | FAB060 | Axial | Unnotched hourglass hollow | -1 | 630 | 0 | 30 | 117765 | 1 | finished |  | INCLUIR | https://doi.org/10.5281/zenodo.21509581 | 5.0710162
FAB060_A37-05 | FABEST | 42CrMo4+QT | FAB060 | Axial | Unnotched hourglass hollow | -1 | 620 | 0 | 31 | 123052 | 1 | finished |  | INCLUIR | https://doi.org/10.5281/zenodo.21509581 | 5.0900887
FAB060_A37-03 | FABEST | 42CrMo4+QT | FAB060 | Axial | Unnotched hourglass hollow | -1 | 640 | 0 | 20 | 128799 | 1 | finished |  | INCLUIR | https://doi.org/10.5281/zenodo.21509581 | 5.1099125
FAB060_A37-07 | FABEST | 42CrMo4+QT | FAB060 | Axial | Unnotched hourglass hollow | -1 | 660 | 0 | 20 | 134001 | 1 | finished |  | INCLUIR | https://doi.org/10.5281/zenodo.21509581 | 5.127108
FAB060_A37-06 | FABEST | 42CrMo4+QT | FAB060 | Axial | Unnotched hourglass hollow | -1 | 610 | 0 | 31 | 195976 | 1 | finished |  | INCLUIR | https://doi.org/10.5281/zenodo.21509581 | 5.2922029
FAB070_A35-02 | FABEST | 42CrMo4+QT | FAB070 | Axial | Unnotched hourglass hollow | -1 | 800 | 0 | 10 | 4339 | 1 | finished |  | INCLUIR | https://doi.org/10.5281/zenodo.21509581 | 3.6373897
FAB070_A35-01 | FABEST | 42CrMo4+QT | FAB070 | Axial | Unnotched hourglass hollow | -1 | 750 | 0 | 10 | 13680 | 1 | finished |  | INCLUIR | https://doi.org/10.5281/zenodo.21509581 | 4.1360861
FAB070_A35-03 | FABEST | 42CrMo4+QT | FAB070 | Axial | Unnotched hourglass hollow | -1 | 700 | 0 | 20 | 38302 | 1 | finished |  | INCLUIR | https://doi.org/10.5281/zenodo.21509581 | 4.5832215
FAB070_A35-04 | FABEST | 42CrMo4+QT | FAB070 | Axial | Unnotched hourglass hollow | -1 | 650 | 0 | 39 | 104282 | 1 | finished |  | INCLUIR | https://doi.org/10.5281/zenodo.21509581 | 5.0182094
FAB070_A35-06 | FABEST | 42CrMo4+QT | FAB070 | Axial | Unnotched hourglass hollow | -1 | 615 | 0 | 30 | 131464 | 1 | finished |  | INCLUIR | https://doi.org/10.5281/zenodo.21509581 | 5.1188068
FAB070_A35-07 | FABEST | 42CrMo4+QT | FAB070 | Axial | Unnotched hourglass hollow | -1 | 605 | 0 | 30 | 181720 | 1 | finished |  | INCLUIR | https://doi.org/10.5281/zenodo.21509581 | 5.2594027
FAB070_A35-05 | FABEST | 42CrMo4+QT | FAB070 | Axial | Unnotched hourglass hollow | -1 | 630 | 0 | 39 | 186481 | 1 | finished |  | INCLUIR | https://doi.org/10.5281/zenodo.21509581 | 5.2706346
FAB070_A35-08 | FABEST | 42CrMo4+QT | FAB070 | Axial | Unnotched hourglass hollow | -1 | 590 | 0 | 30 | 252223 | 1 | finished |  | INCLUIR | https://doi.org/10.5281/zenodo.21509581 | 5.4017847
FAB070_A35-09 | FABEST | 42CrMo4+QT | FAB070 | Axial | Unnotched hourglass hollow | -1 | 570 | 0 | 33 | 333885 | 1 | finished |  | INCLUIR | https://doi.org/10.5281/zenodo.21509581 | 5.5235969
FAB070_A35-10 | FABEST | 42CrMo4+QT | FAB070 | Axial | Unnotched hourglass hollow | -1 | 530 | 0 | 39 | 461347 | 1 | finished |  | INCLUIR | https://doi.org/10.5281/zenodo.21509581 | 5.6640277
FAB081_6A | FABEST | 42CrMo4+QT | FAB081 | Axial | Unnotched hourglass bar | -1 | 700 | 0 | 119 | 13045 | 1 | finished | 214degC | INCLUIR | https://doi.org/10.5281/zenodo.21509581 | 4.1154441
FAB081_11A | FABEST | 42CrMo4+QT | FAB081 | Axial | Unnotched hourglass bar | -1 | 700 | 0 | 119 | 13510 | 1 | finished | 220degC | INCLUIR | https://doi.org/10.5281/zenodo.21509581 | 4.1306553
FAB081_8 | FABEST | 42CrMo4+QT | FAB081 | Axial | Unnotched hourglass bar | -1 | 660 | 0 | 119 | 42502 | 1 | finished | 150degC | INCLUIR | https://doi.org/10.5281/zenodo.21509581 | 4.6284094
FAB081_7 | FABEST | 42CrMo4+QT | FAB081 | Axial | Unnotched hourglass bar | -1 | 630 | 0 | 119 | 120371 | 1 | finished |  | INCLUIR | https://doi.org/10.5281/zenodo.21509581 | 5.0805219
FAB081_3 | FABEST | 42CrMo4+QT | FAB081 | Axial | Unnotched hourglass bar | -1 | 600 | 0 | 119 | 155519 | 1 | finished |  | INCLUIR | https://doi.org/10.5281/zenodo.21509581 | 5.1917835
FAB081_9 | FABEST | 42CrMo4+QT | FAB081 | Axial | Unnotched hourglass bar | -1 | 575 | 0 | 119 | 276832 | 1 | finished |  | INCLUIR | https://doi.org/10.5281/zenodo.21509581 | 5.4422163
FAB081_5 | FABEST | 42CrMo4+QT | FAB081 | Axial | Unnotched hourglass bar | -1 | 550 | 0 | 119 | 387270 | 1 | finished |  | INCLUIR | https://doi.org/10.5281/zenodo.21509581 | 5.5880139
FAB081_4 | FABEST | 42CrMo4+QT | FAB081 | Axial | Unnotched hourglass bar | -1 | 520 | 0 | 119 | 1157707 | 1 | finished |  | INCLUIR | https://doi.org/10.5281/zenodo.21509581 | 6.0635987
FAB081_12 | FABEST | 42CrMo4+QT | FAB081 | Axial | Unnotched hourglass bar | -1 | 530 | 0 | 119 | 1349358 | 1 | finished |  | INCLUIR | https://doi.org/10.5281/zenodo.21509581 | 6.1301272
FAB081_10 | FABEST | 42CrMo4+QT | FAB081 | Axial | Unnotched hourglass bar | -1 | 535 | 0 | 119 | 1829679 | 1 | finished |  | INCLUIR | https://doi.org/10.5281/zenodo.21509581 | 6.2623749
FAB082_7 | FABEST | 42CrMo4+QT | FAB082 | Axial | Unnotched dog-bone bar | -1 | 650 | 0 | 100 | 9436 | 1 | finished | 520degC | INCLUIR | https://doi.org/10.5281/zenodo.21509581 | 3.9747879
FAB082_10A | FABEST | 42CrMo4+QT | FAB082 | Axial | Unnotched dog-bone bar | -1 | 650 | 0 | 100 | 17117 | 1 | finished | 525degC | INCLUIR | https://doi.org/10.5281/zenodo.21509581 | 4.2334277
FAB082_3 | FABEST | 42CrMo4+QT | FAB082 | Axial | Unnotched dog-bone bar | -1 | 600 | 0 | 100 | 46844 | 1 | finished | 450degC | INCLUIR | https://doi.org/10.5281/zenodo.21509581 | 4.670654
FAB082_9A | FABEST | 42CrMo4+QT | FAB082 | Axial | Unnotched dog-bone bar | -1 | 625 | 0 | 100 | 52210 | 1 | finished | 350degC | INCLUIR | https://doi.org/10.5281/zenodo.21509581 | 4.7177537
FAB082_11 | FABEST | 42CrMo4+QT | FAB082 | Axial | Unnotched dog-bone bar | -1 | 600 | 0 | 100 | 76749 | 1 | finished |  | INCLUIR | https://doi.org/10.5281/zenodo.21509581 | 4.8850727
FAB082_6 | FABEST | 42CrMo4+QT | FAB082 | Axial | Unnotched dog-bone bar | -1 | 575 | 0 | 100 | 140333 | 1 | finished |  | INCLUIR | https://doi.org/10.5281/zenodo.21509581 | 5.1471598
FAB082_4 | FABEST | 42CrMo4+QT | FAB082 | Axial | Unnotched dog-bone bar | -1 | 550 | 0 | 100 | 178877 | 1 | finished | 105degC | INCLUIR | https://doi.org/10.5281/zenodo.21509581 | 5.2525545
FAB082_8 | FABEST | 42CrMo4+QT | FAB082 | Axial | Unnotched dog-bone bar | -1 | 515 | 0 | 100 | 445994 | 1 | finished |  | INCLUIR | https://doi.org/10.5281/zenodo.21509581 | 5.649329
FAB082_12 | FABEST | 42CrMo4+QT | FAB082 | Axial | Unnotched dog-bone bar | -1 | 530 | 0 | 100 | 525076 | 1 | finished |  | INCLUIR | https://doi.org/10.5281/zenodo.21509581 | 5.7202222
FAB082_5 | FABEST | 42CrMo4+QT | FAB082 | Axial | Unnotched dog-bone bar | -1 | 530 | 0 | 100 | 552107 | 1 | finished |  | INCLUIR | https://doi.org/10.5281/zenodo.21509581 | 5.7420233
FAB082_13 | FABEST | 42CrMo4+QT | FAB082 | Axial | Unnotched dog-bone bar | -1 | 515 | 0 | 100 | 1023419 | 1 | finished |  | INCLUIR | https://doi.org/10.5281/zenodo.21509581 | 6.0100535
FAB110_12 | FABEST | 42CrMo4+QT | FAB110 | Axial | Unnotched hourglass bar | -1 | 750 | 0 | 13 | 10068 | 1 | finished |  | INCLUIR | https://doi.org/10.5281/zenodo.21509581 | 4.0029432
FAB110_28 | FABEST | 42CrMo4+QT | FAB110 | Axial | Unnotched hourglass bar | -1 | 750 | 0 | 13 | 10146 | 1 | finished |  | INCLUIR | https://doi.org/10.5281/zenodo.21509581 | 4.0062949
FAB110_27 | FABEST | 42CrMo4+QT | FAB110 | Axial | Unnotched hourglass bar | -1 | 700 | 0 | 13 | 30644 | 1 | finished |  | INCLUIR | https://doi.org/10.5281/zenodo.21509581 | 4.4863455
FAB110_24B | FABEST | 42CrMo4+QT | FAB110 | Axial | Unnotched hourglass bar | -1 | 700 | 0 | 13 | 41324 | 1 | finished | too low stress increase from previous step | INCLUIR | https://doi.org/10.5281/zenodo.21509581 | 4.6162024
FAB110_1 | FABEST | 42CrMo4+QT | FAB110 | Axial | Unnotched hourglass bar | -1 | 650 | 0 | 13 | 55650 | 1 | finished |  | INCLUIR | https://doi.org/10.5281/zenodo.21509581 | 4.7454652
FAB110_39 | FABEST | 42CrMo4+QT | FAB110 | Axial | Unnotched hourglass bar | -1 | 600 | 0 | 13 | 60172 | 1 | finished |  | INCLUIR | https://doi.org/10.5281/zenodo.21509581 | 4.7793944
FAB110_41 | FABEST | 42CrMo4+QT | FAB110 | Axial | Unnotched hourglass bar | -1 | 600 | 0 | 13 | 65432 | 1 | finished |  | INCLUIR | https://doi.org/10.5281/zenodo.21509581 | 4.8157902
FAB110_52 | FABEST | 42CrMo4+QT | FAB110 | Axial | Unnotched hourglass bar | -1 | 575 | 0 | 13 | 100400 | 1 | finished |  | INCLUIR | https://doi.org/10.5281/zenodo.21509581 | 5.0017337
FAB110_47 | FABEST | 42CrMo4+QT | FAB110 | Axial | Unnotched hourglass bar | -1 | 550 | 0 | 13 | 114589 | 1 | finished |  | INCLUIR | https://doi.org/10.5281/zenodo.21509581 | 5.0591429
FAB110_11 | FABEST | 42CrMo4+QT | FAB110 | Axial | Unnotched hourglass bar | -1 | 550 | 0 | 13 | 158633 | 1 | finished |  | INCLUIR | https://doi.org/10.5281/zenodo.21509581 | 5.2003935
FAB110_36 | FABEST | 42CrMo4+QT | FAB110 | Axial | Unnotched hourglass bar | -1 | 560 | 0 | 13 | 185610 | 1 | finished |  | INCLUIR | https://doi.org/10.5281/zenodo.21509581 | 5.2686014
FAB110_4 | FABEST | 42CrMo4+QT | FAB110 | Axial | Unnotched hourglass bar | -1 | 525 | 0 | 13 | 217739 | 1 | finished |  | INCLUIR | https://doi.org/10.5281/zenodo.21509581 | 5.3379362
FAB110_33C | FABEST | 42CrMo4+QT | FAB110 | Axial | Unnotched hourglass bar | -1 | 512 | 0 | 13 | 753473 | 1 | finished | too low stress increase from previous step | INCLUIR | https://doi.org/10.5281/zenodo.21509581 | 5.8770677
H_001 | Hectors_2023 | A37JC/S235 | A1 | Axial (según fuente) | probeta plana |  | 232.44 |  | 66.66667 | 1727054 | 1 | finished | TD | INCLUIR_A37 | https://doi.org/10.3390/met13030621 | 6.2373059
H_002 | Hectors_2023 | A37JC/S235 | A1 | Axial (según fuente) | probeta plana |  | 234.83 |  | 66.66667 | 2077810 | 1 | finished | TD | INCLUIR_A37 | https://doi.org/10.3390/met13030621 | 6.3176058
H_003 | Hectors_2023 | A37JC/S235 | A1 | Axial (según fuente) | probeta plana |  | 234.84 |  | 66.66667 | 1328522 | 1 | finished | TD | INCLUIR_A37 | https://doi.org/10.3390/met13030621 | 6.1233688
H_004 | Hectors_2023 | A37JC/S235 | A1 | Axial (según fuente) | probeta plana |  | 234.98 |  | 66.66667 | 1072703 | 1 | finished | TD | INCLUIR_A37 | https://doi.org/10.3390/met13030621 | 6.0304795
H_005 | Hectors_2023 | A37JC/S235 | A1 | Axial (según fuente) | probeta plana |  | 235.02 |  | 66.66667 | 502629 | 1 | finished | TD | INCLUIR_A37 | https://doi.org/10.3390/met13030621 | 5.7012475
H_006 | Hectors_2023 | A37JC/S235 | A1 | Axial (según fuente) | probeta plana |  | 235.13 |  | 66.66667 | 7292489 | 1 | finished | TD | INCLUIR_A37 | https://doi.org/10.3390/met13030621 | 6.8628758
H_007 | Hectors_2023 | A37JC/S235 | A1 | Axial (según fuente) | probeta plana |  | 235.31 |  | 66.66667 | 918216 | 1 | finished | TD | INCLUIR_A37 | https://doi.org/10.3390/met13030621 | 5.9629449
H_008 | Hectors_2023 | A37JC/S235 | A1 | Axial (según fuente) | probeta plana |  | 235.61 |  | 66.66667 | 705992 | 1 | finished | TD | INCLUIR_A37 | https://doi.org/10.3390/met13030621 | 5.8487998
H_009 | Hectors_2023 | A37JC/S235 | A1 | Axial (según fuente) | probeta plana |  | 237.8 |  | 66.66667 | 1655916 | 1 | finished | TD | INCLUIR_A37 | https://doi.org/10.3390/met13030621 | 6.2190383
H_010 | Hectors_2023 | A37JC/S235 | A1 | Axial (según fuente) | probeta plana |  | 240.08 |  | 66.66667 | 1068136 | 1 | finished | TD | INCLUIR_A37 | https://doi.org/10.3390/met13030621 | 6.0286266
H_011 | Hectors_2023 | A37JC/S235 | A1 | Axial (según fuente) | probeta plana |  | 242.53 |  | 66.66667 | 956867 | 1 | finished | TD | INCLUIR_A37 | https://doi.org/10.3390/met13030621 | 5.9808516
H_012 | Hectors_2023 | A37JC/S235 | A1 | Axial (según fuente) | probeta plana |  | 245.35 |  | 50 | 495745 | 1 | finished | TD | INCLUIR_A37 | https://doi.org/10.3390/met13030621 | 5.6952583
H_013 | Hectors_2023 | A37JC/S235 | A1 | Axial (según fuente) | probeta plana |  | 246.43 |  | 33.33333 | 607824 | 1 | finished | TD | INCLUIR_A37 | https://doi.org/10.3390/met13030621 | 5.7837778
H_014 | Hectors_2023 | A37JC/S235 | A1 | Axial (según fuente) | probeta plana |  | 247.38 |  | 66.66667 | 384489 | 1 | finished | TD | INCLUIR_A37 | https://doi.org/10.3390/met13030621 | 5.5848839
H_015 | Hectors_2023 | A37JC/S235 | A1 | Axial (según fuente) | probeta plana |  | 250.21 |  | 66.66667 | 425629 | 1 | finished | TD | INCLUIR_A37 | https://doi.org/10.3390/met13030621 | 5.6290312
H_016 | Hectors_2023 | A37JC/S235 | A1 | Axial (según fuente) | probeta plana |  | 252.35 |  | 25 | 659037 | 1 | finished | TD | INCLUIR_A37 | https://doi.org/10.3390/met13030621 | 5.8189098
H_017 | Hectors_2023 | A37JC/S235 | A1 | Axial (según fuente) | probeta plana |  | 255.19 |  | 33.33333 | 603090 | 1 | finished | TD | INCLUIR_A37 | https://doi.org/10.3390/met13030621 | 5.7803821
H_018 | Hectors_2023 | A37JC/S235 | A1 | Axial (según fuente) | probeta plana |  | 260.15 |  | 33.33333 | 288380 | 1 | finished | TD | INCLUIR_A37 | https://doi.org/10.3390/met13030621 | 5.4599651
H_019 | Hectors_2023 | A37JC/S235 | A1 | Axial (según fuente) | probeta plana |  | 265.12 |  | 66.66667 | 105487 | 1 | finished | TD | INCLUIR_A37 | https://doi.org/10.3390/met13030621 | 5.0231989
H_020 | Hectors_2023 | A37JC/S235 | A1 | Axial (según fuente) | probeta plana |  | 273.02 |  | 50 | 87287 | 1 | finished | TD | INCLUIR_A37 | https://doi.org/10.3390/met13030621 | 4.9409496
H_021 | Hectors_2023 | A37JC/S235 | A1 | Axial (según fuente) | probeta plana |  | 282.26 |  | 50 | 67402 | 1 | finished | TD | INCLUIR_A37 | https://doi.org/10.3390/met13030621 | 4.8286728
H_022 | Hectors_2023 | A37JC/S235 | A1 | Axial (según fuente) | probeta plana |  | 311.15 |  | 8.333333 | 36145 | 1 | finished | TD | INCLUIR_A37 | https://doi.org/10.3390/met13030621 | 4.5580482
H_023 | Hectors_2023 | A37JC/S235 | A2 | Axial (según fuente) | probeta plana |  | 224.86 |  | 66.66667 | 1634316 | 1 | finished | RD | INCLUIR_A37 | https://doi.org/10.3390/met13030621 | 6.213336
H_024 | Hectors_2023 | A37JC/S235 | A2 | Axial (según fuente) | probeta plana |  | 227.26 |  | 66.66667 | 1411137 | 1 | finished | RD | INCLUIR_A37 | https://doi.org/10.3390/met13030621 | 6.1495692
H_025 | Hectors_2023 | A37JC/S235 | A2 | Axial (según fuente) | probeta plana |  | 227.55 |  | 66.66667 | 3407330 | 1 | finished | RD | INCLUIR_A37 | https://doi.org/10.3390/met13030621 | 6.5324142
H_026 | Hectors_2023 | A37JC/S235 | A2 | Axial (según fuente) | probeta plana |  | 229.93 |  | 66.66667 | 2468304 | 1 | finished | RD | INCLUIR_A37 | https://doi.org/10.3390/met13030621 | 6.3923986
H_027 | Hectors_2023 | A37JC/S235 | A2 | Axial (según fuente) | probeta plana |  | 230 |  | 66.66667 | 1241237 | 1 | finished | RD | INCLUIR_A37 | https://doi.org/10.3390/met13030621 | 6.0938547
H_028 | Hectors_2023 | A37JC/S235 | A2 | Axial (según fuente) | probeta plana |  | 230 |  | 66.66667 | 3099455 | 1 | finished | RD | INCLUIR_A37 | https://doi.org/10.3390/met13030621 | 6.4912853
H_029 | Hectors_2023 | A37JC/S235 | A2 | Axial (según fuente) | probeta plana |  | 232.43 |  | 66.66667 | 1755321 | 1 | finished | RD | INCLUIR_A37 | https://doi.org/10.3390/met13030621 | 6.2443565
H_030 | Hectors_2023 | A37JC/S235 | A2 | Axial (según fuente) | probeta plana |  | 234.8 |  | 66.66667 | 2323842 | 1 | finished | RD | INCLUIR_A37 | https://doi.org/10.3390/met13030621 | 6.3662066
H_031 | Hectors_2023 | A37JC/S235 | A2 | Axial (según fuente) | probeta plana |  | 234.98 |  | 66.66667 | 904263 | 1 | finished | RD | INCLUIR_A37 | https://doi.org/10.3390/met13030621 | 5.9562948
H_032 | Hectors_2023 | A37JC/S235 | A2 | Axial (según fuente) | probeta plana |  | 236.99 |  | 66.66667 | 424037 | 1 | finished | RD | INCLUIR_A37 | https://doi.org/10.3390/met13030621 | 5.6274038
H_033 | Hectors_2023 | A37JC/S235 | A2 | Axial (según fuente) | probeta plana |  | 237.36 |  | 66.66667 | 812867 | 1 | finished | RD | INCLUIR_A37 | https://doi.org/10.3390/met13030621 | 5.9100195
H_034 | Hectors_2023 | A37JC/S235 | A2 | Axial (según fuente) | probeta plana |  | 239.25 |  | 66.66667 | 802647 | 1 | finished | RD | INCLUIR_A37 | https://doi.org/10.3390/met13030621 | 5.9045246
H_035 | Hectors_2023 | A37JC/S235 | A2 | Axial (según fuente) | probeta plana |  | 243.26 |  | 66.66667 | 693499 | 1 | finished | RD | INCLUIR_A37 | https://doi.org/10.3390/met13030621 | 5.8410458
H_036 | Hectors_2023 | A37JC/S235 | A2 | Axial (según fuente) | probeta plana |  | 256.02 |  | 66.66667 | 216364 | 1 | finished | RD | INCLUIR_A37 | https://doi.org/10.3390/met13030621 | 5.335185
H_037 | Hectors_2023 | A37JC/S235 | A2 | Axial (según fuente) | probeta plana |  | 260.59 |  | 25 | 414138 | 1 | finished | RD | INCLUIR_A37 | https://doi.org/10.3390/met13030621 | 5.6171451
H_038 | Hectors_2023 | A37JC/S235 | A2 | Axial (según fuente) | probeta plana |  | 265.33 |  | 25 | 175072 | 1 | finished | RD | INCLUIR_A37 | https://doi.org/10.3390/met13030621 | 5.2432167
H_039 | Hectors_2023 | A37JC/S235 | A2 | Axial (según fuente) | probeta plana |  | 269.98 |  | 16.66667 | 226824 | 1 | finished | RD | INCLUIR_A37 | https://doi.org/10.3390/met13030621 | 5.355689
H_040 | Hectors_2023 | A37JC/S235 | A2 | Axial (según fuente) | probeta plana |  | 274.72 |  | 16.66667 | 127698 | 1 | finished | RD | INCLUIR_A37 | https://doi.org/10.3390/met13030621 | 5.1061841
H_041 | Hectors_2023 | A37JC/S235 | A2 | Axial (según fuente) | probeta plana |  | 279.69 |  | 8.333333 | 124317 | 1 | finished | RD | INCLUIR_A37 | https://doi.org/10.3390/met13030621 | 5.0945305

## CENSURADOS
id_ensayo | fuente | material | grupo_o_tabla | tipo_carga | geometria | R | amplitud_MPa | media_MPa | frecuencia_Hz | ciclos_observados | falla_1_censura_0 | estado | nota_o_direccion | seleccion | doi_fuente | log10_ciclos
FAB001_16 | FABEST | 42CrMo4+QT | FAB001 | Axial | Unnotched hourglass bar | -1 | 500 | 0 | 127 | 10172700 | 0 | interrupted |  | INCLUIR | https://doi.org/10.5281/zenodo.21509581 | 7.0074362
FAB001_15 | FABEST | 42CrMo4+QT | FAB001 | Axial | Unnotched hourglass bar | -1 | 480 | 0 | 127 | 42761351 | 0 | interrupted |  | INCLUIR | https://doi.org/10.5281/zenodo.21509581 | 7.6310514
FAB002_8 | FABEST | 42CrMo4+QT | FAB002 | Axial | Unnotched dog-bone bar | -1 | 470 | 0 | 100 | 10000000 | 0 | interrupted |  | INCLUIR | https://doi.org/10.5281/zenodo.21509581 | 7
FAB002_5 | FABEST | 42CrMo4+QT | FAB002 | Axial | Unnotched dog-bone bar | -1 | 450 | 0 | 100 | 10000000 | 0 | interrupted |  | INCLUIR | https://doi.org/10.5281/zenodo.21509581 | 7
FAB004_2 | FABEST | 42CrMo4+QT | FAB004 | Axial | Unnotched dog-bone bar | -1 | 470 | 0 | 130 | 1602723 | 0 | interrupted | broken at the threads, radiography | INCLUIR | https://doi.org/10.5281/zenodo.21509581 | 6.2048585
FAB005_9 | FABEST | 42CrMo4+QT | FAB005 | Axial | Unnotched hourglass hollow | -1 | 520 | 0 | 130 | 10035415 | 0 | interrupted |  | INCLUIR | https://doi.org/10.5281/zenodo.21509581 | 7.0015353
FAB005_8 | FABEST | 42CrMo4+QT | FAB005 | Axial | Unnotched hourglass hollow | -1 | 510 | 0 | 130 | 20899649 | 0 | interrupted |  | INCLUIR | https://doi.org/10.5281/zenodo.21509581 | 7.320139
FAB006_7 | FABEST | 42CrMo4+QT | FAB006 | Axial | Unnotched dog-bone hollow | -1 | 452.1 | 0 | 100 | 10000000 | 0 | interrupted |  | INCLUIR | https://doi.org/10.5281/zenodo.21509581 | 7
FAB006_4 | FABEST | 42CrMo4+QT | FAB006 | Axial | Unnotched dog-bone hollow | -1 | 429.8 | 0 | 100 | 10000000 | 0 | interrupted |  | INCLUIR | https://doi.org/10.5281/zenodo.21509581 | 7
FAB006_9 | FABEST | 42CrMo4+QT | FAB006 | Axial | Unnotched dog-bone hollow | -1 | 451.3 | 0 | 100 | 35000000 | 0 | interrupted |  | INCLUIR | https://doi.org/10.5281/zenodo.21509581 | 7.544068
FAB007_9 | FABEST | 42CrMo4+QT | FAB007 | Axial | Unnotched hourglass hollow | -1 | 535 | 0 | 164 | 14075737 | 0 | interrupted |  | INCLUIR | https://doi.org/10.5281/zenodo.21509581 | 7.1484711
FAB007_10 | FABEST | 42CrMo4+QT | FAB007 | Axial | Unnotched hourglass hollow | -1 | 542.5 | 0 | 164 | 60000000 | 0 | interrupted |  | INCLUIR | https://doi.org/10.5281/zenodo.21509581 | 7.7781513
FAB007_5 | FABEST | 42CrMo4+QT | FAB007 | Axial | Unnotched hourglass hollow | -1 | 500 | 0 | 164 | 66380216 | 0 | interrupted |  | INCLUIR | https://doi.org/10.5281/zenodo.21509581 | 7.8220387
FAB008_7 | FABEST | 42CrMo4+QT | FAB008 | Axial | Unnotched dog-bone hollow | -1 | 490 | 0 | 139 | 10024790 | 0 | interrupted |  | INCLUIR | https://doi.org/10.5281/zenodo.21509581 | 7.0010753
FAB014_10 | FABEST | 42CrMo4+QT | FAB014 | Axial | Unnotched hourglass bar | -1 | 538 | 0 | 125 | 10000000 | 0 | interrupted |  | INCLUIR | https://doi.org/10.5281/zenodo.21509581 | 7
FAB014_8 | FABEST | 42CrMo4+QT | FAB014 | Axial | Unnotched hourglass bar | -1 | 532 | 0 | 125 | 10000000 | 0 | interrupted |  | INCLUIR | https://doi.org/10.5281/zenodo.21509581 | 7
FAB014_5 | FABEST | 42CrMo4+QT | FAB014 | Axial | Unnotched hourglass bar | -1 | 521 | 0 | 125 | 10000000 | 0 | interrupted |  | INCLUIR | https://doi.org/10.5281/zenodo.21509581 | 7
FAB014_7 | FABEST | 42CrMo4+QT | FAB014 | Axial | Unnotched hourglass bar | -1 | 500 | 0 | 125 | 10000000 | 0 | interrupted |  | INCLUIR | https://doi.org/10.5281/zenodo.21509581 | 7
FAB022_C5 | FABEST | 42CrMo4+QT | FAB022 | Axial | Unnotched dog-bone bar | -1 | 600.8 | 0 | 10 | 4000000 | 0 | interrupted | Excluded: Note the suspicion raised on the Hardness sheet | INCLUIR | https://doi.org/10.5281/zenodo.21509581 | 6.60206
FAB029_2 | FABEST | 42CrMo4+QT | FAB029 | Axial | Unnotched hourglass bar | -1 | 350 | 0 | 152 | 33608010 | 0 | interrupted |  | INCLUIR | https://doi.org/10.5281/zenodo.21509581 | 7.5264428
FAB035_7 | FABEST | 42CrMo4+QT | FAB035 | Axial | Unnotched hourglass bar | -1 | 450 | 0 | 152 | 647059 | 0 | interrupted | Broken 3rd thread | INCLUIR | https://doi.org/10.5281/zenodo.21509581 | 5.8109439
FAB035_1 | FABEST | 42CrMo4+QT | FAB035 | Axial | Unnotched hourglass bar | -1 | 460 | 0 | 152 | 738539 | 0 | interrupted | Crack in the 4th thread | INCLUIR | https://doi.org/10.5281/zenodo.21509581 | 5.8683734
FAB035_5 | FABEST | 42CrMo4+QT | FAB035 | Axial | Unnotched hourglass bar | -1 | 520 | 0 | 152 | 1017278 | 0 | interrupted | Crack in some threads | INCLUIR | https://doi.org/10.5281/zenodo.21509581 | 6.0074397
FAB035_8 | FABEST | 42CrMo4+QT | FAB035 | Axial | Unnotched hourglass bar | -1 | 430 | 0 | 152 | 1649124 | 0 | interrupted | Broken 3rd and 4th thread | INCLUIR | https://doi.org/10.5281/zenodo.21509581 | 6.2172533
FAB035_11 | FABEST | 42CrMo4+QT | FAB035 | Axial | Unnotched hourglass bar | -1 | 480 | 0 | 152 | 1973019 | 0 | interrupted | Broken in the thread (2 pieces) | INCLUIR | https://doi.org/10.5281/zenodo.21509581 | 6.2951313
FAB035_9 | FABEST | 42CrMo4+QT | FAB035 | Axial | Unnotched hourglass bar | -1 | 410 | 0 | 152 | 3497006 | 0 | interrupted | Broken 4th and 5th thread, crack 7 mm from center | INCLUIR | https://doi.org/10.5281/zenodo.21509581 | 6.5436964
FAB036_8 | FABEST | 42CrMo4+QT | FAB036 | Axial | Unnotched hourglass bar | -1 | 430 | 0 | 152 | 400904 | 0 | interrupted | Broken 4th thread | INCLUIR | https://doi.org/10.5281/zenodo.21509581 | 5.6030404
FAB036_7 | FABEST | 42CrMo4+QT | FAB036 | Axial | Unnotched hourglass bar | -1 | 460 | 0 | 152 | 2581659 | 0 | interrupted | Broken 2nd thread | INCLUIR | https://doi.org/10.5281/zenodo.21509581 | 6.4118989
FAB037_4 | FABEST | 42CrMo4+QT | FAB037 | Axial | Unnotched hourglass bar | -1 | 430 | 0 | 152 | 663604 | 0 | interrupted | Crack in the 3rd thread | INCLUIR | https://doi.org/10.5281/zenodo.21509581 | 5.821909
FAB037_11 | FABEST | 42CrMo4+QT | FAB037 | Axial | Unnotched hourglass bar | -1 | 415 | 0 | 152 | 3405723 | 0 | interrupted | Multiple broken threads | INCLUIR | https://doi.org/10.5281/zenodo.21509581 | 6.5322093
FAB037_7 | FABEST | 42CrMo4+QT | FAB037 | Axial | Unnotched hourglass bar | -1 | 400 | 0 | 152 | 3698885 | 0 | interrupted | Crack in the 2nd thread | INCLUIR | https://doi.org/10.5281/zenodo.21509581 | 6.5680708
FAB045_5 | FABEST | 42CrMo4+QT | FAB045 | Axial | Unnotched hourglass hollow | -1 | 501.3 | 0 | 78 | 10100000 | 0 | interrupted |  | INCLUIR | https://doi.org/10.5281/zenodo.21509581 | 7.0043214
FAB046_1 | FABEST | 42CrMo4+QT | FAB046 | Axial | Unnotched hourglass hollow | -1 | 526 | 0 | 78 | 10100000 | 0 | interrupted |  | INCLUIR | https://doi.org/10.5281/zenodo.21509581 | 7.0043214
FAB046_2 | FABEST | 42CrMo4+QT | FAB046 | Axial | Unnotched hourglass hollow | -1 | 600.2 | 0 | 78 | 10100008 | 0 | interrupted |  | INCLUIR | https://doi.org/10.5281/zenodo.21509581 | 7.0043217
FAB046_10 | FABEST | 42CrMo4+QT | FAB046 | Axial | Unnotched hourglass hollow | -1 | 550 | 0 | 78 | 10100009 | 0 | interrupted |  | INCLUIR | https://doi.org/10.5281/zenodo.21509581 | 7.0043218
FAB047_4 | FABEST | 42CrMo4+QT | FAB047 | Axial | Unnotched hourglass hollow | -1 | 580 | 0 | 78 | 10100002 | 0 | interrupted |  | INCLUIR | https://doi.org/10.5281/zenodo.21509581 | 7.0043215
FAB047_10 | FABEST | 42CrMo4+QT | FAB047 | Axial | Unnotched hourglass hollow | -1 | 470 | 0 | 78 | 10100002 | 0 | interrupted |  | INCLUIR | https://doi.org/10.5281/zenodo.21509581 | 7.0043215
FAB047_9 | FABEST | 42CrMo4+QT | FAB047 | Axial | Unnotched hourglass hollow | -1 | 450 | 0 | 78 | 10100006 | 0 | interrupted |  | INCLUIR | https://doi.org/10.5281/zenodo.21509581 | 7.0043216
FAB060_A37-10 | FABEST | 42CrMo4+QT | FAB060 | Axial | Unnotched hourglass hollow | -1 | 600 | 0 | 39 | 2634775 | 0 | interrupted |  | INCLUIR | https://doi.org/10.5281/zenodo.21509581 | 6.4207435
FAB060_A37-02 | FABEST | 42CrMo4+QT | FAB060 | Axial | Unnotched hourglass hollow | -1 | 600 | 0 | 38 | 13149279 | 0 | interrupted |  | INCLUIR | https://doi.org/10.5281/zenodo.21509581 | 7.1189019
FAB081_6 | FABEST | 42CrMo4+QT | FAB081 | Axial | Unnotched hourglass bar | -1 | 510 | 0 | 119 | 15041627 | 0 | interrupted |  | INCLUIR | https://doi.org/10.5281/zenodo.21509581 | 7.1772948
FAB081_11 | FABEST | 42CrMo4+QT | FAB081 | Axial | Unnotched hourglass bar | -1 | 520 | 0 | 119 | 22600000 | 0 | interrupted |  | INCLUIR | https://doi.org/10.5281/zenodo.21509581 | 7.3541084
FAB082_10 | FABEST | 42CrMo4+QT | FAB082 | Axial | Unnotched dog-bone bar | -1 | 515 | 0 | 100 | 15545352 | 0 | interrupted |  | INCLUIR | https://doi.org/10.5281/zenodo.21509581 | 7.1916006
FAB082_9 | FABEST | 42CrMo4+QT | FAB082 | Axial | Unnotched dog-bone bar | -1 | 500 | 0 | 100 | 21018136 | 0 | interrupted |  | INCLUIR | https://doi.org/10.5281/zenodo.21509581 | 7.3225942
FAB110_24 | FABEST | 42CrMo4+QT | FAB110 | Axial | Unnotched hourglass bar | -1 | 550 | 0 | 13 | 2534353 | 0 | interrupted |  | INCLUIR | https://doi.org/10.5281/zenodo.21509581 | 6.4038671
FAB110_33B | FABEST | 42CrMo4+QT | FAB110 | Axial | Unnotched hourglass bar | -1 | 500 | 0 | 13 | 2551413 | 0 | interrupted | too low stress increase from previous step | INCLUIR | https://doi.org/10.5281/zenodo.21509581 | 6.4067808
FAB110_33 | FABEST | 42CrMo4+QT | FAB110 | Axial | Unnotched hourglass bar | -1 | 450 | 0 | 13 | 3483768 | 0 | interrupted |  | INCLUIR | https://doi.org/10.5281/zenodo.21509581 | 6.5420492

## DICCIONARIO
Campo | Interpretación
id_ensayo | Identificador trazable de espécimen FABEST o identificador de fila A37
fuente | Estudio/repertorio
material | Denominación del acero
grupo_o_tabla | Hoja FAB o tabla original
tipo_carga | Axial, torsión, multiaxial o fretting
geometria | Sección o condición geométrica
R | Razón de esfuerzos sigma_min/sigma_max; puede estar vacía para A37
amplitud_MPa | Amplitud de tensión MPa
media_MPa | Tensión media MPa
frecuencia_Hz | Frecuencia en hertz; A37 convertida de RPM/60
ciclos_observados | Ciclos hasta falla o fin del ensayo
falla_1_censura_0 | 1 falla registrada; 0 interrumpido/no falla
estado | Estado reportado por el libro FABEST
nota_o_direccion | Comentario experimental FABEST / dirección A37
seleccion | INCLUIR; INCLUIR_A37; o causa de exclusión
doi_fuente | Publicación que origina registro
log10_ciclos | Transformación matemática de ciclos observados; no es falla exacta para censurados

## CRITERIOS
Regla | Tratamiento
Población FABEST | Axial R=-1 y geometría unnotched; separar material
Exclusión FABEST | torsión, fretting, multiaxial, R != -1, entallas, casos ambiguos
Identificadores _Rm | Puntos auxiliares de resistencia estática; se excluyen
A37JC | 41 fallas desde archivo CSV aportado por usuario; no se suman 4 valores NIMS consolidados
Duplicados | ID de espécimen único por hoja FABEST; no computar registros de resúmenes como nuevos ensayos
Fallas ambiguas | Si aparece no crack con estado finished, separar hasta inspección metalográfica
Validación | Agrupar por grupo FAB para reducir fuga de datos; análisis separado A37/FABEST
Censura | El número al interrumpir no es vida a falla exacta
Pendiente | Verificar manualmente comentarios de rotura fuera de sección y consistencia de carga en casos seleccionados